## C-filter
Classification |  |  |  | ◎ |  |  |  |  | ◎ |  |  |  |  | ◎ |  |  |  |  | ◎ |  |  |  |  | ◎ |  |  |  |  | ◎
Index |  |  |  | 1 |  |  |  |  | 2 |  |  |  |  | 3 |  |  |  |  | 4 |  |  |  |  | 5 |  |  |  |  | 6
Glass Type |  |  |  | C700 |  |  |  |  | CM700 |  |  |  |  | CU700 |  |  |  |  | CD700 |  |  |  |  | CXA700 |  |  |  |  | CXD700
Standard Thickness |  |  |  | 1 |  |  |  |  | 1 |  |  |  |  | 0.6 |  |  |  |  | 0.45 |  |  |  |  | 0.21 |  |  |  |  | 0.23
Specification |  | λ(T=50%) | [6 empty] | 602±4 | [9 empty] | 613±4 |  |  |  |  | 633±3
|  | T400 | [6 empty] | ≧82 | [9 empty] | ≧83 |  |  |  |  | ≧85
|  | T500 | [6 empty] | ≧86 | [9 empty] | ≧87
|  | T600 | [16 empty] | ≧57
|  | T700 | [6 empty] | ≦6 | [9 empty] | ≦9 |  |  |  |  | ≦20
T750
T850
T1000
T1100
|  | T1200 | [6 empty] | ≦10 | [9 empty] | ≦16 |  |  |  |  | ≦27
T800～1000
|  |  |  | n | T | τ | εC | K(×10-4） | n | T | τ | εC | K(×10-4） | n | T | τ | εC | K(×10-4） | n | T | τ | εC | K(×10-4） | n | T | τ | εC | K(×10-4） | n | T | τ | εC | K(×10-4）
Refractive index, Transmittance,Iinternal transmittance, Absorption, Extinction coefficient at each Wavelength λ (nm) | 1200 |  |  | 1.52612 | 14.212 | 15.53 | 0.809 | 1.778 | 1.52606 | 6.148 | 6.72 | 1.173 | 2.579 | 1.52905 | 11.853 | 12.96 | 1.479 | 3.252 | 1.5287 | 11.823 | 12.93 | 1.974 | 4.341 | 1.5262 | 23.142 | 25.29 | 2.843 | 6.252 | 1.52737 | 12.623 | 13.8 | 3.74 | 8.223
| 1190 |  |  | 1.52622 | 13.51 | 14.76 | 0.831 | 1.812 | 1.52617 | 5.703 | 6.23 | 1.205 | 2.628 | 1.52916 | 11.031 | 12.06 | 1.596 | 3.338 | 1.5288 | 11.179 | 12.22 | 2.028 | 4.423 | 1.52631 | 22.28 | 24.34 | 2.922 | 6.371 | 1.52749 | 11.947 | 13.06 | 3.844 | 8.381
| 1180 |  |  | 1.52633 | 12.625 | 13.8 | 0.86 | 1.86 | 1.52628 | 5.179 | 5.66 | 1.247 | 2.697 | 1.52927 | 10.199 | 11.15 | 1.652 | 3.433 | 1.52891 | 10.401 | 11.37 | 2.098 | 4.536 | 1.52643 | 21.222 | 23.19 | 3.022 | 6.535 | 1.52761 | 11.129 | 12.17 | 3.978 | 8.6
| 1170 |  |  | 1.52643 | 11.778 | 12.87 | 0.89 | 1.909 | 1.52639 | 4.689 | 5.12 | 1.29 | 2.766 | 1.52938 | 9.434 | 10.32 | 1.709 | 3.524 | 1.52901 | 9.653 | 10.56 | 2.17 | 4.652 | 1.52654 | 20.189 | 22.06 | 3.126 | 6.701 | 1.52773 | 10.356 | 11.32 | 4.114 | 8.819
| 1160 |  |  | 1.52654 | 10.977 | 12 | 0.921 | 1.958 | 1.5265 | 4.237 | 4.63 | 1.334 | 2.836 | 1.52949 | 8.736 | 9.55 | 1.764 | 3.613 | 1.52912 | 8.942 | 9.78 | 2.244 | 4.769 | 1.52666 | 19.186 | 20.97 | 3.231 | 6.867 | 1.52785 | 9.612 | 10.51 | 4.254 | 9.042
| 1150 |  |  | 1.52664 | 10.213 | 11.16 | 0.952 | 2.007 | 1.52661 | 3.817 | 4.17 | 1.38 | 2.907 | 1.5296 | 8.076 | 8.83 | 1.821 | 3.701 | 1.52923 | 8.265 | 9.04 | 2.32 | 4.888 | 1.52678 | 18.196 | 19.89 | 3.34 | 7.039 | 1.52797 | 8.902 | 9.73 | 4.399 | 9.27
| 1140 |  |  | 1.52675 | 9.496 | 10.38 | 0.984 | 2.055 | 1.52672 | 3.43 | 3.75 | 1.426 | 2.979 | 1.52971 | 7.428 | 8.12 | 1.882 | 3.795 | 1.52934 | 7.627 | 8.34 | 2.397 | 5.007 | 1.5269 | 17.235 | 18.84 | 3.452 | 7.212 | 1.5281 | 8.242 | 9.01 | 4.544 | 9.493
| 1130 |  |  | 1.52686 | 8.817 | 9.64 | 1.016 | 2.104 | 1.52683 | 3.078 | 3.36 | 1.473 | 3.05 | 1.52983 | 6.826 | 7.47 | 1.943 | 3.889 | 1.52945 | 7.029 | 7.69 | 2.476 | 5.127 | 1.52702 | 16.323 | 17.84 | 3.565 | 7.381 | 1.52822 | 7.619 | 8.33 | 4.693 | 9.717
| 1120 |  |  | 1.52697 | 8.175 | 8.94 | 1.049 | 2.153 | 1.52694 | 2.758 | 3.01 | 1.521 | 3.121 | 1.52994 | 6.248 | 6.83 | 2.007 | 3.986 | 1.52956 | 6.47 | 7.08 | 2.556 | 5.245 | 1.52714 | 15.446 | 16.88 | 3.679 | 7.55 | 1.52835 | 7.037 | 7.69 | 4.843 | 9.938
| 1110 |  |  | 1.52708 | 7.576 | 8.28 | 1.082 | 2.201 | 1.52706 | 2.467 | 2.7 | 1.569 | 3.192 | 1.53006 | 5.752 | 6.29 | 2.067 | 4.072 | 1.52967 | 5.952 | 6.51 | 2.636 | 5.362 | 1.52726 | 14.604 | 15.96 | 3.795 | 7.718 | 1.52848 | 6.489 | 7.1 | 4.996 | 10.161
| 1100 |  |  | 1.52719 | 7.005 | 7.66 | 1.116 | 2.249 | 1.52717 | 2.204 | 2.41 | 1.618 | 3.261 | 1.53018 | 5.276 | 5.77 | 2.129 | 4.161 | 1.52978 | 5.468 | 5.98 | 2.718 | 5.479 | 1.52738 | 13.798 | 15.08 | 3.912 | 7.885 | 1.52861 | 5.969 | 6.53 | 5.153 | 10.387
| 1090 |  |  | 1.5273 | 6.466 | 7.07 | 1.151 | 2.298 | 1.52729 | 1.967 | 2.15 | 1.668 | 3.33 | 1.5303 | 4.813 | 5.27 | 2.196 | 4.256 | 1.5299 | 5.016 | 5.49 | 2.802 | 5.595 | 1.52751 | 13.025 | 14.24 | 4.031 | 8.051 | 1.52874 | 5.482 | 5.99 | 5.314 | 10.614
| 1080 |  |  | 1.52741 | 5.965 | 6.52 | 1.186 | 2.346 | 1.5274 | 1.749 | 1.91 | 1.719 | 3.401 | 1.53042 | 4.41 | 4.82 | 2.259 | 4.342 | 1.53002 | 4.595 | 5.03 | 2.886 | 5.711 | 1.52764 | 12.278 | 13.42 | 4.153 | 8.219 | 1.52887 | 5.034 | 5.5 | 5.475 | 10.835
| 1070 |  |  | 1.52753 | 5.487 | 6 | 1.222 | 2.396 | 1.52752 | 1.552 | 1.7 | 1.77 | 3.471 | 1.53054 | 4.017 | 4.39 | 2.327 | 4.434 | 1.53013 | 4.202 | 4.6 | 2.972 | 5.828 | 1.52777 | 11.558 | 12.64 | 4.278 | 8.388 | 1.529 | 4.62 | 5.05 | 5.637 | 11.052
| 1060 |  |  | 1.52764 | 5.037 | 5.51 | 1.259 | 2.446 | 1.52764 | 1.374 | 1.5 | 1.823 | 3.541 | 1.53066 | 3.64 | 3.98 | 2.398 | 4.531 | 1.53025 | 3.832 | 4.19 | 3.061 | 5.946 | 1.5279 | 10.87 | 11.88 | 4.405 | 8.556 | 1.52914 | 4.232 | 4.63 | 5.803 | 11.27
| 1050 |  |  | 1.52776 | 4.629 | 5.06 | 1.296 | 2.493 | 1.52777 | 1.211 | 1.32 | 1.878 | 3.613 | 1.53078 | 3.298 | 3.61 | 2.47 | 4.626 | 1.53037 | 3.487 | 3.81 | 3.152 | 6.065 | 1.52803 | 10.207 | 11.16 | 4.535 | 8.725 | 1.52927 | 3.863 | 4.22 | 5.975 | 11.495
| 1040 |  |  | 1.52788 | 4.247 | 4.64 | 1.333 | 2.541 | 1.52789 | 1.067 | 1.17 | 1.933 | 3.684 | 1.53091 | 3.001 | 3.28 | 2.538 | 4.712 | 1.5305 | 3.17 | 3.47 | 3.244 | 6.182 | 1.52816 | 9.572 | 10.47 | 4.668 | 8.895 | 1.52941 | 3.523 | 3.85 | 6.149 | 11.717
| 1030 |  |  | 1.528 | 3.885 | 4.25 | 1.372 | 2.589 | 1.52801 | 0.938 | 1.03 | 1.989 | 3.754 | 1.53104 | 2.708 | 2.96 | 2.612 | 4.807 | 1.53062 | 2.881 | 3.15 | 3.336 | 6.297 | 1.5283 | 8.972 | 9.81 | 4.802 | 9.062 | 1.52955 | 3.221 | 3.52 | 6.318 | 11.924
| 1020 |  |  | 1.52812 | 3.553 | 3.88 | 1.411 | 2.636 | 1.52814 | 0.824 | 0.9 | 2.045 | 3.823 | 1.53117 | 2.46 | 2.69 | 2.682 | 4.89 | 1.53075 | 2.615 | 2.86 | 3.43 | 6.41 | 1.52843 | 8.411 | 9.2 | 4.935 | 9.224 | 1.5297 | 2.938 | 3.21 | 6.491 | 12.132
| 1010 |  |  | 1.52825 | 3.246 | 3.55 | 1.45 | 2.683 | 1.52827 | 0.723 | 0.79 | 2.102 | 3.89 | 1.5313 | 2.205 | 2.41 | 2.761 | 4.989 | 1.53088 | 2.372 | 2.6 | 3.524 | 6.522 | 1.52857 | 7.875 | 8.61 | 5.071 | 9.385 | 1.52984 | 2.674 | 2.92 | 6.669 | 12.342
| 1000 |  |  | 1.52837 | 2.96 | 3.24 | 1.49 | 2.73 | 1.5284 | 0.633 | 0.69 | 2.16 | 3.957 | 1.53143 | 1.957 | 2.14 | 2.847 | 5.098 | 1.53101 | 2.146 | 2.35 | 3.621 | 6.634 | 1.52871 | 7.363 | 8.05 | 5.21 | 9.547 | 1.52999 | 2.437 | 2.67 | 6.844 | 12.541
| 990 |  |  | 1.5285 | 2.7 | 2.95 | 1.53 | 2.775 | 1.52853 | 0.554 | 0.61 | 2.218 | 4.023 | 1.53156 | 1.797 | 1.97 | 2.909 | 5.159 | 1.53114 | 1.941 | 2.12 | 3.717 | 6.744 | 1.52886 | 6.885 | 7.53 | 5.349 | 9.703 | 1.53014 | 2.215 | 2.42 | 7.024 | 12.743
| 980 |  |  | 1.52863 | 2.461 | 2.69 | 1.57 | 2.819 | 1.52866 | 0.486 | 0.53 | 2.275 | 4.084 | 1.5317 | 1.624 | 1.78 | 2.982 | 5.238 | 1.53128 | 1.758 | 1.92 | 3.813 | 6.847 | 1.529 | 6.44 | 7.04 | 5.487 | 9.853 | 1.53029 | 2.016 | 2.21 | 7.202 | 12.933
| 970 |  |  | 1.52876 | 2.248 | 2.46 | 1.609 | 2.86 | 1.5288 | 0.425 | 0.46 | 2.333 | 4.146 | 1.53184 | 1.443 | 1.58 | 3.068 | 5.337 | 1.53141 | 1.591 | 1.74 | 3.909 | 6.948 | 1.52915 | 6.023 | 6.59 | 5.625 | 9.998 | 1.53045 | 1.837 | 2.01 | 7.378 | 13.113
| 960 |  |  | 1.5289 | 2.054 | 2.25 | 1.649 | 2.9 | 1.52894 | 0.374 | 0.41 | 2.388 | 4.201 | 1.53198 | 1.314 | 1.44 | 3.136 | 5.401 | 1.53155 | 1.445 | 1.58 | 4.002 | 7.04 | 1.5293 | 5.647 | 6.18 | 5.759 | 10.129 | 1.5306 | 1.679 | 1.84 | 7.547 | 13.276
| 950 |  |  | 1.52903 | 1.877 | 2.05 | 1.688 | 2.938 | 1.52908 | 0.329 | 0.36 | 2.444 | 4.254 | 1.53212 | 1.19 | 1.3 | 3.207 | 5.469 | 1.5317 | 1.316 | 1.44 | 4.092 | 7.124 | 1.52945 | 5.305 | 5.8 | 5.888 | 10.249 | 1.53076 | 1.535 | 1.68 | 7.717 | 13.432
| 940 |  |  | 1.52917 | 1.724 | 1.89 | 1.725 | 2.97 | 1.52922 | 0.291 | 0.32 | 2.497 | 4.301 | 1.53227 | 1.08 | 1.18 | 3.278 | 5.533 | 1.53184 | 1.2 | 1.31 | 4.181 | 7.202 | 1.52961 | 4.99 | 5.46 | 6.014 | 10.359 | 1.53093 | 1.401 | 1.53 | 7.889 | 13.588
| 930 |  |  | 1.52931 | 1.595 | 1.74 | 1.758 | 2.996 | 1.52936 | 0.258 | 0.28 | 2.549 | 4.345 | 1.53242 | 1 | 1.09 | 3.333 | 5.569 | 1.53199 | 1.098 | 1.2 | 4.267 | 7.271 | 1.52977 | 4.7 | 5.14 | 6.138 | 10.459 | 1.53109 | 1.287 | 1.41 | 8.049 | 13.716
| 920 |  |  | 1.52946 | 1.472 | 1.61 | 1.793 | 3.023 | 1.52951 | 0.229 | 0.25 | 2.601 | 4.385 | 1.53257 | 0.905 | 0.99 | 3.406 | 5.631 | 1.53214 | 1.008 | 1.1 | 4.35 | 7.332 | 1.52993 | 4.437 | 4.85 | 6.257 | 10.548 | 1.53126 | 1.19 | 1.3 | 8.197 | 13.818
| 910 |  |  | 1.5296 | 1.36 | 1.49 | 1.828 | 3.047 | 1.52966 | 0.205 | 0.22 | 2.649 | 4.418 | 1.53272 | 0.82 | 0.9 | 3.477 | 5.688 | 1.5323 | 0.928 | 1.02 | 4.429 | 7.386 | 1.53009 | 4.201 | 4.6 | 6.37 | 10.621 | 1.53144 | 1.104 | 1.21 | 8.339 | 13.904
| 900 |  |  | 1.52975 | 1.272 | 1.39 | 1.857 | 3.062 | 1.52982 | 0.184 | 0.2 | 2.696 | 4.446 | 1.53288 | 0.77 | 0.84 | 3.523 | 5.701 | 1.53245 | 0.859 | 0.94 | 4.504 | 7.427 | 1.53026 | 3.997 | 4.37 | 6.473 | 10.674 | 1.53161 | 1.027 | 1.12 | 8.475 | 13.976
| 890 |  |  | 1.52991 | 1.206 | 1.32 | 1.88 | 3.065 | 1.52997 | 0.17 | 0.19 | 2.731 | 4.453 | 1.53304 | 0.72 | 0.79 | 3.571 | 5.717 | 1.53262 | 0.806 | 0.88 | 4.565 | 7.445 | 1.53043 | 3.831 | 4.19 | 6.56 | 10.698 | 1.53179 | 0.973 | 1.06 | 8.577 | 13.987
| 880 |  |  | 1.53006 | 1.149 | 1.26 | 1.901 | 3.065 | 1.53014 | 0.157 | 0.17 | 2.765 | 4.459 | 1.5332 | 0.66 | 0.72 | 3.634 | 5.754 | 1.53278 | 0.767 | 0.84 | 4.613 | 7.438 | 1.53061 | 3.699 | 4.05 | 6.633 | 10.695 | 1.53198 | 0.92 | 1.01 | 8.683 | 14
| 870 |  |  | 1.53022 | 1.088 | 1.19 | 1.924 | 3.068 | 1.5303 | 0.148 | 0.16 | 2.791 | 4.449 | 1.53337 | 0.624 | 0.68 | 3.675 | 5.753 | 1.53295 | 0.738 | 0.81 | 4.65 | 7.413 | 1.53079 | 3.605 | 3.94 | 6.686 | 10.658 | 1.53216 | 0.88 | 0.96 | 8.766 | 13.975
| 860 |  |  | 1.53038 | 1.055 | 1.15 | 1.938 | 3.053 | 1.53047 | 0.144 | 0.16 | 2.803 | 4.416 | 1.53354 | 0.588 | 0.64 | 3.718 | 5.755 | 1.53312 | 0.72 | 0.79 | 4.674 | 7.365 | 1.53097 | 3.543 | 3.88 | 6.722 | 10.592 | 1.53236 | 0.863 | 0.94 | 8.803 | 13.872
| 850 |  |  | 1.53055 | 1.047 | 1.15 | 1.941 | 3.023 | 1.53064 | 0.146 | 0.16 | 2.797 | 4.356 | 1.53372 | 0.57 | 0.62 | 3.74 | 5.723 | 1.5333 | 0.715 | 0.78 | 4.681 | 7.29 | 1.53116 | 3.525 | 3.86 | 6.732 | 10.485 | 1.53255 | 0.849 | 0.93 | 8.834 | 13.759
| 840 |  |  | 1.53072 | 1.055 | 1.15 | 1.938 | 2.982 | 1.53081 | 0.148 | 0.16 | 2.791 | 4.295 | 1.5339 | 0.57 | 0.62 | 3.74 | 5.656 | 1.53348 | 0.718 | 0.79 | 4.677 | 7.198 | 1.53135 | 3.549 | 3.88 | 6.718 | 10.34 | 1.53276 | 0.866 | 0.95 | 8.796 | 13.539
| 830 |  |  | 1.5309 | 1.091 | 1.19 | 1.923 | 2.925 | 1.531 | 0.145 | 0.16 | 2.8 | 4.258 | 1.53408 | 0.6 | 0.66 | 3.703 | 5.532 | 1.53367 | 0.72 | 0.79 | 4.674 | 7.108 | 1.53155 | 3.629 | 3.97 | 6.672 | 10.147 | 1.53296 | 0.88 | 0.96 | 8.766 | 13.332
| 820 |  |  | 1.53108 | 1.126 | 1.23 | 1.909 | 2.869 | 1.53118 | 0.149 | 0.16 | 2.788 | 4.189 | 1.53427 | 0.64 | 0.7 | 3.656 | 5.395 | 1.53386 | 0.76 | 0.83 | 4.622 | 6.944 | 1.53175 | 3.768 | 4.12 | 6.594 | 9.907 | 1.53318 | 0.919 | 1.01 | 8.684 | 13.048
| 810 |  |  | 1.53126 | 1.146 | 1.25 | 1.902 | 2.822 | 1.53137 | 0.166 | 0.18 | 2.741 | 4.068 | 1.53446 | 0.69 | 0.76 | 3.602 | 5.248 | 1.53405 | 0.803 | 0.88 | 4.568 | 6.781 | 1.53196 | 3.938 | 4.31 | 6.502 | 9.651 | 1.53339 | 0.976 | 1.07 | 8.57 | 12.72
| 800 |  |  | 1.53145 | 1.255 | 1.37 | 1.862 | 2.73 | 1.53156 | 0.19 | 0.21 | 2.682 | 3.932 | 1.53466 | 0.749 | 0.82 | 3.543 | 5.096 | 1.53426 | 0.887 | 0.97 | 4.472 | 6.556 | 1.53217 | 4.145 | 4.54 | 6.396 | 9.376 | 1.53362 | 1.072 | 1.17 | 8.393 | 12.303
| 790 |  |  | 1.53164 | 1.392 | 1.52 | 1.817 | 2.63 | 1.53176 | 0.219 | 0.24 | 2.62 | 3.793 | 1.53486 | 0.833 | 0.91 | 3.466 | 4.921 | 1.53446 | 1.003 | 1.1 | 4.354 | 6.302 | 1.53239 | 4.515 | 4.94 | 6.219 | 9.003 | 1.53385 | 1.199 | 1.31 | 8.181 | 11.843
| 780 |  |  | 1.53184 | 1.576 | 1.72 | 1.763 | 2.52 | 1.53197 | 0.268 | 0.29 | 2.533 | 3.62 | 1.53507 | 0.971 | 1.06 | 3.355 | 4.7 | 1.53468 | 1.157 | 1.27 | 4.216 | 6.025 | 1.53262 | 4.972 | 5.44 | 6.02 | 8.604 | 1.53408 | 1.368 | 1.5 | 7.932 | 11.337
| 770 |  |  | 1.53205 | 1.833 | 2.01 | 1.698 | 2.395 | 1.53218 | 0.326 | 0.36 | 2.448 | 3.453 | 1.53529 | 1.161 | 1.27 | 3.225 | 4.457 | 1.5349 | 1.351 | 1.48 | 4.066 | 5.737 | 1.53285 | 5.544 | 6.07 | 5.795 | 8.176 | 1.53433 | 1.605 | 1.76 | 7.631 | 10.766
| 760 |  |  | 1.53226 | 2.202 | 2.41 | 1.618 | 2.253 | 1.5324 | 0.427 | 0.47 | 2.33 | 3.245 | 1.53551 | 1.416 | 1.55 | 3.082 | 4.199 | 1.53512 | 1.64 | 1.8 | 3.879 | 5.402 | 1.53309 | 6.354 | 6.96 | 5.512 | 7.676 | 1.53458 | 1.933 | 2.12 | 7.279 | 10.137
| 750 |  |  | 1.53248 | 2.669 | 2.92 | 1.534 | 2.109 | 1.53263 | 0.561 | 0.61 | 2.212 | 3.039 | 1.53574 | 1.772 | 1.94 | 2.919 | 3.921 | 1.53536 | 2.03 | 2.22 | 3.673 | 5.048 | 1.53333 | 7.331 | 8.03 | 5.217 | 7.169 | 1.53483 | 2.384 | 2.61 | 6.883 | 9.459
| 740 |  |  | 1.53271 | 3.308 | 3.62 | 1.441 | 1.954 | 1.53286 | 0.763 | 0.84 | 2.078 | 2.818 | 1.53598 | 2.259 | 2.48 | 2.743 | 3.63 | 1.5356 | 2.551 | 2.79 | 3.453 | 4.681 | 1.53359 | 8.525 | 9.33 | 4.904 | 6.65 | 1.5351 | 2.974 | 3.26 | 6.466 | 8.767
| 730 |  |  | 1.53294 | 4.148 | 4.54 | 1.343 | 1.796 | 1.5331 | 1.051 | 1.15 | 1.939 | 2.594 | 1.53622 | 2.914 | 3.19 | 2.559 | 3.335 | 1.53585 | 3.261 | 3.57 | 3.215 | 4.301 | 1.53385 | 10.099 | 11.06 | 4.554 | 6.091 | 1.53537 | 3.763 | 4.12 | 6.021 | 8.054
| 720 |  |  | 1.53318 | 5.266 | 5.77 | 1.239 | 1.635 | 1.53334 | 1.507 | 1.65 | 1.783 | 2.352 | 1.53648 | 3.817 | 4.18 | 2.364 | 3.031 | 1.53611 | 4.248 | 4.65 | 2.96 | 3.905 | 1.53412 | 12.067 | 13.21 | 4.185 | 5.522 | 1.53566 | 4.831 | 5.29 | 5.549 | 7.321
| 710 |  |  | 1.53343 | 6.726 | 7.36 | 1.133 | 1.474 | 1.5336 | 2.161 | 2.37 | 1.626 | 2.115 | 1.53674 | 5.048 | 5.53 | 2.161 | 2.726 | 1.53637 | 5.578 | 6.11 | 2.697 | 3.509 | 1.5344 | 14.423 | 15.8 | 3.816 | 4.965 | 1.53595 | 6.249 | 6.85 | 5.063 | 6.587
| 700 |  |  | 1.53369 | 8.606 | 9.42 | 1.026 | 1.316 | 1.53387 | 3.058 | 3.35 | 1.475 | 1.892 | 1.53701 | 6.665 | 7.3 | 1.96 | 2.429 | 1.53665 | 7.266 | 7.96 | 2.442 | 3.132 | 1.53469 | 17.215 | 18.85 | 3.45 | 4.426 | 1.53625 | 8.129 | 8.91 | 4.566 | 5.857
| 690 |  |  | 1.53396 | 11.032 | 12.08 | 0.918 | 1.161 | 1.53414 | 4.399 | 4.82 | 1.317 | 1.665 | 1.53729 | 8.849 | 9.7 | 1.755 | 2.135 | 1.53694 | 9.504 | 10.42 | 2.183 | 2.76 | 1.53499 | 20.578 | 22.54 | 3.081 | 3.896 | 1.53657 | 10.523 | 11.53 | 4.079 | 5.157
| 680 |  |  | 1.53424 | 14.127 | 15.47 | 0.81 | 1.01 | 1.53443 | 6.302 | 6.9 | 1.161 | 1.447 | 1.53758 | 11.648 | 12.77 | 1.556 | 1.856 | 1.53723 | 12.45 | 13.65 | 1.922 | 2.395 | 1.5353 | 24.638 | 26.99 | 2.709 | 3.375 | 1.53689 | 13.583 | 14.89 | 3.597 | 4.481
| 670 |  |  | 1.53452 | 17.991 | 19.7 | 0.705 | 0.866 | 1.53472 | 8.955 | 9.81 | 1.008 | 1.238 | 1.53788 | 15.227 | 16.69 | 1.362 | 1.591 | 1.53754 | 16.182 | 17.74 | 1.669 | 2.049 | 1.53562 | 29.345 | 32.14 | 2.347 | 2.882 | 1.53723 | 17.412 | 19.08 | 3.128 | 3.84
| 660 |  |  | 1.53482 | 22.336 | 24.46 | 0.611 | 0.74 | 1.53503 | 12.047 | 13.2 | 0.88 | 1.064 | 1.53819 | 19.6 | 21.49 | 1.18 | 1.346 | 1.53787 | 20.18 | 22.12 | 1.456 | 1.761 | 1.53596 | 34.015 | 37.26 | 2.042 | 2.469 | 1.53758 | 21.861 | 23.96 | 2.698 | 3.263
| 650 |  |  | 1.53514 | 27.721 | 30.36 | 0.518 | 0.617 | 1.53535 | 16.58 | 18.16 | 0.741 | 0.882 | 1.53852 | 24.843 | 27.24 | 1.008 | 1.121 | 1.5382 | 25.644 | 28.11 | 1.225 | 1.459 | 1.5363 | 39.786 | 43.58 | 1.718 | 2.046 | 1.53795 | 27.399 | 30.03 | 2.271 | 2.705
| 640 |  |  | 1.53546 | 33.738 | 36.95 | 0.432 | 0.507 | 1.53568 | 21.943 | 24.04 | 0.619 | 0.726 | 1.53886 | 30.885 | 33.86 | 0.85 | 0.919 | 1.53855 | 31.591 | 34.63 | 1.023 | 1.2 | 1.53667 | 45.698 | 50.06 | 1.431 | 1.678 | 1.53832 | 33.403 | 36.61 | 1.897 | 2.225
| 630 |  |  | 1.5358 | 40.295 | 44.13 | 0.355 | 0.41 | 1.53603 | 28.377 | 31.09 | 0.507 | 0.586 | 1.53921 | 37.595 | 41.22 | 0.708 | 0.741 | 1.53891 | 38.266 | 41.95 | 0.838 | 0.968 | 1.53704 | 51.843 | 56.78 | 1.17 | 1.351 | 1.53872 | 40.03 | 43.88 | 1.555 | 1.796
| 620 |  |  | 1.53615 | 47.315 | 51.82 | 0.286 | 0.324 | 1.53639 | 35.711 | 39.12 | 0.408 | 0.463 | 1.53958 | 44.767 | 49.08 | 0.582 | 0.585 | 1.53929 | 45.39 | 49.75 | 0.674 | 0.765 | 1.53744 | 57.948 | 63.47 | 0.94 | 1.068 | 1.53913 | 46.918 | 51.43 | 1.256 | 1.427
| 610 |  |  | 1.53652 | 54.19 | 59.34 | 0.227 | 0.253 | 1.53677 | 43.302 | 47.43 | 0.324 | 0.362 | 1.53997 | 52.053 | 57.06 | 0.473 | 0.454 | 1.53968 | 52.409 | 57.44 | 0.535 | 0.598 | 1.53785 | 63.666 | 69.73 | 0.746 | 0.834 | 1.53956 | 53.917 | 59.09 | 0.993 | 1.11
| 600 |  |  | 1.53691 | 61.056 | 66.86 | 0.175 | 0.192 | 1.53717 | 51.231 | 56.12 | 0.251 | 0.276 | 1.54037 | 59.218 | 64.91 | 0.379 | 0.344 | 1.5401 | 59.435 | 65.14 | 0.414 | 0.455 | 1.53828 | 69.093 | 75.67 | 0.577 | 0.634 | 1.54001 | 60.734 | 66.56 | 0.769 | 0.845
| 590 |  |  | 1.53731 | 67.481 | 73.88 | 0.131 | 0.142 | 1.53759 | 59.034 | 64.66 | 0.189 | 0.205 | 1.5408 | 65.972 | 72.3 | 0.301 | 0.254 | 1.54053 | 65.998 | 72.33 | 0.313 | 0.338 | 1.53873 | 74.001 | 81.04 | 0.435 | 0.47 | 1.54048 | 67.094 | 73.52 | 0.581 | 0.628
| 580 |  |  | 1.53774 | 73.179 | 80.12 | 0.096 | 0.102 | 1.53802 | 66.318 | 72.63 | 0.139 | 0.148 | 1.54124 | 71.894 | 78.79 | 0.239 | 0.183 | 1.54099 | 71.928 | 78.82 | 0.23 | 0.244 | 1.5392 | 78.273 | 85.71 | 0.319 | 0.339 | 1.54097 | 72.739 | 79.71 | 0.428 | 0.455
| 570 |  |  | 1.53818 | 77.978 | 85.37 | 0.069 | 0.072 | 1.53848 | 72.712 | 79.62 | 0.099 | 0.103 | 1.5417 | 76.962 | 84.34 | 0.19 | 0.129 | 1.54146 | 76.953 | 84.32 | 0.165 | 0.172 | 1.53969 | 81.808 | 89.58 | 0.228 | 0.238 | 1.54148 | 77.441 | 84.86 | 0.31 | 0.324
| 560 |  |  | 1.53865 | 81.853 | 89.61 | 0.048 | 0.049 | 1.53896 | 77.875 | 85.27 | 0.069 | 0.071 | 1.54219 | 81.084 | 88.85 | 0.152 | 0.088 | 1.54196 | 81.015 | 88.77 | 0.115 | 0.118 | 1.54021 | 84.468 | 92.5 | 0.161 | 0.165 | 1.54202 | 81.248 | 89.03 | 0.219 | 0.225
| 550 |  |  | 1.53915 | 84.851 | 92.89 | 0.032 | 0.032 | 1.53946 | 81.943 | 89.72 | 0.047 | 0.047 | 1.54271 | 84.179 | 92.24 | 0.125 | 0.059 | 1.54249 | 84.083 | 92.13 | 0.079 | 0.08 | 1.54075 | 86.524 | 94.75 | 0.111 | 0.112 | 1.54259 | 84.139 | 92.2 | 0.153 | 0.155
| 540 |  |  | 1.53967 | 86.918 | 95.16 | 0.022 | 0.021 | 1.54 | 85.022 | 93.1 | 0.031 | 0.031 | 1.54325 | 86.469 | 94.76 | 0.105 | 0.039 | 1.54305 | 86.349 | 94.62 | 0.053 | 0.053 | 1.54133 | 88.027 | 96.41 | 0.076 | 0.075 | 1.54319 | 86.215 | 94.48 | 0.107 | 0.106
| 530 |  |  | 1.54022 | 88.409 | 96.8 | 0.014 | 0.014 | 1.54056 | 87.136 | 95.42 | 0.02 | 0.02 | 1.54383 | 88.039 | 96.49 | 0.092 | 0.025 | 1.54363 | 87.941 | 96.37 | 0.036 | 0.035 | 1.54194 | 89.041 | 97.53 | 0.052 | 0.05 | 1.54383 | 87.621 | 96.03 | 0.076 | 0.074
| 520 |  |  | 1.5408 | 89.437 | 97.93 | 0.009 | 0.009 | 1.54115 | 88.569 | 97 | 0.013 | 0.013 | 1.54443 | 89.068 | 97.62 | 0.084 | 0.017 | 1.54425 | 88.961 | 97.5 | 0.024 | 0.023 | 1.54258 | 89.59 | 98.15 | 0.039 | 0.037 | 1.5445 | 88.5 | 97.01 | 0.057 | 0.055
| 510 |  |  | 1.54141 | 89.965 | 98.53 | 0.006 | 0.006 | 1.54178 | 89.359 | 97.87 | 0.009 | 0.009 | 1.54507 | 89.539 | 98.16 | 0.08 | 0.013 | 1.54491 | 89.578 | 98.19 | 0.018 | 0.016 | 1.54326 | 89.979 | 98.59 | 0.029 | 0.027 | 1.5452 | 88.883 | 97.44 | 0.049 | 0.046
| 500 |  |  | 1.54207 | 90.266 | 98.87 | 0.005 | 0.005 | 1.54245 | 89.758 | 98.33 | 0.007 | 0.007 | 1.54575 | 89.905 | 98.57 | 0.077 | 0.01 | 1.54561 | 89.791 | 98.44 | 0.015 | 0.014 | 1.54398 | 90.114 | 98.76 | 0.026 | 0.024 | 1.54595 | 89.13 | 97.73 | 0.043 | 0.04
| 490 |  |  | 1.54276 | 90.358 | 98.99 | 0.004 | 0.004 | 1.54316 | 90.028 | 98.64 | 0.006 | 0.005 | 1.54648 | 89.867 | 98.55 | 0.077 | 0.009 | 1.54635 | 89.969 | 98.66 | 0.013 | 0.012 | 1.54474 | 90.195 | 98.86 | 0.024 | 0.021 | 1.54675 | 89.15 | 97.77 | 0.042 | 0.038
| 480 |  |  | 1.5435 | 90.384 | 99.04 | 0.004 | 0.004 | 1.54392 | 90.08 | 98.72 | 0.006 | 0.005 | 1.54725 | 89.892 | 98.6 | 0.077 | 0.009 | 1.54714 | 89.964 | 98.67 | 0.013 | 0.011 | 1.54556 | 90.167 | 98.85 | 0.024 | 0.021 | 1.5476 | 88.968 | 97.6 | 0.046 | 0.04
| 470 |  |  | 1.54429 | 90.335 | 99 | 0.004 | 0.004 | 1.54473 | 90.038 | 98.69 | 0.006 | 0.005 | 1.54807 | 89.725 | 98.44 | 0.078 | 0.01 | 1.54798 | 89.886 | 98.61 | 0.014 | 0.012 | 1.54643 | 90.065 | 98.77 | 0.026 | 0.022 | 1.54851 | 88.822 | 97.46 | 0.049 | 0.042
| 460 |  |  | 1.54513 | 90.29 | 98.98 | 0.004 | 0.004 | 1.54559 | 89.888 | 98.55 | 0.006 | 0.005 | 1.54895 | 89.575 | 98.3 | 0.08 | 0.01 | 1.54888 | 89.796 | 98.54 | 0.014 | 0.012 | 1.54736 | 89.968 | 98.68 | 0.027 | 0.023 | 1.54949 | 88.7 | 97.35 | 0.051 | 0.043
| 450 |  |  | 1.54603 | 90.138 | 98.83 | 0.005 | 0.004 | 1.54651 | 89.776 | 98.45 | 0.007 | 0.006 | 1.54989 | 89.395 | 98.12 | 0.081 | 0.011 | 1.54985 | 89.622 | 98.37 | 0.016 | 0.013 | 1.54836 | 89.837 | 98.57 | 0.03 | 0.025 | 1.55053 | 88.296 | 96.94 | 0.059 | 0.048
| 440 |  |  | 1.547 | 89.922 | 98.62 | 0.006 | 0.005 | 1.5475 | 89.565 | 98.25 | 0.008 | 0.006 | 1.55089 | 89.13 | 97.86 | 0.083 | 0.013 | 1.55089 | 89.362 | 98.11 | 0.018 | 0.015 | 1.54944 | 89.603 | 98.34 | 0.035 | 0.028 | 1.55165 | 88.023 | 96.67 | 0.064 | 0.052
| 430 |  |  | 1.54804 | 89.75 | 98.46 | 0.007 | 0.005 | 1.54856 | 89.382 | 98.07 | 0.008 | 0.007 | 1.55198 | 88.852 | 97.58 | 0.086 | 0.014 | 1.552 | 89.168 | 97.93 | 0.02 | 0.016 | 1.55059 | 89.38 | 98.13 | 0.039 | 0.031 | 1.55286 | 87.596 | 96.23 | 0.073 | 0.057
| 420 |  |  | 1.54916 | 89.6 | 98.33 | 0.007 | 0.006 | 1.54971 | 89.076 | 97.77 | 0.01 | 0.008 | 1.55315 | 88.534 | 97.27 | 0.088 | 0.015 | 1.5532 | 88.875 | 97.64 | 0.023 | 0.018 | 1.55184 | 89.143 | 97.9 | 0.044 | 0.034 | 1.55417 | 87.04 | 95.66 | 0.084 | 0.065
| 410 |  |  | 1.55038 | 89.346 | 98.08 | 0.008 | 0.006 | 1.55095 | 88.832 | 97.54 | 0.011 | 0.008 | 1.55441 | 88.19 | 96.92 | 0.091 | 0.017 | 1.55451 | 88.556 | 97.33 | 0.026 | 0.02 | 1.5532 | 88.778 | 97.53 | 0.052 | 0.039 | 1.55559 | 86.58 | 95.19 | 0.093 | 0.07
| 400 |  |  | 1.55169 | 88.917 | 97.65 | 0.01 | 0.008 | 1.55229 | 88.346 | 97.04 | 0.013 | 0.01 | 1.55579 | 87.586 | 96.3 | 0.096 | 0.02 | 1.55592 | 88.08 | 96.84 | 0.031 | 0.023 | 1.55467 | 88.405 | 97.16 | 0.059 | 0.044 | 1.55713 | 85.884 | 94.47 | 0.107 | 0.079
| 390 |  |  | 1.55311 | 88.302 | 97.01 | 0.013 | 0.009 | 1.55375 | 87.637 | 96.3 | 0.016 | 0.012 | 1.55728 | 86.896 | 95.58 | 0.102 | 0.023 | 1.55745 | 87.466 | 96.21 | 0.037 | 0.027 | 1.55627 | 87.843 | 96.59 | 0.072 | 0.051 | 1.55881 | 84.895 | 93.43 | 0.128 | 0.092
| 380 |  |  | 1.55466 | 87.144 | 95.78 | 0.019 | 0.013 | 1.55534 | 86.136 | 94.7 | 0.024 | 0.016 | 1.5589 | 85.339 | 93.91 | 0.115 | 0.032 | 1.55913 | 86.062 | 94.71 | 0.052 | 0.037 | 1.55802 | 86.639 | 95.32 | 0.099 | 0.069 | 1.56065 | 83.214 | 91.63 | 0.165 | 0.115
| 370 |  |  | 1.55634 | 85 | 93.48 | 0.029 | 0.02 | 1.55708 | 83.385 | 91.73 | 0.037 | 0.025 | 1.56068 | 82.644 | 91 | 0.138 | 0.046 | 1.56096 | 83.601 | 92.06 | 0.08 | 0.054 | 1.55994 | 84.798 | 93.35 | 0.142 | 0.097 | 1.56266 | 80.641 | 88.85 | 0.223 | 0.151
| 360 |  |  | 1.55818 | 80.453 | 88.54 | 0.053 | 0.035 | 1.55897 | 76.768 | 84.52 | 0.073 | 0.048 | 1.56263 | 76.676 | 84.5 | 0.192 | 0.08 | 1.56295 | 78.009 | 85.97 | 0.146 | 0.096 | 1.56205 | 80.381 | 88.55 | 0.251 | 0.166 | 1.56487 | 74.394 | 82.04 | 0.374 | 0.247
| 350 |  |  | 1.56019 | 70.358 | 77.51 | 0.111 | 0.071 | 1.56106 | 63.513 | 70 | 0.155 | 0.099 | 1.56478 | 64.855 | 71.55 | 0.313 | 0.155 | 1.56515 | 66.71 | 73.6 | 0.296 | 0.19 | 1.56436 | 71.486 | 78.83 | 0.492 | 0.315 | 1.5673 | 63.103 | 69.67 | 0.682 | 0.438
| 340 |  |  | 1.56239 | 51.177 | 56.45 | 0.248 | 0.155 | 1.56335 | 40.49 | 44.68 | 0.35 | 0.218 | 1.56715 | 43.768 | 48.35 | 0.598 | 0.328 | 1.56755 | 46.067 | 50.89 | 0.652 | 0.406 | 1.56691 | 53.923 | 59.54 | 1.072 | 0.668 | 1.56997 | 43.153 | 47.71 | 1.397 | 0.871
| 330 |  |  | 1.5648 | 24.786 | 27.37 | 0.563 | 0.34 | 1.56588 | 13.952 | 15.41 | 0.812 | 0.491 | 1.56977 | 17.282 | 19.11 | 1.271 | 0.724 | 1.57019 | 19.414 | 21.47 | 1.485 | 0.898 | 1.56971 | 28.282 | 31.27 | 2.404 | 1.454 | 1.57291 | 18.227 | 20.18 | 3.022 | 1.828
| 320 |  |  | 1.56742 | 5.136 | 5.68 | 1.246 | 0.731 | 1.56867 | 1.521 | 1.68 | 1.774 | 1.04 | 1.57269 | 1.998 | 2.21 | 2.832 | 1.618 | 1.57308 | 3.177 | 3.52 | 3.231 | 1.894 | 1.5728 | 7.099 | 7.86 | 5.26 | 3.084 | 1.57612 | 2.935 | 3.25 | 6.469 | 3.793
| 310 |  |  | 1.57028 | 0.245 | 0.27 | 2.567 | 1.458 | 1.57176 | 0.036 | 0.04 | 3.4 | 1.931 | 1.57595 |  |  |  |  | 1.57623 | 0.119 | 0.13 | 6.4 | 3.635 | 1.57618 | 0.496 | 0.55 | 10.762 | 6.113 | 1.57961 | 0.101 | 0.11 | 12.829 | 7.287
| 300 |  |  | 1.57337 |  |  |  |  | 1.57517 |  |  |  |  | 1.57958 |  |  |  |  | 1.57964 | 0.007 | 0.01 | 9.133 | 5.02 | 1.57986 | 0.012 | 0.01 | 18.456 | 10.145 | 1.58337 | 0.005 | 0.01 | 18.502 | 10.171
Standard illuminants D65 |  |  | x |  | 0.268 | 0.268 |  |  |  | 0.254 | 0.254 |  |  |  | 0.266 | 0.266 |  |  |  | 0.266 | 0.266 |  |  |  | 0.28 | 0.28 |  |  |  | 0.269 | 0.269
|  |  | y |  | 0.322 | 0.322 |  |  |  | 0.318 | 0.318 |  |  |  | 0.322 | 0.322 |  |  |  | 0.322 | 0.322 |  |  |  | 0.325 | 0.325 |  |  |  | 0.324 | 0.323
| T700/T500 | τ700/τ500 |  |  | 0.095 | 0.095 |  |  |  | 0.034 | 0.034 |  |  |  | 0.074 | 0.074 |  |  |  | 0.081 | 0.081 |  |  |  | 0.191 | 0.191 |  |  |  | 0.091 | 0.091
| T600/T500 | τ600/τ500 |  |  | 0.676 | 0.676 |  |  |  | 0.571 | 0.571 |  |  |  | 0.659 | 0.658 |  |  |  | 0.662 | 0.662 |  |  |  | 0.767 | 0.766 |  |  |  | 0.681 | 0.681
| T400/T500 | τ400/τ500 |  |  | 0.985 | 0.988 |  |  |  | 0.984 | 0.987 |  |  |  | 0.974 | 0.977 |  |  |  | 0.981 | 0.984 |  |  |  | 0.981 | 0.984 |  |  |  | 0.964 | 0.967
Refractive Index in emission lines | n |  | 1529.6 | 1.52292 |  |  |  |  | 1.52274 |  |  |  |  | 1.52564 |  |  |  |  | 1.52555 |  |  |  |  | 1.52269 |  |  |  |  | 1.52379
| n |  | 1128.64 | 1.52687 |  |  |  |  | 1.52684 |  |  |  |  | 1.52984 |  |  |  |  | 1.52946 |  |  |  |  | 1.52703 |  |  |  |  | 1.52824
| nt |  | 1013.98 | 1.5282 |  |  |  |  | 1.52822 |  |  |  |  | 1.53125 |  |  |  |  | 1.53083 |  |  |  |  | 1.52852 |  |  |  |  | 1.52978
| ns |  | 852.11 | 1.53052 |  |  |  |  | 1.5306 |  |  |  |  | 1.53368 |  |  |  |  | 1.53326 |  |  |  |  | 1.53112 |  |  |  |  | 1.53251
| nA' |  | 768.195 | 1.53209 |  |  |  |  | 1.53222 |  |  |  |  | 1.53533 |  |  |  |  | 1.53494 |  |  |  |  | 1.53289 |  |  |  |  | 1.53437
| nr |  | 706.519 | 1.53352 |  |  |  |  | 1.53369 |  |  |  |  | 1.53683 |  |  |  |  | 1.53647 |  |  |  |  | 1.5345 |  |  |  |  | 1.53606
| nC |  | 656.273 | 1.53494 |  |  |  |  | 1.53515 |  |  |  |  | 1.53831 |  |  |  |  | 1.53799 |  |  |  |  | 1.53608 |  |  |  |  | 1.53772
| nC' |  | 643.847 | 1.53533 |  |  |  |  | 1.53555 |  |  |  |  | 1.53873 |  |  |  |  | 1.53841 |  |  |  |  | 1.53653 |  |  |  |  | 1.53818
| nHe-Ne |  | 632.8 | 1.5357 |  |  |  |  | 1.53593 |  |  |  |  | 1.53911 |  |  |  |  | 1.53881 |  |  |  |  | 1.53694 |  |  |  |  | 1.53861
| nD |  | 589.294 | 1.53734 |  |  |  |  | 1.53762 |  |  |  |  | 1.54083 |  |  |  |  | 1.54056 |  |  |  |  | 1.53876 |  |  |  |  | 1.54051
| nd |  | 587.562 | 1.53742 |  |  |  |  | 1.53769 |  |  |  |  | 1.5409 |  |  |  |  | 1.54064 |  |  |  |  | 1.53884 |  |  |  |  | 1.54059
| ne |  | 546.074 | 1.53935 |  |  |  |  | 1.53967 |  |  |  |  | 1.54292 |  |  |  |  | 1.54271 |  |  |  |  | 1.54098 |  |  |  |  | 1.54283
| nF |  | 486.133 | 1.54304 |  |  |  |  | 1.54345 |  |  |  |  | 1.54677 |  |  |  |  | 1.54665 |  |  |  |  | 1.54505 |  |  |  |  | 1.54708
| nF' |  | 479.991 | 1.5435 |  |  |  |  | 1.54392 |  |  |  |  | 1.54725 |  |  |  |  | 1.54714 |  |  |  |  | 1.54556 |  |  |  |  | 1.54761
| ng |  | 435.834 | 1.54743 |  |  |  |  | 1.54793 |  |  |  |  | 1.55134 |  |  |  |  | 1.55134 |  |  |  |  | 1.54991 |  |  |  |  | 1.55214
| nh |  | 404.656 | 1.55106 |  |  |  |  | 1.55165 |  |  |  |  | 1.55513 |  |  |  |  | 1.55525 |  |  |  |  | 1.55397 |  |  |  |  | 1.5564
| ni |  | 365.015 | 1.55724 |  |  |  |  | 1.558 |  |  |  |  | 1.56163 |  |  |  |  | 1.56193 |  |  |  |  | 1.56097 |  |  |  |  | 1.56374
νd |  |  |  | 66.35 |  |  |  |  | 64.78 |  |  |  |  | 63.94 |  |  |  |  | 62.43 |  |  |  |  | 60.07 |  |  |  |  | 57.76
blank
Constants of Dispersion Formula | A0 |  |  | 2.3308082 |  |  |  |  | 2.331008 |  |  |  |  | 2.3403402 |  |  |  |  | 2.3365106 |  |  |  |  | 2.3298495 |  |  |  |  | 2.3324427
| A0pow |  |  | 0 |  |  |  |  | 0 |  |  |  |  | 0 |  |  |  |  | 0 |  |  |  |  | 0 |  |  |  |  | 0
| A1 |  |  | -7.1891924 |  |  |  |  | -7.545482 |  |  |  |  | -7.7897068 |  |  |  |  | -6.5346487 |  |  |  |  | -7.5382342 |  |  |  |  | -7.4776284
| A1pow |  |  | -3 |  |  |  |  | -3 |  |  |  |  | -3 |  |  |  |  | -3 |  |  |  |  | -3 |  |  |  |  | -3
| A2 |  |  | 1.2495674 |  |  |  |  | 1.2675578 |  |  |  |  | 1.2843136 |  |  |  |  | 1.4448851 |  |  |  |  | 1.5203567 |  |  |  |  | 1.6693151
| A2pow |  |  | -2 |  |  |  |  | -2 |  |  |  |  | -2 |  |  |  |  | -2 |  |  |  |  | -2 |  |  |  |  | -2
| A3 |  |  | -2.3761689 |  |  |  |  | -1.8236884 |  |  |  |  | -1.5180004 |  |  |  |  | -5.1967897 |  |  |  |  | -6.5072645 |  |  |  |  | -9.2253898
| A3pow |  |  | -4 |  |  |  |  | -4 |  |  |  |  | -4 |  |  |  |  | -4 |  |  |  |  | -4 |  |  |  |  | -4
| A4 |  |  | 5.3123552 |  |  |  |  | 4.1745573 |  |  |  |  | 3.6373859 |  |  |  |  | 8.5325197 |  |  |  |  | 1.0227068 |  |  |  |  | 1.3791916
| A4pow |  |  | -5 |  |  |  |  | -5 |  |  |  |  | -5 |  |  |  |  | -5 |  |  |  |  | -4 |  |  |  |  | -4
| A5 |  |  | -2.430814 |  |  |  |  | -1.6235392 |  |  |  |  | -1.2092365 |  |  |  |  | -3.5493059 |  |  |  |  | -4.0731785 |  |  |  |  | -5.6092234
| A5pow |  |  | -6 |  |  |  |  | -6 |  |  |  |  | -6 |  |  |  |  | -6 |  |  |  |  | -6 |  |  |  |  | -6
Chemical Properties | Water Durability （powder method) |  | DW | 1 |  |  |  |  | 1 |  |  |  |  | 1 |  |  |  |  | 1 |  |  |  |  | 1 |  |  |  |  | 1
| Staining Resistance（powder method) |  | DA | 5 |  |  |  |  | 5 |  |  |  |  | 5 |  |  |  |  | 5 |  |  |  |  | 5 |  |  |  |  | 5
| Staining Resistance (Surface Method) |  | Tblue
| Latent Scratch Resistance |  | DNaOH
DSTPP
| Intrinsic Chemical Durability to Water |  | D0
| Climate Resistance |  | DH
Thermal Properties | Transition Temperature |  | Tg | 419 |  |  |  |  | 411 |  |  |  |  | 414 |  |  |  |  | 409 |  |  |  |  | 393 |  |  |  |  | 392
| Sag Temperature |  | Ts | 465 |  |  |  |  | 457 |  |  |  |  | 454 |  |  |  |  | 452 |  |  |  |  | 439 |  |  |  |  | 434
| Strain Point |  | T1014.5
| Annealing Point |  | T1013
| Softening Point Nanka |  | T107.6
| Coefficient of Thermal Expansion |  | α-30/70 | 118 | [9 empty] | 125 | [9 empty] | 125 |  |  |  |  | 123
| Coefficient of Thermal Expansion |  | α100/300 | 145 |  |  |  |  | 146 |  |  |  |  | 146 |  |  |  |  | 146 |  |  |  |  | 151 |  |  |  |  | 150
| Coefficient of Thermal Conductivity |  | λ
| Specific Heat Capacity |  | Ｃｐ
Mechanical Properties | Knoop Hardness |  | HK | 370 |  |  |  |  | 375 |  |  |  |  | 340 |  |  |  |  | 370 |  |  |  |  | 360 |  |  |  |  | 345
|  |  | HKrank | 4 |  |  |  |  | 4 | [9 empty] | 4 |  |  |  |  | 4 |  |  |  |  | 3
| Abrasion Factor |  | FA | 520 |  |  |  |  | 520 |  |  |  |  | 490 |  |  |  |  | 530 |  |  |  |  | 550 |  |  |  |  | 580
| Young's modulus |  | E | 73 |  |  |  |  | 73 | [9 empty] | 73 |  |  |  |  | 71 |  |  |  |  | 71
| Rigidity |  | G | 29 |  |  |  |  | 29 | [9 empty] | 29 |  |  |  |  | 28 |  |  |  |  | 28
| Poisson's |  | μ | 0.27 |  |  |  |  | 0.27 | [9 empty] | 0.27 |  |  |  |  | 0.27 |  |  |  |  | 0.26
| Flexural Strength |  | σb | 52.6
Specific Gravity |  |  | d | 3.06 |  |  |  |  | 3.06 |  |  |  |  | 3.06 |  |  |  |  | 3.07 |  |  |  |  | 3.06 |  |  |  |  | 3.07
blank
Remarks
Update |  |  |  | 2025.11.10 |  |  |  |  | 2025.11.10 |  |  |  |  | 2025.11.10 |  |  |  |  | 2025.11.10 |  |  |  |  | 2025.11.14 |  |  |  |  | 2025.11.14