## Sheet1
Classification | Glass Type | 残留歪(nm/cm) ※計算値 |  |  | Refractive Index | [16 empty] | blank | Constants of Dispersion Formula
[5 empty] | n1529.6 | n1128.64 | nt | ns | nA' | nr | nC | nC' | nHe-Ne | nD | nd | ne | nF | nF' | ng | nh | ni |  | A0 | A0pow | A1 | A1pow | A2 | A2pow | A3 | A3pow | A4 | A4pow | A5 | A5pow
|  | 5mmt | 10mmt | 15mmt | 1529.6 | 1128.64 | 1013.98 | 852.11 | 768.19 | 706.52 | 656.27 | 643.85 | 632.8 | 589.29 | 587.56 | 546.07 | 486.13 | 479.99 | 435.84 | 404.66 | 365.01
◎ | MC-FCD1-M20 |  |  |  | 1.48534 | 1.48886 | 1.48994 | 1.49173 | 1.49291 | 1.49398 | 1.49504 | 1.49534 | 1.49561 | 1.49684 | 1.4969 | 1.49836 | 1.50114 | 1.50148 | 1.5044 | 1.50708 | 1.51161 |  | 2.2209418 | 0 | -7.4830372 | -3 | 6.2463392 | -3 | 7.1157759 | -4 | -8.2274254 | -5 | 4.0430546 | -6
| 380-1℃/h | 0 | 0.1 | 0.3 | 1.4861 | 1.48962 | 1.4907 | 1.49249 | 1.49367 | 1.49474 | 1.4958 | 1.4961 | 1.49637 | 1.49761 | 1.49766 | 1.49912 | 1.5019 | 1.50224 | 1.50516 | 1.50784 | 1.51237 |  | 2.223163 | 0 | -7.469787 | -3 | 6.2700065 | -3 | 7.1283428 | -4 | -8.3545008 | -5 | 4.1609076 | -6
| 380-3℃/h | 0.1 | 0.4 | 0.9 | 1.48588 | 1.4894 | 1.49048 | 1.49227 | 1.49345 | 1.49452 | 1.49558 | 1.49588 | 1.49615 | 1.49739 | 1.49744 | 1.4989 | 1.50168 | 1.50202 | 1.50494 | 1.50762 | 1.51215 |  | 2.222507 | 0 | -7.4686826 | -3 | 6.2690812 | -3 | 7.1273013 | -4 | -8.3532648 | -5 | 4.1602935 | -6
| 380-5℃/h | 0.2 | 0.7 | 1.6 | 1.48578 | 1.4893 | 1.49038 | 1.49217 | 1.49335 | 1.49442 | 1.49548 | 1.49578 | 1.49605 | 1.49729 | 1.49734 | 1.4988 | 1.50158 | 1.50192 | 1.50484 | 1.50752 | 1.51205 |  | 2.2222088 | 0 | -7.4681806 | -3 | 6.2686605 | -3 | 7.126828 | -4 | -8.3527031 | -5 | 4.1600145 | -6
| 380-10℃/h | 0.3 | 1.4 | 3.1 | 1.48564 | 1.48916 | 1.49024 | 1.49203 | 1.49321 | 1.49428 | 1.49534 | 1.49564 | 1.49591 | 1.49715 | 1.4972 | 1.49866 | 1.50144 | 1.50178 | 1.5047 | 1.50738 | 1.51191 |  | 2.2217914 | 0 | -7.4674778 | -3 | 6.2680717 | -3 | 7.1261651 | -4 | -8.3519164 | -5 | 4.1596237 | -6
| 380-20℃/h | 0.7 | 2.8 | 6.3 | 1.4855 | 1.48902 | 1.4901 | 1.49189 | 1.49307 | 1.49414 | 1.4952 | 1.4955 | 1.49577 | 1.49701 | 1.49706 | 1.49852 | 1.5013 | 1.50164 | 1.50456 | 1.50724 | 1.51177 |  | 2.2213741 | 0 | -7.466775 | -3 | 6.2674828 | -3 | 7.1255024 | -4 | -8.3511299 | -5 | 4.159233 | -6
| 380-30℃/h | 1 | 4.2 | 9.4 | 1.48542 | 1.48894 | 1.49002 | 1.49181 | 1.49299 | 1.49406 | 1.49512 | 1.49542 | 1.49569 | 1.49693 | 1.49698 | 1.49844 | 1.50122 | 1.50156 | 1.50448 | 1.50716 | 1.51169 |  | 2.2211356 | 0 | -7.4663734 | -3 | 6.2671463 | -3 | 7.1251237 | -4 | -8.3506805 | -5 | 4.1590097 | -6
| 380-50℃/h | 1.7 | 7 | 15.7 | 1.48532 | 1.48884 | 1.48992 | 1.49171 | 1.49289 | 1.49396 | 1.49502 | 1.49532 | 1.49559 | 1.49683 | 1.49688 | 1.49834 | 1.50112 | 1.50146 | 1.50438 | 1.50706 | 1.51159 |  | 2.2208376 | 0 | -7.4658715 | -3 | 6.2667257 | -3 | 7.1246502 | -4 | -8.3501186 | -5 | 4.1587306 | -6
◎ | MC-FCD500-20 |  |  |  | 1.5397 | 1.54361 | 1.54487 | 1.54704 | 1.5485 | 1.54984 | 1.55117 | 1.55154 | 1.55189 | 1.55345 | 1.55352 | 1.55536 | 1.55889 | 1.55933 | 1.56305 | 1.56648 | 1.5723 |  | 2.3850427 | 0 | -7.914269 | -3 | 9.4886852 | -3 | 5.7980093 | -4 | -6.0011677 | -5 | 3.0355422 | -6
| 390-1℃/h | 0 | 0.1 | 0.3 | 1.54056 | 1.54451 | 1.54577 | 1.54794 | 1.5494 | 1.55074 | 1.55207 | 1.55244 | 1.55279 | 1.55435 | 1.55442 | 1.55626 | 1.55979 | 1.56023 | 1.56395 | 1.56738 | 1.5732 |  | 2.3881864 | 0 | -8.0823049 | -3 | 9.2154361 | -3 | 6.7610223 | -4 | -7.4818767 | -5 | 3.8538488 | -6
| 390-3℃/h | 0.1 | 0.4 | 0.9 | 1.5403 | 1.54425 | 1.54551 | 1.54768 | 1.54914 | 1.55048 | 1.55181 | 1.55218 | 1.55253 | 1.55409 | 1.55416 | 1.556 | 1.55953 | 1.55997 | 1.56369 | 1.56712 | 1.57294 |  | 2.3873829 | 0 | -8.0809425 | -3 | 9.2138851 | -3 | 6.7599059 | -4 | -7.4806146 | -5 | 3.853202 | -6
| 390-5℃/h | 0.2 | 0.7 | 1.6 | 1.54018 | 1.54413 | 1.54539 | 1.54756 | 1.54902 | 1.55036 | 1.55169 | 1.55206 | 1.55241 | 1.55397 | 1.55404 | 1.55588 | 1.55941 | 1.55985 | 1.56357 | 1.567 | 1.57282 |  | 2.3870121 | 0 | -8.0803137 | -3 | 9.2131692 | -3 | 6.7593907 | -4 | -7.4800321 | -5 | 3.8529035 | -6
| 390-10℃/h | 0.3 | 1.4 | 3.1 | 1.54001 | 1.54396 | 1.54522 | 1.54739 | 1.54885 | 1.55019 | 1.55152 | 1.55189 | 1.55224 | 1.5538 | 1.55387 | 1.55571 | 1.55924 | 1.55968 | 1.5634 | 1.56683 | 1.57265 |  | 2.3864868 | 0 | -8.0794229 | -3 | 9.2121551 | -3 | 6.7586608 | -4 | -7.4792069 | -5 | 3.8524807 | -6
| 390-20℃/h | 0.7 | 2.8 | 6.2 | 1.53984 | 1.54379 | 1.54505 | 1.54722 | 1.54868 | 1.55002 | 1.55135 | 1.55172 | 1.55207 | 1.55363 | 1.5537 | 1.55554 | 1.55907 | 1.55951 | 1.56323 | 1.56666 | 1.57248 |  | 2.3859616 | 0 | -8.0785321 | -3 | 9.211141 | -3 | 6.7579308 | -4 | -7.4783816 | -5 | 3.8520578 | -6
| 390-30℃/h | 1 | 4.1 | 9.3 | 1.53975 | 1.5437 | 1.54496 | 1.54713 | 1.54859 | 1.54993 | 1.55126 | 1.55163 | 1.55198 | 1.55354 | 1.55361 | 1.55545 | 1.55898 | 1.55942 | 1.56314 | 1.56657 | 1.57239 |  | 2.3856836 | 0 | -8.0780605 | -3 | 9.2106041 | -3 | 6.7575444 | -4 | -7.4779447 | -5 | 3.8518339 | -6
| 390-50℃/h | 1.7 | 6.9 | 15.5 | 1.53963 | 1.54358 | 1.54484 | 1.54701 | 1.54847 | 1.54981 | 1.55114 | 1.55151 | 1.55186 | 1.55342 | 1.55349 | 1.55533 | 1.55886 | 1.5593 | 1.56302 | 1.56645 | 1.57227 |  | 2.3853129 | 0 | -8.0774317 | -3 | 9.2098882 | -3 | 6.7570292 | -4 | -7.4773623 | -5 | 3.8515354 | -6
◎ | MC-PCD4-40 |  |  |  | 1.60194 | 1.60675 | 1.60832 | 1.61104 | 1.61289 | 1.61458 | 1.61626 | 1.61673 | 1.61717 | 1.61912 | 1.61921 | 1.62152 | 1.62595 | 1.62651 | 1.63121 | 1.63555 | 1.64293 |  | 2.5831471 | 0 | -9.7502344 | -3 | 1.3615374 | -2 | 3.6346122 | -4 | -2.1187082 | -5 | 1.1536132 | -6
| 500-1℃/h | 0 | 0.2 | 0.4 | 1.60351 | 1.60832 | 1.60989 | 1.61261 | 1.61446 | 1.61615 | 1.61783 | 1.6183 | 1.61874 | 1.6207 | 1.62078 | 1.6231 | 1.62754 | 1.62809 | 1.6328 | 1.63714 | 1.64452 |  | 2.5884468 | 0 | -9.8287201 | -3 | 1.3360633 | -2 | 4.7409858 | -4 | -3.8589631 | -5 | 2.0918847 | -6
| 500-3℃/h | 0.1 | 0.5 | 1.1 | 1.60313 | 1.60793 | 1.6095 | 1.61222 | 1.61407 | 1.61576 | 1.61744 | 1.61791 | 1.61835 | 1.6203 | 1.62039 | 1.62271 | 1.62714 | 1.62769 | 1.6324 | 1.63674 | 1.64412 |  | 2.586962 | 0 | -9.7416306 | -3 | 1.3570587 | -2 | 3.9226512 | -4 | -2.5994388 | -5 | 1.4194412 | -6
| 500-5℃/h | 0.2 | 0.8 | 1.8 | 1.60295 | 1.60775 | 1.60932 | 1.61204 | 1.61389 | 1.61558 | 1.61726 | 1.61773 | 1.61817 | 1.62012 | 1.62021 | 1.62253 | 1.62696 | 1.62751 | 1.63222 | 1.63656 | 1.64394 |  | 2.586383 | 0 | -9.7405376 | -3 | 1.3569069 | -2 | 3.9222319 | -4 | -2.5991406 | -5 | 1.4192825 | -6
| 500-10℃/h | 0.4 | 1.6 | 3.6 | 1.6027 | 1.6075 | 1.60907 | 1.61179 | 1.61364 | 1.61533 | 1.61701 | 1.61748 | 1.61792 | 1.61987 | 1.61996 | 1.62228 | 1.62671 | 1.62726 | 1.63197 | 1.63631 | 1.64369 |  | 2.5855789 | 0 | -9.7390197 | -3 | 1.3566961 | -2 | 3.9216494 | -4 | -2.5987262 | -5 | 1.4190619 | -6
| 500-20℃/h | 0.8 | 3.2 | 7.3 | 1.60246 | 1.60725 | 1.60882 | 1.61154 | 1.61339 | 1.61508 | 1.61676 | 1.61723 | 1.61767 | 1.61963 | 1.61971 | 1.62203 | 1.62646 | 1.62702 | 1.63172 | 1.63606 | 1.64344 |  | 2.5847142 | 0 | -9.7051656 | -3 | 1.3593442 | -2 | 3.9069767 | -4 | -2.6829733 | -5 | 1.5070605 | -6
| 500-30℃/h | 1.2 | 4.9 | 10.9 | 1.60256 | 1.60712 | 1.60867 | 1.6114 | 1.61327 | 1.61497 | 1.61665 | 1.61712 | 1.61756 | 1.61951 | 1.6196 | 1.6219 | 1.62631 | 1.62686 | 1.63156 | 1.63592 | 1.64329 |  | 2.5811814 | 0 | -8.4704662 | -3 | 1.6138579 | -2 | -4.6436013 | -4 | 9.5946793 | -5 | -4.7869451 | -6
| 500-50℃/h | 2 | 8.1 | 18.2 | 1.60216 | 1.60693 | 1.6085 | 1.61122 | 1.61307 | 1.61476 | 1.61644 | 1.61691 | 1.61735 | 1.6193 | 1.61939 | 1.6217 | 1.62613 | 1.62669 | 1.63139 | 1.63573 | 1.64311 |  | 2.5834555 | 0 | -9.6185806 | -3 | 1.3803797 | -2 | 3.0895128 | -4 | -1.4246336 | -5 | 8.3524074 | -7
◎ | MC-PCD51-70 |  |  |  | 1.57599 | 1.58091 | 1.58247 | 1.58511 | 1.58686 | 1.58844 | 1.59 | 1.59043 | 1.59083 | 1.59263 | 1.59271 | 1.59482 | 1.59885 | 1.59934 | 1.6036 | 1.60751 | 1.61413 |  | 2.5025436 | 0 | -1.0321437 | -2 | 1.2433636 | -2 | 2.1866535 | -4 | -5.5793977 | -6 | 3.0188383 | -7
| 490-1℃/h | 0 | 0.2 | 0.4 | 1.57761 | 1.58253 | 1.58409 | 1.58673 | 1.58848 | 1.59006 | 1.59162 | 1.59205 | 1.59246 | 1.59425 | 1.59433 | 1.59644 | 1.60047 | 1.60097 | 1.60522 | 1.60913 | 1.61575 |  | 2.507546 | 0 | -1.0297911 | -2 | 1.2559365 | -2 | 1.8130716 | -4 | -3.1902997 | -7 | 4.1096876 | -8
| 490-3℃/h | 0.1 | 0.6 | 1.2 | 1.57722 | 1.58214 | 1.5837 | 1.58634 | 1.58809 | 1.58967 | 1.59123 | 1.59166 | 1.59207 | 1.59386 | 1.59394 | 1.59605 | 1.60008 | 1.60058 | 1.60483 | 1.60874 | 1.61536 |  | 2.506311 | 0 | -1.0295367 | -2 | 1.2556276 | -2 | 1.8126535 | -4 | -3.1872788 | -7 | 4.1081723 | -8
| 490-5℃/h | 0.2 | 0.9 | 2.1 | 1.57704 | 1.58196 | 1.58352 | 1.58616 | 1.58791 | 1.58949 | 1.59105 | 1.59148 | 1.59189 | 1.59368 | 1.59376 | 1.59587 | 1.5999 | 1.6004 | 1.60465 | 1.60856 | 1.61518 |  | 2.5057411 | 0 | -1.0294193 | -2 | 1.255485 | -2 | 1.8124606 | -4 | -3.1858938 | -7 | 4.1074773 | -8
| 490-10℃/h | 0.5 | 1.8 | 4.1 | 1.57679 | 1.58171 | 1.58327 | 1.58591 | 1.58766 | 1.58924 | 1.5908 | 1.59123 | 1.59164 | 1.59343 | 1.59351 | 1.59562 | 1.59965 | 1.60015 | 1.6044 | 1.60831 | 1.61493 |  | 2.5049496 | 0 | -1.0292562 | -2 | 1.255287 | -2 | 1.8121926 | -4 | -3.1839584 | -7 | 4.1065067 | -8
| 490-20℃/h | 0.9 | 3.7 | 8.3 | 1.57654 | 1.58146 | 1.58302 | 1.58566 | 1.58741 | 1.58899 | 1.59055 | 1.59098 | 1.59139 | 1.59318 | 1.59326 | 1.59537 | 1.5994 | 1.5999 | 1.60415 | 1.60806 | 1.61468 |  | 2.5041583 | 0 | -1.0290932 | -2 | 1.2550889 | -2 | 1.8119246 | -4 | -3.1820262 | -7 | 4.1055367 | -8
| 490-30℃/h | 1.4 | 5.5 | 12.4 | 1.5764 | 1.58132 | 1.58288 | 1.58552 | 1.58727 | 1.58885 | 1.59041 | 1.59084 | 1.59125 | 1.59304 | 1.59312 | 1.59523 | 1.59926 | 1.59976 | 1.60401 | 1.60792 | 1.61454 |  | 2.5037153 | 0 | -1.0290018 | -2 | 1.2549781 | -2 | 1.8117745 | -4 | -3.1809456 | -7 | 4.1049936 | -8
| 490-50℃/h | 2.3 | 9.2 | 20.7 | 1.57622 | 1.58114 | 1.5827 | 1.58534 | 1.58709 | 1.58867 | 1.59023 | 1.59066 | 1.59107 | 1.59286 | 1.59294 | 1.59505 | 1.59908 | 1.59958 | 1.60383 | 1.60774 | 1.61436 |  | 2.5031457 | 0 | -1.0288844 | -2 | 1.2548355 | -2 | 1.8115817 | -4 | -3.1795666 | -7 | 4.1043031 | -8
◎ | MC-BACD5N |  |  |  | 1.5705 | 1.57616 | 1.57792 | 1.58084 | 1.58276 | 1.58449 | 1.58618 | 1.58665 | 1.58709 | 1.58904 | 1.58913 | 1.59142 | 1.5958 | 1.59634 | 1.60097 | 1.60524 | 1.61247 |  | 2.48951 | 0 | -1.224496 | -2 | 1.294262 | -2 | 3.490449 | -4 | -1.777228 | -5 | 9.113719 | -7
| 510-1℃/h | 0 | 0.2 | 0.4 | 1.57198 | 1.57763 | 1.57939 | 1.58231 | 1.58423 | 1.58596 | 1.58765 | 1.58812 | 1.58856 | 1.59051 | 1.5906 | 1.59289 | 1.59727 | 1.59781 | 1.60244 | 1.60671 | 1.613939 |  | 2.4940447 | 0 | -1.2209939 | -2 | 1.304578 | -2 | 3.1195183 | -4 | -1.114554 | -5 | 5.0695455 | -7
| 510-3℃/h | 0.1 | 0.5 | 1.1 | 1.57152 | 1.57717 | 1.57893 | 1.58185 | 1.58377 | 1.5855 | 1.58719 | 1.58766 | 1.5881 | 1.59005 | 1.59014 | 1.59243 | 1.59681 | 1.59735 | 1.60198 | 1.60625 | 1.61348 |  | 2.4925718 | 0 | -1.2198091 | -2 | 1.3058182 | -2 | 3.0659045 | -4 | -1.0401292 | -5 | 4.6945555 | -7
| 510-5℃/h | 0.2 | 0.8 | 1.8 | 1.5713 | 1.57695 | 1.57871 | 1.58163 | 1.58355 | 1.58528 | 1.58697 | 1.58744 | 1.58788 | 1.58983 | 1.58992 | 1.59221 | 1.59659 | 1.59713 | 1.60176 | 1.60603 | 1.61326 |  | 2.4918771 | 0 | -1.2196385 | -2 | 1.3056365 | -2 | 3.0654935 | -4 | -1.039966 | -5 | 4.6938543 | -7
| 510-10℃/h | 0.4 | 1.6 | 3.7 | 1.57101 | 1.57666 | 1.57842 | 1.58134 | 1.58326 | 1.58499 | 1.58668 | 1.58715 | 1.58759 | 1.58954 | 1.58963 | 1.59192 | 1.5963 | 1.59684 | 1.60147 | 1.60574 | 1.61297 |  | 2.4909616 | 0 | -1.2194136 | -2 | 1.3053971 | -2 | 3.0649518 | -4 | -1.0397506 | -5 | 4.6929293 | -7
| 510-20℃/h | 0.8 | 3.3 | 7.4 | 1.57072 | 1.57637 | 1.57813 | 1.58105 | 1.58297 | 1.5847 | 1.58639 | 1.58686 | 1.5873 | 1.58925 | 1.58934 | 1.59163 | 1.59601 | 1.59655 | 1.60118 | 1.60545 | 1.61268 |  | 2.4900463 | 0 | -1.2191887 | -2 | 1.3051576 | -2 | 3.0644101 | -4 | -1.0395353 | -5 | 4.692005 | -7
| 510-30℃/h | 1.2 | 4.9 | 11.1 | 1.57055 | 1.5762 | 1.57796 | 1.58088 | 1.5828 | 1.58453 | 1.58622 | 1.58669 | 1.58713 | 1.58908 | 1.58917 | 1.59146 | 1.59584 | 1.59638 | 1.60101 | 1.60528 | 1.61251 |  | 2.4895098 | 0 | -1.2190569 | -2 | 1.3050172 | -2 | 3.0640926 | -4 | -1.0394093 | -5 | 4.6914636 | -7
| 510-50℃/h | 2.1 | 8.2 | 18.5 | 1.57033 | 1.57598 | 1.57774 | 1.58066 | 1.58258 | 1.58431 | 1.586 | 1.58647 | 1.58691 | 1.58886 | 1.58895 | 1.59124 | 1.59562 | 1.59616 | 1.60079 | 1.60506 | 1.61229 |  | 2.4888156 | 0 | -1.2188863 | -2 | 1.3048356 | -2 | 3.0636816 | -4 | -1.0392459 | -5 | 4.6907617 | -7
◎ | MC-BACD12 |  |  |  | 1.56514 | 1.57031 | 1.57197 | 1.57481 | 1.57671 | 1.57843 | 1.58014 | 1.58061 | 1.58106 | 1.58304 | 1.58313 | 1.58547 | 1.58995 | 1.5905 | 1.59525 | 1.59963 | 1.60713 |  | 2.468781 | 0 | -1.062639 | -2 | 1.325184 | -2 | 4.048612 | -4 | -2.974799 | -5 | 1.825884 | -6
| 490-1℃/h | 0 | 0.2 | 0.4 | 1.56643 | 1.57166 | 1.57332 | 1.57616 | 1.57806 | 1.57978 | 1.58149 | 1.58196 | 1.58241 | 1.58439 | 1.58448 | 1.58682 | 1.5913 | 1.59185 | 1.5966 | 1.60098 | 1.60848 |  | 2.4735804 | 0 | -1.088704 | -2 | 1.2844534 | -2 | 5.4432016 | -4 | -5.0412947 | -5 | 2.9382934 | -6
| 490-3℃/h | 0.1 | 0.6 | 1.3 | 1.56602 | 1.57125 | 1.57291 | 1.57575 | 1.57765 | 1.57937 | 1.58108 | 1.58155 | 1.582 | 1.58398 | 1.58407 | 1.58641 | 1.59089 | 1.59144 | 1.59619 | 1.60057 | 1.60807 |  | 2.4722909 | 0 | -1.0884194 | -2 | 1.2841187 | -2 | 5.4418314 | -4 | -5.0399699 | -5 | 2.9375332 | -6
| 490-5℃/h | 0.2 | 0.9 | 2.1 | 1.56584 | 1.57107 | 1.57273 | 1.57557 | 1.57747 | 1.57919 | 1.5809 | 1.58137 | 1.58182 | 1.5838 | 1.58389 | 1.58623 | 1.59071 | 1.59126 | 1.59601 | 1.60039 | 1.60789 |  | 2.4717248 | 0 | -1.0882945 | -2 | 1.2839717 | -2 | 5.4412298 | -4 | -5.0393884 | -5 | 2.9371996 | -6
| 490-10℃/h | 0.5 | 1.9 | 4.2 | 1.56558 | 1.57081 | 1.57247 | 1.57531 | 1.57721 | 1.57893 | 1.58064 | 1.58111 | 1.58156 | 1.58354 | 1.58363 | 1.58597 | 1.59045 | 1.591 | 1.59575 | 1.60013 | 1.60763 |  | 2.4709074 | 0 | -1.088114 | -2 | 1.2837594 | -2 | 5.4403609 | -4 | -5.0385482 | -5 | 2.9367175 | -6
| 490-20℃/h | 0.9 | 3.7 | 8.3 | 1.56532 | 1.57055 | 1.57221 | 1.57505 | 1.57695 | 1.57867 | 1.58038 | 1.58085 | 1.5813 | 1.58328 | 1.58337 | 1.58571 | 1.59019 | 1.59074 | 1.59549 | 1.59987 | 1.60737 |  | 2.47009 | 0 | -1.0879335 | -2 | 1.2835472 | -2 | 5.4394919 | -4 | -5.037708 | -5 | 2.9362353 | -6
| 490-30℃/h | 1.4 | 5.6 | 12.5 | 1.56517 | 1.5704 | 1.57206 | 1.5749 | 1.5768 | 1.57852 | 1.58023 | 1.5807 | 1.58115 | 1.58313 | 1.58322 | 1.58556 | 1.59004 | 1.59059 | 1.59534 | 1.59972 | 1.60722 |  | 2.4696186 | 0 | -1.0878294 | -2 | 1.2834247 | -2 | 5.4389907 | -4 | -5.0372235 | -5 | 2.9359573 | -6
| 490-50℃/h | 2.3 | 9.3 | 20.8 | 1.56499 | 1.57022 | 1.57188 | 1.57472 | 1.57662 | 1.57834 | 1.58005 | 1.58052 | 1.58097 | 1.58295 | 1.58304 | 1.58538 | 1.58986 | 1.59041 | 1.59516 | 1.59954 | 1.60704 |  | 2.4690528 | 0 | -1.0877044 | -2 | 1.2832777 | -2 | 5.4383891 | -4 | -5.0366419 | -5 | 2.9356236 | -6
◎ | MC-LAC130 |  |  |  | 1.67049 | 1.67685 | 1.67894 | 1.68257 | 1.68504 | 1.6873 | 1.68955 | 1.69017 | 1.69076 | 1.69338 | 1.6935 | 1.69661 | 1.70258 | 1.70333 | 1.7097 | 1.71564 | 1.72581 |  | 2.813412 | 0 | -1.332448 | -2 | 1.927865 | -2 | 4.124452 | -4 | -9.940432 | -6 | 9.622024 | -7
| 520-1℃/h | 0.1 | 0.2 | 0.5 | 1.67263 | 1.67891 | 1.68099 | 1.6846 | 1.68706 | 1.68931 | 1.69155 | 1.69218 | 1.69276 | 1.69538 | 1.69549 | 1.69859 | 1.70455 | 1.7053 | 1.71167 | 1.71761 | 1.72778 |  | 2.8198736 | 0 | -1.308088 | -2 | 1.9539423 | -2 | 3.0285322 | -4 | 8.1604448 | -6 | -2.2275239 | -8
| 520-3℃/h | 0.2 | 0.7 | 1.5 | 1.67196 | 1.67827 | 1.68035 | 1.68397 | 1.68644 | 1.68869 | 1.69093 | 1.69156 | 1.69215 | 1.69476 | 1.69488 | 1.69798 | 1.70394 | 1.70469 | 1.71106 | 1.717 | 1.72717 |  | 2.8177756 | 0 | -1.3133923 | -2 | 1.9552805 | -2 | 3.0364307 | -4 | 7.3585014 | -6 | 3.8031433 | -8
| 520-5℃/h | 0.3 | 1.1 | 2.6 | 1.67164 | 1.67797 | 1.68006 | 1.68368 | 1.68615 | 1.6884 | 1.69065 | 1.69127 | 1.69186 | 1.69448 | 1.69459 | 1.6977 | 1.70366 | 1.70441 | 1.71078 | 1.71672 | 1.72689 |  | 2.8169792 | 0 | -1.3231349 | -2 | 1.941536 | -2 | 3.5655885 | -4 | -1.2294904 | -6 | 5.185484 | -7
| 520-10℃/h | 0.6 | 2.3 | 5.1 | 1.67122 | 1.67757 | 1.67966 | 1.68329 | 1.68575 | 1.68801 | 1.69025 | 1.69088 | 1.69147 | 1.69409 | 1.6942 | 1.69731 | 1.70327 | 1.70402 | 1.71039 | 1.71633 | 1.7265 |  | 2.8158007 | 0 | -1.3310421 | -2 | 1.9306813 | -2 | 3.9263841 | -4 | -6.6211671 | -6 | 8.0353362 | -7
| 520-20℃/h | 1.1 | 4.6 | 10.3 | 1.6708 | 1.67717 | 1.67926 | 1.68289 | 1.68536 | 1.68761 | 1.68986 | 1.69049 | 1.69108 | 1.6937 | 1.69381 | 1.69692 | 1.70289 | 1.70364 | 1.71001 | 1.71595 | 1.72612 |  | 2.8146724 | 0 | -1.3404429 | -2 | 1.9139484 | -2 | 4.5335404 | -4 | -1.5514612 | -5 | 1.2522951 | -6
| 520-30℃/h | 1.7 | 6.8 | 15.4 | 1.67058 | 1.67694 | 1.67903 | 1.68266 | 1.68513 | 1.68739 | 1.68963 | 1.69026 | 1.69085 | 1.69347 | 1.69358 | 1.69669 | 1.70266 | 1.70341 | 1.70978 | 1.71572 | 1.72589 |  | 2.8137061 | 0 | -1.3326018 | -2 | 1.9300235 | -2 | 3.9802106 | -4 | -7.5097511 | -6 | 8.3873938 | -7
| 520-50℃/h | 2.8 | 11.4 | 25.6 | 1.67034 | 1.67664 | 1.67873 | 1.68236 | 1.68483 | 1.68709 | 1.68935 | 1.68997 | 1.69056 | 1.69319 | 1.6933 | 1.69641 | 1.70238 | 1.70313 | 1.7095 | 1.71544 | 1.72561 |  | 2.8121025 | 0 | -1.3064365 | -2 | 1.9725274 | -2 | 2.8353846 | -4 | 6.167104 | -6 | 2.3336173 | -7
◎ | MC-FDS2 |  |  |  | 1.93715 | 1.94949 | 1.95448 | 1.9644 | 1.97198 | 1.97941 | 1.98721 | 1.98946 | 1.99158 | 2.00134 | 2.00178 | 2.01394 | 2.03905 | 2.04235 | 2.07247 | 2.10391 | 0 |  | 3.771581 | 0 | -2.0445364 | -2 | 6.3942579 | -2 | 8.354547 | -3 | -8.2031984 | -4 | 1.0279507 | -4
| 480-1℃/h | 0.1 | 0.2 | 0.5 | 1.93966 | 1.95202 | 1.9571 | 1.96737 | 1.97539 | 1.9834 | 1.99201 | 1.99453 | 1.99692 | 2.00813 | 2.00864 | 2.02308 | 2.05451 | 2.0588 | 2.09921 | 2.14337 | 0 |  | 3.7789735 | 0 | -1.9789928 | -2 | 6.5894352 | -2 | 7.9248874 | -3 | -7.5277047 | -5 | 9.8840723 | -5
| 480-3℃/h | 0.2 | 0.7 | 1.5 | 1.93874 | 1.95121 | 1.95622 | 1.96618 | 1.97379 | 1.98125 | 1.98908 | 1.99134 | 1.99347 | 2.00328 | 2.00372 | 2.01592 | 2.04113 | 2.04444 | 2.07463 | 2.10613 | 0 |  | 3.7795617 | 0 | -2.1083757 | -2 | 6.2951669 | -2 | 8.9120598 | -3 | -9.1021279 | -4 | 1.0798445 | -4
| 480-5℃/h | 0.3 | 1.1 | 2.5 | 1.93838 | 1.95088 | 1.95589 | 1.96584 | 1.97344 | 1.98089 | 1.98872 | 1.99097 | 1.99311 | 2.0029 | 2.00334 | 2.01554 | 2.04072 | 2.04404 | 2.07421 | 2.10571 | 0 |  | 3.7789949 | 0 | -2.1320155 | -2 | 6.2256547 | -2 | 9.1540369 | -3 | -9.5434441 | -4 | 1.1091037 | -4
| 480-10℃/h | 0.6 | 2.2 | 5 | 1.93801 | 1.95043 | 1.95543 | 1.96537 | 1.97297 | 1.98041 | 1.98823 | 1.99048 | 1.99261 | 2.0024 | 2.00284 | 2.01502 | 2.04018 | 2.04349 | 2.07365 | 2.10513 | 0 |  | 3.7760037 | 0 | -2.081814 | -2 | 6.3340833 | -2 | 8.6779941 | -3 | -8.7206024 | -4 | 1.0577519 | -4
| 480-20℃/h | 1.1 | 4.4 | 10 | 1.93763 | 1.94998 | 1.95497 | 1.9649 | 1.97249 | 1.97993 | 1.98774 | 1.98999 | 1.99212 | 2.00189 | 2.00233 | 2.0145 | 2.03964 | 2.04294 | 2.07308 | 2.10453 | 0 |  | 3.7734984 | 0 | -2.047041 | -2 | 6.3899265 | -2 | 8.4375451 | -3 | -8.3460587 | -4 | 1.0361154 | -4
| 480-30℃/h | 1.7 | 6.6 | 15 | 1.93737 | 1.94971 | 1.9547 | 1.96463 | 1.97222 | 1.97965 | 1.98745 | 1.9897 | 1.99183 | 2.00159 | 2.00204 | 2.01419 | 2.03932 | 2.04262 | 2.07275 | 2.1042 | 0 |  | 3.7720891 | 0 | -2.0341027 | -2 | 6.4269175 | -2 | 8.2589932 | -3 | -8.0437588 | -4 | 1.017947 | -4
| 480-50℃/h | 2.8 | 11.1 | 24.9 | 1.937 | 1.94938 | 1.95437 | 1.96429 | 1.97187 | 1.97929 | 1.98709 | 1.98934 | 1.99146 | 2.00122 | 2.00166 | 2.01381 | 2.03892 | 2.04222 | 2.07232 | 2.10377 | 0 |  | 3.7717925 | 0 | -2.0682605 | -2 | 6.3339334 | -2 | 8.5877655 | -3 | -8.6211804 | -4 | 1.0547052 | -4
◎ | MC-FDS910-50 |  |  |  | 1.77669 | 1.78563 | 1.78921 | 1.79624 | 1.80151 | 1.80661 | 1.8119 | 1.81341 | 1.81484 | 1.82136 | 1.82165 | 1.82969 | 1.84607 | 1.84821 | 1.86739 | 1.88689 | 0 |  | 3.1667902 | 0 | -1.3141416 | -2 | 4.7178656 | -2 | 2.2684284 | -3 | -5.3672387 | -5 | 2.5328422 | -5
| 450-1℃/h | 0.1 | 0.4 | 0.9 | 1.77897 | 1.78795 | 1.79156 | 1.79864 | 1.80395 | 1.80909 | 1.81442 | 1.81594 | 1.81738 | 1.82396 | 1.82425 | 1.83235 | 1.84886 | 1.85101 | 1.87034 | 1.89 | 0 |  | 3.174605 | 0 | -1.3130803 | -2 | 4.7798933 | -2 | 2.2343874 | -3 | -4.8564912 | -5 | 2.5497464 | -5
| 450-3℃/h | 0.3 | 1.2 | 2.6 | 1.77825 | 1.78722 | 1.79082 | 1.79789 | 1.80319 | 1.80832 | 1.81363 | 1.81516 | 1.81659 | 1.82315 | 1.82344 | 1.83152 | 1.84799 | 1.85014 | 1.86942 | 1.88903 | 0 |  | 3.1718777 | 0 | -1.3056095 | -2 | 4.7890913 | -2 | 2.1321678 | -3 | -3.0434889 | -5 | 2.4180073 | -5
| 450-5℃/h | 0.5 | 2 | 4.4 | 1.77797 | 1.78689 | 1.79048 | 1.79754 | 1.80284 | 1.80795 | 1.81327 | 1.81479 | 1.81622 | 1.82277 | 1.82306 | 1.83113 | 1.84758 | 1.84972 | 1.86899 | 1.88858 | 0 |  | 3.1702762 | 0 | -1.2853758 | -2 | 4.8198657 | -2 | 1.983593 | -3 | -5.2557017 | -6 | 2.2594537 | -5
| 450-10℃/h | 1 | 3.9 | 8.8 | 1.77749 | 1.78643 | 1.79002 | 1.79707 | 1.80236 | 1.80747 | 1.81277 | 1.81429 | 1.81572 | 1.82226 | 1.82255 | 1.83061 | 1.84703 | 1.84917 | 1.86841 | 1.88797 | 0 |  | 3.1690486 | 0 | -1.2988465 | -2 | 4.7817244 | -2 | 2.0912486 | -3 | -2.4329044 | -5 | 2.3749039 | -5
| 450-20℃/h | 2 | 7.8 | 17.6 | 1.77708 | 1.78598 | 1.78956 | 1.7966 | 1.80188 | 1.80698 | 1.81227 | 1.81379 | 1.81522 | 1.82175 | 1.82204 | 1.83009 | 1.84649 | 1.84863 | 1.86783 | 1.88735 | 0 |  | 3.1673604 | 0 | -1.2879661 | -2 | 4.7736224 | -2 | 2.1044465 | -3 | -2.7923159 | -5 | 2.3857906 | -5
| 450-30℃/h | 2.9 | 11.7 | 26.4 | 1.77681 | 1.78571 | 1.78929 | 1.79632 | 1.80159 | 1.80669 | 1.81198 | 1.8135 | 1.81493 | 1.82145 | 1.82175 | 1.82979 | 1.84617 | 1.8483 | 1.86749 | 1.887 | 0 |  | 3.1666022 | 0 | -1.2938162 | -2 | 4.7529538 | -2 | 2.1655164 | -3 | -3.9483628 | -5 | 2.4622251 | -5
| 450-50℃/h | 4.9 | 19.5 | 43.9 | 1.77645 | 1.78537 | 1.78895 | 1.79597 | 1.80124 | 1.80633 | 1.81162 | 1.81313 | 1.81456 | 1.82107 | 1.82137 | 1.8294 | 1.84576 | 1.8479 | 1.86706 | 1.88655 | 0 |  | 3.1658208 | 0 | -1.3089897 | -2 | 4.7145243 | -2 | 2.2825902 | -3 | -6.0220207 | -5 | 2.5925883 | -5
◎ | MC-NBFD130 |  |  |  | 1.77521 | 1.78276 | 1.78543 | 1.79028 | 1.79372 | 1.79695 | 1.80022 | 1.80115 | 1.80202 | 1.80593 | 1.8061 | 1.8108 | 1.82002 | 1.82118 | 1.83128 | 1.8409 | 1.85793 |  | 3.173794 | 0 | -1.498658 | -2 | 2.906741 | -2 | 1.204829 | -3 | -5.355158 | -5 | 5.27135 | -6
| 560-1℃/h | 0.06141703 | 0.2456681 | 0.5527533 | 1.77738 | 1.78495 | 1.78763 | 1.79249 | 1.79594 | 1.79918 | 1.80245 | 1.80339 | 1.80426 | 1.80817 | 1.80835 | 1.81306 | 1.8223 | 1.82346 | 1.83358 | 1.84321 | 1.86026 |  | 3.1819034 | 0 | -1.5163386 | -2 | 2.8898707 | -2 | 1.3168274 | -3 | -7.1641505 | -5 | 6.2695857 | -6
| 560-3℃/h | 0.1842511 | 0.7370044 | 1.65826 | 1.77669 | 1.78426 | 1.78693 | 1.79179 | 1.79524 | 1.79847 | 1.80175 | 1.80268 | 1.80355 | 1.80746 | 1.80764 | 1.81235 | 1.82158 | 1.82274 | 1.83285 | 1.84248 | 1.85952 |  | 3.179086 | 0 | -1.4984337 | -2 | 2.9106506 | -2 | 1.2436848 | -3 | -6.1987448 | -5 | 5.8033762 | -6
| 560-5℃/h | 0.3070852 | 1.228341 | 2.763767 | 1.77638 | 1.78394 | 1.78661 | 1.79147 | 1.79491 | 1.79815 | 1.80142 | 1.80235 | 1.80322 | 1.80714 | 1.80731 | 1.81201 | 1.82124 | 1.82241 | 1.83251 | 1.84214 | 1.85918 |  | 3.1781462 | 0 | -1.5065059 | -2 | 2.8953441 | -2 | 1.27918 | -3 | -6.6172336 | -5 | 5.9938757 | -6
| 560-10℃/h | 0.6141703 | 2.456681 | 5.527533 | 1.77594 | 1.7835 | 1.78617 | 1.79103 | 1.79447 | 1.7977 | 1.80097 | 1.80191 | 1.80278 | 1.80669 | 1.80686 | 1.81156 | 1.82079 | 1.82195 | 1.83206 | 1.84168 | 1.85872 |  | 3.1766595 | 0 | -1.5097712 | -2 | 2.8894937 | -2 | 1.2864495 | -3 | -6.6719176 | -5 | 6.00668 | -6
| 560-20℃/h | 1.228341 | 4.913363 | 11.05507 | 1.77551 | 1.78306 | 1.78573 | 1.79059 | 1.79403 | 1.79726 | 1.80053 | 1.80146 | 1.80233 | 1.80624 | 1.80641 | 1.81111 | 1.82034 | 1.8215 | 1.8316 | 1.84122 | 1.85825 |  | 3.1754088 | 0 | -1.5233876 | -2 | 2.8660341 | -2 | 1.3504823 | -3 | -7.5262933 | -5 | 6.412584 | -6
| 560-30℃/h | 1.842511 | 7.370044 | 16.5826 | 1.77526 | 1.78281 | 1.78548 | 1.79033 | 1.79377 | 1.797 | 1.80027 | 1.8012 | 1.80207 | 1.80598 | 1.80615 | 1.81085 | 1.82007 | 1.82123 | 1.83133 | 1.84095 | 1.85798 |  | 3.1740928 | 0 | -1.5025646 | -2 | 2.8935937 | -2 | 1.2610819 | -3 | -6.3226142 | -5 | 5.8340235 | -6
| 560-50℃/h | 3.070852 | 12.28341 | 27.63767 | 1.77494 | 1.78249 | 1.78516 | 1.79 | 1.79344 | 1.79667 | 1.79994 | 1.80087 | 1.80174 | 1.80566 | 1.80582 | 1.81052 | 1.81973 | 1.82089 | 1.83099 | 1.84061 | 1.85764 |  | 3.1725276 | 0 | -1.4816892 | -2 | 2.9210303 | -2 | 1.1716648 | -3 | -5.1190839 | -5 | 5.2554402 | -6
◎ | MC-NBFD135 |  |  |  | 1.77754 | 1.78506 | 1.78772 | 1.79255 | 1.79599 | 1.79921 | 1.80247 | 1.8034 | 1.80426 | 1.80817 | 1.80834 | 1.81303 | 1.82223 | 1.82339 | 1.83346 | 1.84302 | 1.8599 |  | 3.1819698 | 0 | -1.4926522 | -2 | 2.8987649 | -2 | 1.2223654 | -3 | -5.2916688 | -5 | 4.7807227 | -6
| 540-1℃/h | 0.1 | 0.3 | 0.6 | 1.77946 | 1.78725 | 1.78992 | 1.79475 | 1.79816 | 1.80137 | 1.80463 | 1.80555 | 1.80641 | 1.81032 | 1.81049 | 1.8152 | 1.82442 | 1.82559 | 1.83565 | 1.8452 | 1.86209 |  | 3.1938474 | 0 | -1.6575222 | -2 | 2.5696701 | -2 | 2.3353088 | -3 | -2.1324953 | -4 | 1.3073717 | -5
| 540-3℃/h | 0.2 | 0.9 | 1.9 | 1.779 | 1.78657 | 1.78923 | 1.79407 | 1.7975 | 1.80072 | 1.80398 | 1.80491 | 1.80577 | 1.80968 | 1.80985 | 1.81455 | 1.82376 | 1.82492 | 1.83499 | 1.84455 | 1.86143 |  | 3.1881768 | 0 | -1.5253195 | -2 | 2.8292388 | -2 | 1.4884267 | -3 | -9.3507146 | -5 | 6.9693475 | -6
| 540-5℃/h | 0.4 | 1.4 | 3.2 | 1.7787 | 1.78627 | 1.78893 | 1.79377 | 1.7972 | 1.80042 | 1.80368 | 1.80461 | 1.80547 | 1.80938 | 1.80955 | 1.81425 | 1.82346 | 1.82462 | 1.83469 | 1.84425 | 1.86113 |  | 3.1871056 | 0 | -1.5250627 | -2 | 2.8287628 | -2 | 1.4881909 | -3 | -9.3491342 | -5 | 6.9682336 | -6
| 540-10℃/h | 0.7 | 2.8 | 6.4 | 1.77831 | 1.78586 | 1.78852 | 1.79336 | 1.79679 | 1.80001 | 1.80327 | 1.8042 | 1.80506 | 1.80897 | 1.80914 | 1.81384 | 1.82304 | 1.8242 | 1.83427 | 1.84383 | 1.86071 |  | 3.1853845 | 0 | -1.5152338 | -2 | 2.8519554 | -2 | 1.3965032 | -3 | -7.9404656 | -5 | 6.2159531 | -6
| 540-20℃/h | 1.4 | 5.7 | 12.8 | 1.7779 | 1.78545 | 1.78811 | 1.79295 | 1.79638 | 1.7996 | 1.80286 | 1.80379 | 1.80465 | 1.80856 | 1.80873 | 1.81343 | 1.82263 | 1.82379 | 1.83386 | 1.84342 | 1.8603 |  | 3.1839212 | 0 | -1.5148849 | -2 | 2.8512995 | -2 | 1.3962015 | -3 | -7.9386235 | -5 | 6.2146005 | -6
| 540-30℃/h | 2.1 | 8.5 | 19.2 | 1.77768 | 1.78521 | 1.78787 | 1.79271 | 1.79614 | 1.79936 | 1.80262 | 1.80355 | 1.80441 | 1.80832 | 1.80849 | 1.81318 | 1.82238 | 1.82354 | 1.83361 | 1.84317 | 1.86005 |  | 3.1827396 | 0 | -1.5015915 | -2 | 2.8779458 | -2 | 1.3031177 | -3 | -6.6261867 | -5 | 5.5619395 | -6
| 540-50℃/h | 3.6 | 14.2 | 32 | 1.77738 | 1.78491 | 1.78757 | 1.79241 | 1.79584 | 1.79906 | 1.80232 | 1.80325 | 1.80411 | 1.80802 | 1.80819 | 1.81288 | 1.82208 | 1.82324 | 1.83331 | 1.84287 | 1.85975 |  | 3.1816692 | 0 | -1.5013384 | -2 | 2.8774615 | -2 | 1.3029123 | -3 | -6.6250559 | -5 | 5.5610577 | -6
| MC-TAF31-15 |  |  |  | 1.7732 | 1.78022 | 1.78269 | 1.78718 | 1.79034 | 1.79328 | 1.79625 | 1.79709 | 1.79787 | 1.80138 | 1.80154 | 1.80573 | 1.81388 | 1.8149 | 1.82372 | 1.832 | 1.8464 |  | 3.164475 | 0 | -1.3801295 | -2 | 2.7926276 | -2 | 5.7403 | -4 | 9.8223773 | -7 | 1.3284244 | -6
| 590-1℃/h | 0.1 | 0.2 | 0.5 | 1.77551 | 1.78253 | 1.785 | 1.78949 | 1.79265 | 1.79559 | 1.79856 | 1.7994 | 1.80018 | 1.80369 | 1.80385 | 1.80805 | 1.81619 | 1.81721 | 1.82601 | 1.83428 | 1.84866 |  | 3.1728435 | 0 | -1.3850788 | -2 | 2.7776722 | -2 | 6.6486954 | -4 | -1.6206727 | -5 | 2.3525775 | -6
| 590-3℃/h | 0.2 | 0.7 | 1.5 | 1.77484 | 1.78186 | 1.78433 | 1.78882 | 1.79198 | 1.79492 | 1.79789 | 1.79873 | 1.79951 | 1.80302 | 1.80318 | 1.80737 | 1.81552 | 1.81654 | 1.82535 | 1.83362 | 1.848 |  | 3.1703416 | 0 | -1.3805209 | -2 | 2.7882226 | -2 | 6.1437606 | -4 | -6.9128965 | -6 | 1.7785942 | -6
| 590-5℃/h | 0.3 | 1.1 | 2.6 | 1.77453 | 1.78154 | 1.78401 | 1.7885 | 1.79166 | 1.7946 | 1.79757 | 1.79841 | 1.79919 | 1.8027 | 1.80286 | 1.80705 | 1.8152 | 1.81622 | 1.82503 | 1.83331 | 1.84769 |  | 3.1690867 | 0 | -1.3762373 | -2 | 2.7993147 | -2 | 5.6401787 | -4 | 2.3743317 | -6 | 1.2052391 | -6
| 590-10℃/h | 0.6 | 2.3 | 5.1 | 1.77411 | 1.78112 | 1.78359 | 1.78808 | 1.79124 | 1.79418 | 1.79715 | 1.79799 | 1.79877 | 1.80228 | 1.80244 | 1.80663 | 1.81478 | 1.8158 | 1.82461 | 1.83289 | 1.84728 |  | 3.167547 | 0 | -1.3735727 | -2 | 2.8006732 | -2 | 5.6505775 | -4 | 5.4729382 | -7 | 1.4051879 | -6
| 590-20℃/h | 1.1 | 4.5 | 10.2 | 1.77369 | 1.7807 | 1.78317 | 1.78766 | 1.79082 | 1.79376 | 1.79673 | 1.79757 | 1.79835 | 1.80186 | 1.80202 | 1.80621 | 1.81436 | 1.81538 | 1.82419 | 1.83247 | 1.84686 |  | 3.1660521 | 0 | -1.3732476 | -2 | 2.8000126 | -2 | 5.6493903 | -4 | 5.4751936 | -7 | 1.4048893 | -6
| 590-30℃/h | 1.7 | 6.8 | 15.3 | 1.77343 | 1.78045 | 1.78292 | 1.78741 | 1.79057 | 1.79351 | 1.79648 | 1.79732 | 1.7981 | 1.80161 | 1.80177 | 1.80596 | 1.81411 | 1.81513 | 1.82394 | 1.83222 | 1.84662 |  | 3.1653366 | 0 | -1.3802853 | -2 | 2.7856246 | -2 | 6.1239216 | -4 | -6.437822 | -6 | 1.7820927 | -6
| 590-50℃/h | 2.8 | 11.4 | 25.6 | 1.77313 | 1.78013 | 1.7826 | 1.78709 | 1.79025 | 1.79319 | 1.79616 | 1.797 | 1.79778 | 1.80129 | 1.80145 | 1.80564 | 1.81379 | 1.81481 | 1.82363 | 1.83192 | 1.84632 |  | 3.163858 | 0 | -1.367189 | -2 | 2.8162971 | -2 | 4.8867337 | -4 | 1.4699993 | -5 | 5.4794689 | -7
◎ | MC-TAF101-100 |  |  |  | 1.74297 | 1.74969 | 1.752 | 1.75613 | 1.759 | 1.76165 | 1.76431 | 1.76505 | 1.76575 | 1.76888 | 1.76902 | 1.77273 | 1.77991 | 1.78081 | 1.78851 | 1.79572 | 1.80813 |  | 3.0591566 | 0 | -1.3604717 | -2 | 2.4624272 | -2 | 4.1834242 | -4 | 2.5361908 | -6 | 7.998082 | -7
| 600-1℃/h | 0.1 | 0.2 | 0.5 | 1.74518 | 1.75189 | 1.7542 | 1.75835 | 1.76123 | 1.76389 | 1.76656 | 1.7673 | 1.768 | 1.77114 | 1.77127 | 1.77499 | 1.78217 | 1.78306 | 1.79076 | 1.79794 | 1.81034 |  | 3.066295 | 0 | -1.3433453 | -2 | 2.5126403 | -2 | 3.2190466 | -4 | 9.0683608 | -6 | 7.1633477 | -7
| 600-3℃/h | 0.2 | 0.6 | 1.4 | 1.74451 | 1.75121 | 1.75352 | 1.75766 | 1.76054 | 1.7632 | 1.76586 | 1.76661 | 1.76731 | 1.77044 | 1.77058 | 1.77429 | 1.78147 | 1.78237 | 1.79006 | 1.79726 | 1.80966 |  | 3.0639406 | 0 | -1.3424666 | -2 | 2.5082656 | -2 | 3.1486876 | -4 | 1.2379239 | -5 | 4.6909812 | -7
| 600-5℃/h | 0.3 | 1 | 2.3 | 1.74413 | 1.75089 | 1.75321 | 1.75735 | 1.76022 | 1.76288 | 1.76554 | 1.76629 | 1.76699 | 1.77012 | 1.77025 | 1.77397 | 1.78115 | 1.78205 | 1.78974 | 1.79694 | 1.80934 |  | 3.0635135 | 0 | -1.3719018 | -2 | 2.4574349 | -2 | 4.7034388 | -4 | -8.9273244 | -6 | 1.5324686 | -6
| 600-10℃/h | 0.5 | 2.1 | 4.7 | 1.74375 | 1.75047 | 1.75278 | 1.75692 | 1.75979 | 1.76244 | 1.7651 | 1.76585 | 1.76655 | 1.76968 | 1.76982 | 1.77353 | 1.78071 | 1.78161 | 1.78931 | 1.7965 | 1.80891 |  | 3.0616531 | 0 | -1.3533658 | -2 | 2.4833081 | -2 | 3.7170676 | -4 | 6.8927171 | -6 | 6.520394 | -7
| 600-20℃/h | 1 | 4.1 | 9.3 | 1.74335 | 1.75004 | 1.75235 | 1.75648 | 1.75935 | 1.76201 | 1.76467 | 1.76542 | 1.76611 | 1.76924 | 1.76938 | 1.77309 | 1.78027 | 1.78117 | 1.78887 | 1.79608 | 1.80848 |  | 3.0598143 | 0 | -1.3396499 | -2 | 2.5116343 | -2 | 2.5587785 | -4 | 2.6399254 | -5 | -4.7763804 | -7
| 600-30℃/h | 1.6 | 6.2 | 14 | 1.74308 | 1.74979 | 1.7521 | 1.75623 | 1.7591 | 1.76175 | 1.76441 | 1.76516 | 1.76585 | 1.76898 | 1.76912 | 1.77283 | 1.78001 | 1.78091 | 1.78861 | 1.79582 | 1.80823 |  | 3.0593005 | 0 | -1.3524829 | -2 | 2.478947 | -2 | 3.6465657 | -4 | 1.0201756 | -5 | 4.0503082 | -7
| 600-50℃/h | 2.6 | 10.4 | 23.3 | 1.74281 | 1.74948 | 1.75178 | 1.75591 | 1.75878 | 1.76143 | 1.76409 | 1.76484 | 1.76553 | 1.76866 | 1.7688 | 1.77251 | 1.77969 | 1.78059 | 1.78829 | 1.7955 | 1.80791 |  | 3.0578209 | 0 | -1.3332127 | -2 | 2.5023797 | -2 | 2.9416069 | -4 | 1.9609933 | -5 | -5.7879662 | -8
| MC-TAF105 |  |  |  | 1.7465 | 1.75317 | 1.75548 | 1.75961 | 1.76248 | 1.76513 | 1.76779 | 1.76854 | 1.76924 | 1.77236 | 1.7725 | 1.77622 | 1.7834 | 1.7843 | 1.79201 | 1.79922 | 1.81163 |  | 3.0705638 | 0 | -1.3310234 | -2 | 2.5280355 | -2 | 2.1829234 | -4 | 3.2555293 | -5 | -8.1300421 | -7
| 610-1℃/h | 0 | 0.2 | 0.4 | 1.74887 | 1.75556 | 1.75787 | 1.762 | 1.76487 | 1.76752 | 1.77018 | 1.77093 | 1.77163 | 1.77475 | 1.77489 | 1.77861 | 1.78579 | 1.78669 | 1.7944 | 1.80161 | 1.81402 |  | 3.0792261 | 0 | -1.3452691 | -2 | 2.5117894 | -2 | 2.7657342 | -4 | 2.5032887 | -5 | -4.5738102 | -7
| 610-3℃/h | 0.1 | 0.6 | 1.3 | 1.74809 | 1.7548 | 1.75711 | 1.76124 | 1.76411 | 1.76676 | 1.76942 | 1.77017 | 1.77087 | 1.77399 | 1.77413 | 1.77785 | 1.78503 | 1.78593 | 1.79364 | 1.80085 | 1.81326 |  | 3.0767673 | 0 | -1.3527066 | -2 | 2.492309 | -2 | 3.4527176 | -4 | 1.4178688 | -5 | 1.393081 | -7
| 610-5℃/h | 0.2 | 1 | 2.2 | 1.74774 | 1.75445 | 1.75676 | 1.76089 | 1.76376 | 1.76641 | 1.76907 | 1.76982 | 1.77052 | 1.77364 | 1.77378 | 1.7775 | 1.78468 | 1.78558 | 1.79329 | 1.8005 | 1.81291 |  | 3.0755396 | 0 | -1.3524358 | -2 | 2.4918122 | -2 | 3.4521186 | -4 | 1.4176206 | -5 | 1.392901 | -7
| 610-10℃/h | 0.5 | 2 | 4.5 | 1.74726 | 1.75397 | 1.75628 | 1.76041 | 1.76328 | 1.76593 | 1.76859 | 1.76934 | 1.77004 | 1.77316 | 1.7733 | 1.77702 | 1.7842 | 1.7851 | 1.79281 | 1.80002 | 1.81243 |  | 3.0738562 | 0 | -1.3520644 | -2 | 2.4911308 | -2 | 3.4512972 | -4 | 1.41728 | -5 | 1.3926554 | -7
| 610-20℃/h | 1 | 4 | 8.9 | 1.74678 | 1.75349 | 1.7558 | 1.75993 | 1.7628 | 1.76545 | 1.76811 | 1.76886 | 1.76956 | 1.77268 | 1.77282 | 1.77654 | 1.78372 | 1.78462 | 1.79233 | 1.79954 | 1.81195 |  | 3.0721733 | 0 | -1.3516931 | -2 | 2.4904494 | -2 | 3.4504757 | -4 | 1.4169396 | -5 | 1.3924089 | -7
| 610-30℃/h | 1.5 | 6 | 13.4 | 1.7465 | 1.75321 | 1.75552 | 1.75965 | 1.76252 | 1.76517 | 1.76783 | 1.76858 | 1.76928 | 1.7724 | 1.77254 | 1.77626 | 1.78344 | 1.78434 | 1.79205 | 1.79926 | 1.81167 |  | 3.0711918 | 0 | -1.3514765 | -2 | 2.4900519 | -2 | 3.4499965 | -4 | 1.416741 | -5 | 1.3922653 | -7
| 610-50℃/h | 2.5 | 9.9 | 22.4 | 1.74615 | 1.75286 | 1.75517 | 1.7593 | 1.76217 | 1.76482 | 1.76748 | 1.76823 | 1.76893 | 1.77205 | 1.77219 | 1.77591 | 1.78309 | 1.78399 | 1.7917 | 1.79891 | 1.81132 |  | 3.0699652 | 0 | -1.3512057 | -2 | 2.489555 | -2 | 3.4493974 | -4 | 1.4164929 | -5 | 1.3920853 | -7
| MC-TAF401 |  |  |  | 1.74692 | 1.75374 | 1.7561 | 1.76034 | 1.76331 | 1.76607 | 1.76884 | 1.76962 | 1.77035 | 1.77362 | 1.77377 | 1.77767 | 1.78524 | 1.78619 | 1.79436 | 1.80202 | 1.81527 |  | 3.07279 | 0 | -1.366385 | -2 | 2.527346 | -2 | 6.12182 | -4 | -1.147045 | -5 | 1.543 | -6
| 560-1℃/h | 0.1 | 0.2 | 0.6 | 1.74902 | 1.75576 | 1.75812 | 1.76238 | 1.76536 | 1.76813 | 1.77091 | 1.77169 | 1.77242 | 1.7757 | 1.77584 | 1.77975 | 1.78732 | 1.78827 | 1.79644 | 1.8041 | 1.81735 |  | 3.0785101 | 0 | -1.316097 | -2 | 2.6451055 | -2 | 2.6756183 | -4 | 3.4690968 | -5 | -7.1346382 | -7
| 560-3℃/h | 0.2 | 0.7 | 1.7 | 1.74837 | 1.75514 | 1.75751 | 1.76176 | 1.76474 | 1.7675 | 1.77028 | 1.77106 | 1.77179 | 1.77507 | 1.77521 | 1.77912 | 1.78669 | 1.78764 | 1.79581 | 1.80347 | 1.81672 |  | 3.0769299 | 0 | -1.337934 | -2 | 2.5946914 | -2 | 4.2669896 | -4 | 1.2297165 | -5 | 4.2361406 | -7
| 560-5℃/h | 0.3 | 1.2 | 2.8 | 1.74811 | 1.75486 | 1.75722 | 1.76147 | 1.76444 | 1.76721 | 1.76998 | 1.77076 | 1.77149 | 1.77477 | 1.77492 | 1.77882 | 1.78639 | 1.78734 | 1.79551 | 1.80317 | 1.81642 |  | 3.0757274 | 0 | -1.3272881 | -2 | 2.6082885 | -2 | 3.7120883 | -4 | 2.1282537 | -5 | -7.9374464 | -8
| 560-10℃/h | 0.6 | 2.5 | 5.6 | 1.74774 | 1.75447 | 1.75683 | 1.76107 | 1.76405 | 1.76681 | 1.76959 | 1.77037 | 1.7711 | 1.77437 | 1.77452 | 1.77842 | 1.78599 | 1.78694 | 1.79511 | 1.80277 | 1.81602 |  | 3.0741879 | 0 | -1.3183878 | -2 | 2.6185884 | -2 | 3.3327303 | -4 | 2.6925131 | -5 | -3.7791276 | -7
| 560-20℃/h | 1.2 | 5 | 11.2 | 1.74735 | 1.75408 | 1.75644 | 1.76068 | 1.76366 | 1.76641 | 1.76919 | 1.76997 | 1.7707 | 1.77397 | 1.77412 | 1.77802 | 1.78559 | 1.78654 | 1.79471 | 1.80237 | 1.81562 |  | 3.0728455 | 0 | -1.3189172 | -2 | 2.6164581 | -2 | 3.2912836 | -4 | 2.8413206 | -5 | -4.8681463 | -7
| 560-30℃/h | 1.9 | 7.4 | 16.7 | 1.74711 | 1.75385 | 1.75621 | 1.76045 | 1.76342 | 1.76618 | 1.76896 | 1.76974 | 1.77047 | 1.77374 | 1.77389 | 1.77779 | 1.78536 | 1.78631 | 1.79448 | 1.80214 | 1.81539 |  | 3.0723121 | 0 | -1.3285761 | -2 | 2.5911337 | -2 | 4.1835195 | -4 | 1.5007874 | -5 | 2.2353393 | -7
| 560-50℃/h | 3.1 | 12.4 | 27.9 | 1.74683 | 1.75357 | 1.75593 | 1.76016 | 1.76313 | 1.76589 | 1.76866 | 1.76944 | 1.77017 | 1.77344 | 1.77359 | 1.77749 | 1.78506 | 1.78601 | 1.79418 | 1.80184 | 1.81509 |  | 3.0714071 | 0 | -1.3295682 | -2 | 2.5818107 | -2 | 4.3680847 | -4 | 1.3530684 | -5 | 2.5553197 | -7
| MC-TAFD51-50 |  |  |  | 1.79108 | 1.79843 | 1.80105 | 1.80582 | 1.8092 | 1.81237 | 1.81557 | 1.81647 | 1.81732 | 1.82113 | 1.8213 | 1.82587 | 1.83479 | 1.83592 | 1.84565 | 1.85487 | 1.87105 |  | 3.2288052 | 0 | -1.4433046 | -2 | 2.9863488 | -2 | 8.2119282 | -4 | -1.0943492 | -5 | 2.5804939 | -6
| 590-1℃/h | 0.1 | 0.2 | 0.5 | 1.79349 | 1.8009 | 1.80351 | 1.80827 | 1.81164 | 1.8148 | 1.81799 | 1.81889 | 1.81974 | 1.82355 | 1.82372 | 1.82829 | 1.83723 | 1.83836 | 1.84811 | 1.85734 | 1.87354 |  | 3.23868 | 0 | -1.481939 | -2 | 2.9028334 | -2 | 1.0731783 | -3 | -3.9937848 | -5 | 3.7828145 | -6
| 590-3℃/h | 0.2 | 0.7 | 1.5 | 1.79278 | 1.80014 | 1.80275 | 1.80751 | 1.81089 | 1.81405 | 1.81725 | 1.81815 | 1.819 | 1.82281 | 1.82297 | 1.82755 | 1.83648 | 1.83761 | 1.84735 | 1.85658 | 1.87277 |  | 3.2352503 | 0 | -1.4535412 | -2 | 2.9573922 | -2 | 9.0385626 | -4 | -1.7996535 | -5 | 2.7347533 | -6
| 590-5℃/h | 0.3 | 1.1 | 2.5 | 1.79238 | 1.79978 | 1.8024 | 1.80716 | 1.81054 | 1.8137 | 1.8169 | 1.8178 | 1.81865 | 1.82246 | 1.82263 | 1.8272 | 1.83613 | 1.83726 | 1.84699 | 1.85622 | 1.87241 |  | 3.2344103 | 0 | -1.4732694 | -2 | 2.9237281 | -2 | 1.0254474 | -3 | -3.8025911 | -5 | 3.8898139 | -6
| 590-10℃/h | 0.6 | 2.2 | 5 | 1.79079 | 1.79818 | 1.8008 | 1.80558 | 1.80896 | 1.81213 | 1.81533 | 1.81623 | 1.81708 | 1.82089 | 1.82106 | 1.82563 | 1.83455 | 1.83568 | 1.8454 | 1.85462 | 1.8708 |  | 3.2281418 | 0 | -1.4564145 | -2 | 2.9720414 | -2 | 8.7208693 | -4 | -1.9630797 | -5 | 3.0878044 | -6
| 590-20℃/h | 1.1 | 4.4 | 10 | 1.7914 | 1.79882 | 1.80144 | 1.80621 | 1.80959 | 1.81275 | 1.81595 | 1.81685 | 1.8177 | 1.82151 | 1.82168 | 1.82625 | 1.83518 | 1.83631 | 1.84604 | 1.85526 | 1.87144 |  | 3.2310114 | 0 | -1.4773677 | -2 | 2.922823 | -2 | 1.0256899 | -3 | -3.871792 | -5 | 3.9273492 | -6
| 590-30℃/h | 1.7 | 6.6 | 15 | 1.79118 | 1.79854 | 1.80116 | 1.80593 | 1.80931 | 1.81248 | 1.81568 | 1.81658 | 1.81743 | 1.82124 | 1.82141 | 1.82598 | 1.8349 | 1.83603 | 1.84576 | 1.85498 | 1.87116 |  | 3.2292167 | 0 | -1.4449895 | -2 | 2.9854042 | -2 | 8.2479533 | -4 | -1.1293266 | -5 | 2.5812613 | -6
| 590-50℃/h | 2.8 | 11.1 | 24.9 | 1.79079 | 1.79818 | 1.8008 | 1.80558 | 1.80896 | 1.81213 | 1.81533 | 1.81623 | 1.81708 | 1.82089 | 1.82106 | 1.82563 | 1.83455 | 1.83568 | 1.8454 | 1.85462 | 1.8708 |  | 3.2281418 | 0 | -1.4564145 | -2 | 2.9720414 | -2 | 8.7208693 | -4 | -1.9630797 | -5 | 3.0878044 | -6
| MC-TAFD305 |  |  |  | 1.8194 | 1.82672 | 1.82942 | 1.83447 | 1.83812 | 1.84155 | 1.84505 | 1.84604 | 1.84697 | 1.85116 | 1.85135 | 1.85639 | 1.86628 | 1.86753 | 1.87837 | 1.88868 | 1.90691 |  | 3.327184 | 0 | -1.343242 | -2 | 3.3398 | -2 | 1.006047 | -3 | -2.136908 | -5 | 3.972561 | -6
| 600-1℃/h | 0.1 | 0.2 | 0.5 | 1.82141 | 1.82876 | 1.83146 | 1.83651 | 1.84015 | 1.84359 | 1.84709 | 1.84808 | 1.84901 | 1.85321 | 1.85339 | 1.85844 | 1.86834 | 1.86959 | 1.88043 | 1.89074 | 1.90897 |  | 3.3352034 | 0 | -1.3661292 | -2 | 3.2906176 | -2 | 1.2066018 | -3 | -5.1809452 | -5 | 5.5901835 | -6
| 600-3℃/h | 0.2 | 0.7 | 1.6 | 1.82087 | 1.82819 | 1.83089 | 1.83594 | 1.83959 | 1.84302 | 1.84652 | 1.84752 | 1.84845 | 1.85264 | 1.85282 | 1.85787 | 1.86776 | 1.86901 | 1.87985 | 1.89016 | 1.9084 |  | 3.3326083 | 0 | -1.3451084 | -2 | 3.3335081 | -2 | 1.0551414 | -3 | -3.0426773 | -5 | 4.5327167 | -6
| 600-5℃/h | 0.3 | 1.2 | 2.7 | 1.8206 | 1.82793 | 1.83063 | 1.83568 | 1.83932 | 1.84276 | 1.84626 | 1.84725 | 1.84818 | 1.85237 | 1.85256 | 1.85761 | 1.8675 | 1.86875 | 1.87959 | 1.8899 | 1.90813 |  | 3.3318146 | 0 | -1.3520094 | -2 | 3.3198929 | -2 | 1.0941681 | -3 | -3.4924692 | -5 | 4.6930825 | -6
| 600-10℃/h | 0.6 | 2.4 | 5.4 | 1.82023 | 1.82757 | 1.83027 | 1.83532 | 1.83896 | 1.8424 | 1.8459 | 1.84689 | 1.84782 | 1.85201 | 1.8522 | 1.85725 | 1.86714 | 1.86839 | 1.87923 | 1.88954 | 1.90777 |  | 3.3305337 | 0 | -1.3530928 | -2 | 3.3180294 | -2 | 1.0940788 | -3 | -3.4505412 | -5 | 4.6528419 | -6
| 600-20℃/h | 1.2 | 4.8 | 10.8 | 1.81987 | 1.82721 | 1.82992 | 1.83496 | 1.83861 | 1.84204 | 1.84554 | 1.84653 | 1.84746 | 1.85165 | 1.85184 | 1.85689 | 1.86678 | 1.86803 | 1.87887 | 1.88918 | 1.90741 |  | 3.3292531 | 0 | -1.3541758 | -2 | 3.3161664 | -2 | 1.0939893 | -3 | -3.4086282 | -5 | 4.612616 | -6
| 600-30℃/h | 1.8 | 7.2 | 16.3 | 1.81969 | 1.827 | 1.8297 | 1.83475 | 1.83839 | 1.84183 | 1.84533 | 1.84632 | 1.84725 | 1.85144 | 1.85163 | 1.85667 | 1.86656 | 1.86781 | 1.87865 | 1.88896 | 1.9072 |  | 3.328161 | 0 | -1.3406757 | -2 | 3.3404374 | -2 | 1.0186991 | -3 | -2.5184988 | -5 | 4.2800507 | -6
| 600-50℃/h | 3 | 12 | 27.1 | 1.81942 | 1.82674 | 1.82944 | 1.83449 | 1.83813 | 1.84157 | 1.84507 | 1.84606 | 1.84699 | 1.85118 | 1.85137 | 1.85641 | 1.8663 | 1.86755 | 1.87839 | 1.8887 | 1.90693 |  | 3.3272216 | 0 | -1.3410423 | -2 | 3.3399724 | -2 | 1.0137538 | -3 | -2.351136 | -5 | 4.1275912 | -6
◎ | MC-TAFD315 |  |  |  | 1.81939 | 1.82667 | 1.82938 | 1.83444 | 1.83809 | 1.84154 | 1.84505 | 1.84604 | 1.84697 | 1.85117 | 1.85136 | 1.85641 | 1.8663 | 1.86755 | 1.87838 | 1.88868 | 1.90682 |  | 3.3260687 | 0 | -1.309886 | -2 | 3.4217904 | -2 | 7.610276 | -4 | 1.4203244 | -5 | 1.8681028 | -6
| 560-1℃/h | 0.1 | 0.3 | 0.6 | 1.82127 | 1.82858 | 1.83129 | 1.83636 | 1.84001 | 1.84346 | 1.84698 | 1.84797 | 1.8489 | 1.8531 | 1.85329 | 1.85835 | 1.86825 | 1.8695 | 1.88034 | 1.89064 | 1.9088 |  | 3.333522 | 0 | -1.3298823 | -2 | 3.3817331 | -2 | 9.457156 | -4 | -1.5817502 | -5 | 3.5814041 | -6
| 560-3℃/h | 0.2 | 0.8 | 1.7 | 1.82071 | 1.82803 | 1.83074 | 1.83581 | 1.83946 | 1.84291 | 1.84642 | 1.84741 | 1.84835 | 1.85255 | 1.85273 | 1.85779 | 1.86769 | 1.86894 | 1.87978 | 1.89008 | 1.90823 |  | 3.3316104 | 0 | -1.3339149 | -2 | 3.3751382 | -2 | 9.5091395 | -4 | -1.5383096 | -5 | 3.5062995 | -6
| 560-5℃/h | 0.3 | 1.3 | 2.9 | 1.82052 | 1.82778 | 1.83049 | 1.83555 | 1.8392 | 1.84265 | 1.84617 | 1.84716 | 1.84809 | 1.85229 | 1.85248 | 1.85753 | 1.86743 | 1.86868 | 1.87952 | 1.88982 | 1.90797 |  | 3.3300367 | 0 | -1.3036411 | -2 | 3.4215956 | -2 | 8.0151076 | -4 | 5.391772 | -6 | 2.4621263 | -6
| 560-10℃/h | 0.6 | 2.6 | 5.7 | 1.82014 | 1.82743 | 1.83014 | 1.8352 | 1.83886 | 1.84231 | 1.84582 | 1.84681 | 1.84774 | 1.85194 | 1.85213 | 1.85718 | 1.86708 | 1.86833 | 1.87916 | 1.88946 | 1.90761 |  | 3.3291235 | 0 | -1.3206824 | -2 | 3.396438 | -2 | 8.7674765 | -4 | -5.3507688 | -6 | 3.0144284 | -6
| 560-20℃/h | 1.3 | 5.1 | 11.5 | 1.81982 | 1.82709 | 1.8298 | 1.83486 | 1.83851 | 1.84196 | 1.84547 | 1.84646 | 1.84739 | 1.85159 | 1.85178 | 1.85683 | 1.86672 | 1.86797 | 1.87881 | 1.88911 | 1.90725 |  | 3.3276653 | 0 | -1.311074 | -2 | 3.4147087 | -2 | 7.9088822 | -4 | 1.0123784 | -5 | 2.0675103 | -6
| 560-30℃/h | 1.9 | 7.7 | 17.2 | 1.81963 | 1.82688 | 1.82959 | 1.83465 | 1.83831 | 1.84176 | 1.84527 | 1.84626 | 1.84719 | 1.85139 | 1.85158 | 1.85663 | 1.86652 | 1.86777 | 1.8786 | 1.8889 | 1.90704 |  | 3.326552 | 0 | -1.2958889 | -2 | 3.4386066 | -2 | 7.3418802 | -4 | 1.4927526 | -5 | 1.9609476 | -6
| 560-50℃/h | 3.2 | 12.8 | 28.7 | 1.81935 | 1.82663 | 1.82934 | 1.8344 | 1.83805 | 1.8415 | 1.84501 | 1.846 | 1.84693 | 1.85113 | 1.85132 | 1.85637 | 1.86626 | 1.86751 | 1.87834 | 1.88864 | 1.90678 |  | 3.3261111 | 0 | -1.3151012 | -2 | 3.4015131 | -2 | 8.4375162 | -4 | 3.806568 | -7 | 2.6660936 | -6
◎ | MC-TAFD307 |  |  |  | 1.84727 | 1.855 | 1.85791 | 1.8634 | 1.86739 | 1.87117 | 1.87504 | 1.87613 | 1.87716 | 1.88182 | 1.88202 | 1.88765 | 1.89873 | 1.90014 | 1.9124 | 1.92417 | 1.94522 |  | 3.4286062 | 0 | -1.3845333 | -2 | 3.7363009 | -2 | 1.1894554 | -3 | -1.5979979 | -5 | 5.1827398 | -6
| 600-1℃/h | 0.1 | 0.2 | 0.5 | 1.84958 | 1.85738 | 1.8603 | 1.8658 | 1.8698 | 1.87359 | 1.87747 | 1.87857 | 1.8796 | 1.88426 | 1.88447 | 1.89011 | 1.90122 | 1.90263 | 1.91491 | 1.92668 | 1.94777 |  | 3.4380575 | 0 | -1.4162754 | -2 | 3.6941099 | -2 | 1.4062959 | -3 | -5.1210044 | -5 | 7.1877825 | -6
| 600-3℃/h | 0.2 | 0.6 | 1.4 | 1.84895 | 1.85675 | 1.85967 | 1.86517 | 1.86917 | 1.87296 | 1.87683 | 1.87793 | 1.87896 | 1.88362 | 1.88383 | 1.88946 | 1.90056 | 1.90197 | 1.91425 | 1.92603 | 1.9471 |  | 3.4355635 | 0 | -1.4123862 | -2 | 3.71513 | -2 | 1.289953 | -3 | -3.0292872 | -5 | 5.930428 | -6
| 600-5℃/h | 0.3 | 1 | 2.3 | 1.84867 | 1.85646 | 1.85938 | 1.86488 | 1.86887 | 1.87266 | 1.87653 | 1.87763 | 1.87866 | 1.88332 | 1.88353 | 1.88916 | 1.90026 | 1.90167 | 1.91394 | 1.92572 | 1.94679 |  | 3.4344729 | 0 | -1.4096665 | -2 | 3.7117568 | -2 | 1.3072424 | -3 | -3.4621917 | -5 | 6.2423909 | -6
| 600-10℃/h | 0.5 | 2 | 4.6 | 1.8483 | 1.85607 | 1.85898 | 1.86448 | 1.86847 | 1.87226 | 1.87613 | 1.87723 | 1.87826 | 1.88292 | 1.88312 | 1.88875 | 1.89985 | 1.90126 | 1.91352 | 1.92529 | 1.94636 |  | 3.4329928 | 0 | -1.4047382 | -2 | 3.7051312 | -2 | 1.3350999 | -3 | -4.0064196 | -5 | 6.5668124 | -6
| 600-20℃/h | 1 | 4.1 | 9.1 | 1.84789 | 1.85567 | 1.85859 | 1.86408 | 1.86807 | 1.87186 | 1.87573 | 1.87682 | 1.87785 | 1.88251 | 1.88272 | 1.88834 | 1.89943 | 1.90084 | 1.91311 | 1.92488 | 1.94594 |  | 3.4315503 | 0 | -1.4077603 | -2 | 3.7086858 | -2 | 1.2925269 | -3 | -3.150041 | -5 | 6.037751 | -6
| 600-30℃/h | 1.5 | 6.1 | 13.7 | 1.84767 | 1.85544 | 1.85835 | 1.86385 | 1.86784 | 1.87162 | 1.87549 | 1.87659 | 1.87762 | 1.88227 | 1.88248 | 1.8881 | 1.89919 | 1.9006 | 1.91287 | 1.92464 | 1.94569 |  | 3.430574 | 0 | -1.4027799 | -2 | 3.7177829 | -2 | 1.2521295 | -3 | -2.4489484 | -5 | 5.6046237 | -6
| 600-50℃/h | 2.5 | 10.2 | 22.9 | 1.84742 | 1.85515 | 1.85806 | 1.86355 | 1.86754 | 1.87133 | 1.87519 | 1.87629 | 1.87732 | 1.88198 | 1.88218 | 1.88781 | 1.89889 | 1.9003 | 1.91256 | 1.92433 | 1.94538 |  | 3.4290634 | 0 | -1.3809008 | -2 | 3.7435706 | -2 | 1.1827385 | -3 | -1.7294407 | -5 | 5.3547104 | -6