## 20250410data_table1
Classification | Idx | Glass Type | Code | Refractive Index | Abbe- number |  | Dispersion | Refractive Index | Abbe- number |  | Dispersion | Refractive Index | [16 empty] | blank | Constants of Dispersion Formula | [11 empty] | Partial Dispersions | [8 empty] | Partial Dispersion Ratio | [19 empty] | Deviation of Relative Partial Dispersions |  |  |  |  | Chemical Properties | [6 empty] | Thermal Properties | [27 empty] | Mechanical Properties | [6 empty] | Temperature Coefficient of Refractive Index | [5 empty] | Temperature Coefficient of Refractive Index nh 404.66 (×10-6/℃) | [19 empty] | Temperature Coefficient of Refractive Index ng 435.84 (×10-6/℃) | [19 empty] | Temperature Coefficient of Refractive Index nF' 479.99 (×10-6/℃) | [19 empty] | Temperature Coefficient of Refractive Index nF 486.13 (×10-6/℃) | [19 empty] | Temperature Coefficient of Refractive Index ne 546.07 (×10-6/℃) | [19 empty] | Temperature Coefficient of Refractive Index nd 587.56 (×10-6/℃) | [19 empty] | Temperature Coefficient of Refractive Index nHe-Ne 632.8 (×10-6/℃) | [19 empty] | Temperature Coefficient of Refractive Index nC' 643.85 (×10-6/℃) | [19 empty] | Temperature Coefficient of Refractive Index nC 656.27 (×10-6/℃) | [19 empty] | Temperature Coefficient of Refractive Index nr 706.52 (×10-6/℃) | [19 empty] | Temperature Coefficient of Abbe number dνd/dT 587.56 (×10-3/℃) | [19 empty] | Temperature Coefficient of Abbe number dνe/dT 546.07 (×10-3/℃) | [19 empty] | Refractive index change to the cooling velocity |  |  |  | Stress Optical Coefficient | Spec. Gravity | Spectral Transmittance | [140 empty] | Glass Cross Reference Index | [9 empty] | Remarks | Update
|  |  |  | nd | νd |  | nF-nC | ne | νe |  | nF'-nC' | n1529.6 | n1128.64 | nt | ns | nA' | nr | nC | nC' | nHe-Ne | nD | nd | ne | nF | nF' | ng | nh | ni |  | A0 | A0pow | A1 | A1pow | A2 | A2pow | A3 | A3pow | A4 | A4pow | A5 | A5pow | nC-nt | nC-nA' | nd-nC | nF-nd | ng-nF | nC'-nt | ne-nC' | nF'-ne | ng-nF' | PC_t | PA'_t | Pr_A' | PC_r | Pd_C | Pe_d | PF_e | Pg_F | Ph_g | Pi_h | P'C'_t | P'A'_t | P'r_A' | P'C'_r | P'd_C' | P'e_d | P'F'_e | P'g_F' | P'h_g | P'i_h | ⊿PC_t | ⊿PC_A' | ⊿Pg_d | ⊿Pg_F | ⊿Pi_g | Water Durability （powder method) | Staining Resistance（powder method) | Staining Resistance (Surface Method) | Latent Scratch Resistance |  | Intrinsic Chemical Durability to Water | Climate Resistance | Transition Temperature | Sag Temperature | Strain Point | Annealing Point | Softening Point Nanka | Coefficient of Thermal Expansion (×10-7/℃) | [20 empty] | Coefficient of Thermal Conductivity | Specific Heat Capacity | Knoop Hardness |  | Abrasion Factor | Young's modulus | Rigidity | Poisson's | Flexural Strength | Constants | [5 empty] | Relative value dn/dT | [9 empty] | Absolute value dn/dT | [9 empty] | Relative value dn/dT | [9 empty] | Absolute value dn/dT | [9 empty] | Relative value dn/dT | [9 empty] | Absolute value dn/dT | [9 empty] | Relative value dn/dT | [9 empty] | Absolute value dn/dT | [9 empty] | Relative value dn/dT | [9 empty] | Absolute value dn/dT | [9 empty] | Relative value dn/dT | [9 empty] | Absolute value dn/dT | [9 empty] | Relative value dn/dT | [9 empty] | Absolute value dn/dT | [9 empty] | Relative value dn/dT | [9 empty] | Absolute value dn/dT | [9 empty] | Relative value dn/dT | [9 empty] | Absolute value dn/dT | [9 empty] | Relative value dn/dT | [9 empty] | Absolute value dn/dT | [9 empty] | Relative value dνd/dT | [9 empty] | Absolute value dνd/dT | [9 empty] | Relative value dνe/dT | [9 empty] | Absolute value dνe/dT | [15 empty] | Coloration Code |  |  | Coloration of Internal Transmittance |  | CCI |  | Internal Transmittance (2mmt) | [43 empty] | Internal Transmittance (5mmt) | [43 empty] | Internal Transmittance (10mmt) | [43 empty] | Chromaticity |  | SCHOTT |  | OHARA |  | HIKARI |  | SUMITA |  | CDGM
[88 empty] | α (-40/-30) | α (-30/-20) | α (-20/-10) | α (-10/0) | α (0/10) | α (10/20) | α (20/30) | α (30/40) | α (40/50) | α (50/60) | α (60/70) | α (70/80) | α (80/90) | α (90/100) | α (100/110) | α (110/120) | α (120/130) | α (130/140) | α (140/150) | α (-30/70) | α (100/300) | [9 empty] | D0 | D1 | D2 | E0 | E１ | λTk | -40 / -20 | -20 / 0 | 0 / 20 | 20 / 40 | 40 / 60 | 60 / 80 | 80 / 100 | 100 / 120 | 120 / 140 | 140 / 150 | -40 / -20 | -20 / 0 | 0 / 20 | 20 / 40 | 40 / 60 | 60 / 80 | 80 / 100 | 100 / 120 | 120 / 140 | 140 / 150 | -40 / -20 | -20 / 0 | 0 / 20 | 20 / 40 | 40 / 60 | 60 / 80 | 80 / 100 | 100 / 120 | 120 / 140 | 140 / 150 | -40 / -20 | -20 / 0 | 0 / 20 | 20 / 40 | 40 / 60 | 60 / 80 | 80 / 100 | 100 / 120 | 120 / 140 | 140 / 150 | -40 / -20 | -20 / 0 | 0 / 20 | 20 / 40 | 40 / 60 | 60 / 80 | 80 / 100 | 100 / 120 | 120 / 140 | 140 / 150 | -40 / -20 | -20 / 0 | 0 / 20 | 20 / 40 | 40 / 60 | 60 / 80 | 80 / 100 | 100 / 120 | 120 / 140 | 140 / 150 | -40 / -20 | -20 / 0 | 0 / 20 | 20 / 40 | 40 / 60 | 60 / 80 | 80 / 100 | 100 / 120 | 120 / 140 | 140 / 150 | -40 / -20 | -20 / 0 | 0 / 20 | 20 / 40 | 40 / 60 | 60 / 80 | 80 / 100 | 100 / 120 | 120 / 140 | 140 / 150 | -40 / -20 | -20 / 0 | 0 / 20 | 20 / 40 | 40 / 60 | 60 / 80 | 80 / 100 | 100 / 120 | 120 / 140 | 140 / 150 | -40 / -20 | -20 / 0 | 0 / 20 | 20 / 40 | 40 / 60 | 60 / 80 | 80 / 100 | 100 / 120 | 120 / 140 | 140 / 150 | -40 / -20 | -20 / 0 | 0 / 20 | 20 / 40 | 40 / 60 | 60 / 80 | 80 / 100 | 100 / 120 | 120 / 140 | 140 / 150 | -40 / -20 | -20 / 0 | 0 / 20 | 20 / 40 | 40 / 60 | 60 / 80 | 80 / 100 | 100 / 120 | 120 / 140 | 140 / 150 | -40 / -20 | -20 / 0 | 0 / 20 | 20 / 40 | 40 / 60 | 60 / 80 | 80 / 100 | 100 / 120 | 120 / 140 | 140 / 150 | -40 / -20 | -20 / 0 | 0 / 20 | 20 / 40 | 40 / 60 | 60 / 80 | 80 / 100 | 100 / 120 | 120 / 140 | 140 / 150 | -40 / -20 | -20 / 0 | 0 / 20 | 20 / 40 | 40 / 60 | 60 / 80 | 80 / 100 | 100 / 120 | 120 / 140 | 140 / 150 | -40 / -20 | -20 / 0 | 0 / 20 | 20 / 40 | 40 / 60 | 60 / 80 | 80 / 100 | 100 / 120 | 120 / 140 | 140 / 150 | -40 / -20 | -20 / 0 | 0 / 20 | 20 / 40 | 40 / 60 | 60 / 80 | 80 / 100 | 100 / 120 | 120 / 140 | 140 / 150 | -40 / -20 | -20 / 0 | 0 / 20 | 20 / 40 | 40 / 60 | 60 / 80 | 80 / 100 | 100 / 120 | 120 / 140 | 140 / 150 | -40 / -20 | -20 / 0 | 0 / 20 | 20 / 40 | 40 / 60 | 60 / 80 | 80 / 100 | 100 / 120 | 120 / 140 | 140 / 150 | -40 / -20 | -20 / 0 | 0 / 20 | 20 / 40 | 40 / 60 | 60 / 80 | 80 / 100 | 100 / 120 | 120 / 140 | 140 / 150 | -40 / -20 | -20 / 0 | 0 / 20 | 20 / 40 | 40 / 60 | 60 / 80 | 80 / 100 | 100 / 120 | 120 / 140 | 140 / 150 | -40 / -20 | -20 / 0 | 0 / 20 | 20 / 40 | 40 / 60 | 60 / 80 | 80 / 100 | 100 / 120 | 120 / 140 | 140 / 150 | -40 / -20 | -20 / 0 | 0 / 20 | 20 / 40 | 40 / 60 | 60 / 80 | 80 / 100 | 100 / 120 | 120 / 140 | 140 / 150 | -40 / -20 | -20 / 0 | 0 / 20 | 20 / 40 | 40 / 60 | 60 / 80 | 80 / 100 | 100 / 120 | 120 / 140 | 140 / 150 | [13 empty] | (2mmt) | [10 empty] | (2mmt) | [10 empty] | (2mmt) | [10 empty] | (2mmt) | [10 empty] | (5mmt) | [10 empty] | (5mmt) | [10 empty] | (5mmt) | [10 empty] | (5mmt) | [10 empty] | (10mmt) | [10 empty] | (10mmt) | [10 empty] | (10mmt) | [10 empty] | (10mmt)
|  |  |  | 587.562 |  |  |  | 546.074 |  |  |  | 1529.6 | 1128.64 | 1013.98 | 852.11 | 768.195 | 706.519 | 656.273 | 643.847 | 632.8 | 589.294 | 587.562 | 546.074 | 486.133 | 479.991 | 435.834 | 404.656 | 365.015 | [47 empty] | DW | DA | Tblue | DNaOH | DSTPP | D0 | DH | Tg | Ts | T1014.5 | T1013 | T107.6 | [21 empty] | λ | Ｃｐ | HK | HKrank | FA | E | G | μ | σb | [246 empty] | βＣ | βｄ | βＦ | βｇ | B | d | λ80 | λ70 | λ5 | λτ80 | λτ5 | G | R | 2500 | 2400 | 2200 | 2000 | 1800 | 1600 | 1550 | 1500 | 1400 | 1300 | 1200 | 1100 | 1060 | 1050 | 1000 | 950 | 900 | 850 | 830 | 800 | 780 | 750 | 700 | 650 | 600 | 550 | 500 | 480 | 460 | 440 | 420 | 400 | 390 | 380 | 370 | 360 | 350 | 340 | 330 | 320 | 310 | 300 | 290 | 280 | 2500 | 2400 | 2200 | 2000 | 1800 | 1600 | 1550 | 1500 | 1400 | 1300 | 1200 | 1100 | 1060 | 1050 | 1000 | 950 | 900 | 850 | 830 | 800 | 780 | 750 | 700 | 650 | 600 | 550 | 500 | 480 | 460 | 440 | 420 | 400 | 390 | 380 | 370 | 360 | 350 | 340 | 330 | 320 | 310 | 300 | 290 | 280 | 2500 | 2400 | 2200 | 2000 | 1800 | 1600 | 1550 | 1500 | 1400 | 1300 | 1200 | 1100 | 1060 | 1050 | 1000 | 950 | 900 | 850 | 830 | 800 | 780 | 750 | 700 | 650 | 600 | 550 | 500 | 480 | 460 | 440 | 420 | 400 | 390 | 380 | 370 | 360 | 350 | 340 | 330 | 320 | 310 | 300 | 290 | 280 | x | y | Glass Type | Code | Glass Type | Code | Glass Type | Code | Glass Type | Code | Glass Type | Code
| 1 | FC5 | 487-704 | 1.4875 | 70.44 | 70.436 | 0.006921 | 1.4891 | 70.25 | 70.248 | 0.006963 | 1.4731 | 1.4777 | 1.4791 | 1.4814 | 1.4828 | 1.4841 | 1.4853 | 1.4857 | 1.486 | 1.4874 | 1.4875 | 1.4891 | 1.4923 | 1.4927 | 1.4959 | 1.499 | 1.5041 |  | 2.1894 | 0 | -9.9045 | -3 | 8.6403 | -3 | 2.2263 | -4 | -1.2292 | -5 | 5.9386 | -7 | 0.00622 | 0.002519 | 0.002139 | 0.004782 | 0.003672 | 0.006564 | 0.003448 | 0.003515 | 0.003286 | 0.8987 | 0.5347 | 0.1844 | 0.1796 | 0.3091 | 0.2388 | 0.4521 | 0.5306 | 0.4359 | 0.7353 | 0.9427 | 0.5315 | 0.1833 | 0.2279 | 0.2578 | 0.2374 | 0.5048 | 0.4719 | 0.4333 | 0.7309 | 0.0237 | 0.0016 | 0.0101 | 0.009 | 0.0534 | 5 | 5 | 5 | 3 | 2 | 3 |  | 482 | 567 | 454 | 475 | 688 | [19 empty] | 93 | 102 | 1.01 | 0.745 | 525 | 5 | 110 | 59 | 23.6 | 0.245 | [127 empty] | -1.6 | -1.6 | -1.5 | -1.4 | -1.3 | -1.1 |  |  |  |  | -3.6 | -3.3 | -3 | -2.7 | -2.4 | -2.1 | [108 empty] | 2.95 | 2.45 | 310 |  | 270 | 304 | 272 | 0.06 | 0.03 | [6 empty] | 0.998 | 0.998 | 0.994 | 0.999 | 0.999 | 0.999 | 0.999 | 0.999 | 0.999 | 0.999 | 0.999 | 0.999 | 0.999 | 0.999 | 0.999 | 0.999 | 0.999 | 0.999 | 0.999 | 0.999 | 0.999 | 0.999 | 0.999 | 0.999 | 0.999 | 0.999 | 0.999 | 0.999 | 0.999 | 0.999 | 0.998 | 0.997 | 0.994 | 0.987 | 0.972 | 0.933 | 0.847 | 0.657 | [6 empty] | 0.996 | 0.995 | 0.986 | 0.999 | 0.999 | 0.999 | 0.999 | 0.999 | 0.999 | 0.999 | 0.999 | 0.999 | 0.999 | 0.999 | 0.999 | 0.999 | 0.999 | 0.999 | 0.999 | 0.999 | 0.999 | 0.999 | 0.999 | 0.999 | 0.999 | 0.999 | 0.999 | 0.997 | 0.998 | 0.997 | 0.996 | 0.992 | 0.985 | 0.968 | 0.932 | 0.84 | 0.66 | 0.35 | [6 empty] | 0.992 | 0.991 | 0.971 | 0.999 | 0.999 | 0.999 | 0.999 | 0.999 | 0.999 | 0.999 | 0.999 | 0.999 | 0.999 | 0.999 | 0.999 | 0.999 | 0.999 | 0.998 | 0.999 | 0.999 | 0.999 | 0.999 | 0.998 | 0.997 | 0.997 | 0.998 | 0.998 | 0.993 | 0.996 | 0.995 | 0.992 | 0.984 | 0.97 | 0.937 | 0.868 | 0.71 | 0.43 | 0.12 | 0.31277 | 0.32927 | N-FK5 | 487-704 | S-FSL5 | 487-702 | J-FK5 | 487-703 | K-FK5 | 487-704 | H-QK3L | 487-704 |  | 20190614
◎ | 2 | FCD1 | 497-816 | 1.497 | 81.61 | 81.609 | 0.00609 | 1.4985 | 81.21 | 81.207 | 0.006138 | 1.486 | 1.4891 | 1.4901 | 1.4918 | 1.493 | 1.4941 | 1.4951 | 1.4954 | 1.4957 | 1.4969 | 1.497 | 1.4985 | 1.5012 | 1.5016 | 1.5045 | 1.5072 | 1.5117 |  | 2.2181 | 0 | -5.7994 | -3 | 8.3471 | -3 | 6.5047 | -5 | 8.5142 | -6 | -5.8852 | -7 | 0.005057 | 0.002134 | 0.00186 | 0.00423 | 0.003282 | 0.005354 | 0.003016 | 0.003122 | 0.002937 | 0.8304 | 0.48 | 0.176 | 0.1744 | 0.3054 | 0.2386 | 0.456 | 0.5389 | 0.4437 | 0.7452 | 0.8723 | 0.4762 | 0.1746 | 0.2214 | 0.2546 | 0.2367 | 0.5086 | 0.4785 | 0.4402 | 0.7393 | -0.0968 | -0.0255 | 0.0475 | 0.0374 | 0.1698 | 2 | 3 | 4 | 5 | 5 | 5 |  | 457 | 490 | 439 | 450 | 560 | 114 | 118 | 121 | 123 | 125 | 127 | 129 | 130 | 131 | 132 | 133 | 135 | 136 | 137 | 138 | 140 | 142 | 144 | 147 | 127 | 155 | 0.837 | 0.636 | 345 | 3 | 410 | 80 | 31.1 | 0.28 | 48 | -1.92e-05 | -8.39e-09 | 5.31e-12 | 3.68e-07 | 4.15e-10 | -0.143 | -4.7 | -5.1 | -5.4 | -5.7 | -6 | -6.2 | -6.4 | -6.5 | -6.7 | -6.8 | -6.8 | -6.9 | -7 | -7 | -7.1 | -7.2 | -7.3 | -7.4 | -7.4 | -7.5 | -4.8 | -5.2 | -5.6 | -5.8 | -6.1 | -6.3 | -6.5 | -6.7 | -6.9 | -7 | -6.9 | -7 | -7.1 | -7.2 | -7.3 | -7.4 | -7.5 | -7.5 | -7.6 | -7.7 | -4.9 | -5.3 | -5.7 | -6 | -6.3 | -6.5 | -6.7 | -6.9 | -7 | -7.2 | -7 | -7.1 | -7.2 | -7.3 | -7.4 | -7.5 | -7.6 | -7.7 | -7.8 | -7.8 | -4.9 | -5.4 | -5.7 | -6 | -6.3 | -6.5 | -6.7 | -6.9 | -7.1 | -7.2 | -7 | -7.1 | -7.2 | -7.3 | -7.4 | -7.5 | -7.6 | -7.7 | -7.8 | -7.9 | -5.1 | -5.5 | -5.9 | -6.1 | -6.4 | -6.7 | -6.9 | -7.1 | -7.2 | -7.3 | -7.1 | -7.2 | -7.4 | -7.5 | -7.6 | -7.7 | -7.8 | -7.9 | -8 | -8 | -5.1 | -5.6 | -5.9 | -6.2 | -6.5 | -6.7 | -6.9 | -7.1 | -7.3 | -7.4 | -7.2 | -7.3 | -7.4 | -7.5 | -7.6 | -7.8 | -7.9 | -8 | -8 | -8.1 | -5.2 | -5.6 | -6 | -6.3 | -6.5 | -6.8 | -7 | -7.2 | -7.4 | -7.5 | -7.2 | -7.3 | -7.5 | -7.6 | -7.7 | -7.8 | -7.9 | -8 | -8.1 | -8.2 | -5.2 | -5.6 | -6 | -6.3 | -6.6 | -6.8 | -7 | -7.2 | -7.4 | -7.5 | -7.2 | -7.3 | -7.5 | -7.6 | -7.7 | -7.8 | -7.9 | -8 | -8.1 | -8.2 | -5.2 | -5.6 | -6 | -6.3 | -6.6 | -6.8 | -7 | -7.2 | -7.4 | -7.5 | -7.2 | -7.4 | -7.5 | -7.6 | -7.7 | -7.8 | -7.9 | -8 | -8.1 | -8.2 | -5.2 | -5.7 | -6 | -6.3 | -6.6 | -6.9 | -7.1 | -7.3 | -7.5 | -7.6 | -7.3 | -7.4 | -7.5 | -7.6 | -7.8 | -7.9 | -8 | -8.1 | -8.2 | -8.3 | -4.3 | -4.6 | -4.6 | -4.8 | -4.8 | -5.2 | -5.2 | -5.6 | -5.8 | -5.8 | -4.1 | -4.3 | -4.5 | -4.7 | -4.9 | -5.1 | -5.3 | -5.5 | -5.7 | -5.9 | -4.3 | -4.3 | -4.6 | -4.8 | -4.8 | -5.2 | -5.2 | -5.6 | -5.8 | -5.8 | -4.1 | -4.3 | -4.5 | -4.7 | -4.9 | -5.1 | -5.3 | -5.5 | -5.7 | -5.8 |  |  |  |  | 0.74 | 3.7 | 335 |  | 280 | 328 | 280 | 0.09 | 0.06 | 0.999 | 0.999 | 0.999 | 0.999 | 0.999 | 0.999 | 0.999 | 0.999 | 0.999 | 0.999 | 0.999 | 0.999 | 0.999 | 0.999 | 0.999 | 0.999 | 0.999 | 0.999 | 0.999 | 0.999 | 0.999 | 0.999 | 0.999 | 0.999 | 0.999 | 0.999 | 0.999 | 0.999 | 0.999 | 0.999 | 0.999 | 0.999 | 0.999 | 0.999 | 0.998 | 0.996 | 0.991 | 0.981 | 0.962 | 0.926 | 0.866 | 0.777 | 0.668 | 0.554 | 0.999 | 0.999 | 0.999 | 0.999 | 0.999 | 0.999 | 0.999 | 0.999 | 0.999 | 0.999 | 0.999 | 0.999 | 0.999 | 0.999 | 0.999 | 0.999 | 0.998 | 0.999 | 0.999 | 0.999 | 0.999 | 0.999 | 0.999 | 0.999 | 0.999 | 0.999 | 0.999 | 0.999 | 0.998 | 0.998 | 0.998 | 0.999 | 0.998 | 0.998 | 0.996 | 0.99 | 0.979 | 0.952 | 0.909 | 0.825 | 0.697 | 0.533 | 0.365 | 0.228 | 0.999 | 0.999 | 0.999 | 0.999 | 0.999 | 0.999 | 0.999 | 0.999 | 0.999 | 0.999 | 0.999 | 0.999 | 0.999 | 0.999 | 0.999 | 0.998 | 0.997 | 0.998 | 0.999 | 0.999 | 0.999 | 0.999 | 0.999 | 0.998 | 0.999 | 0.999 | 0.998 | 0.998 | 0.997 | 0.996 | 0.996 | 0.998 | 0.997 | 0.996 | 0.992 | 0.981 | 0.958 | 0.907 | 0.826 | 0.68 | 0.486 | 0.284 | 0.133 | 0.052 | 0.31286 | 0.32936 | N-PK52A | 497-816 | S-FPL51 | 497-816 | J-FK01A | 497-817 | K-PFK80 | 497-815 | H-FK61 | 497-816 |  | 20210901
| 3 | FCD1B | 497-816 | 1.4971 | 81.56 | 81.559 | 0.006095 | 1.4986 | 81.16 | 81.159 | 0.006143 | 1.4859 | 1.4891 | 1.4902 | 1.4919 | 1.4931 | 1.4942 | 1.4952 | 1.4955 | 1.4958 | 1.497 | 1.4971 | 1.4986 | 1.5013 | 1.5017 | 1.5046 | 1.5073 | 1.5118 |  | 2.2189 | 0 | -6.1707 | -3 | 8.0888 | -3 | 1.3358 | -4 | 1.9476 | -7 | -2.2578 | -7 | 0.005088 | 0.002139 | 0.001862 | 0.004233 | 0.003282 | 0.005385 | 0.003019 | 0.003124 | 0.002937 | 0.8348 | 0.4838 | 0.1764 | 0.1746 | 0.3055 | 0.2386 | 0.4559 | 0.5385 | 0.443 | 0.7432 | 0.8766 | 0.4801 | 0.175 | 0.2216 | 0.2548 | 0.2367 | 0.5085 | 0.4781 | 0.4395 | 0.7374 | -0.0921 | -0.025 | 0.0468 | 0.0369 | 0.1668 | 1 | 3 | 4 | 4 | 3 | 2 |  | 384 | 427 | 369 | 381 | 513 | 119 | 122 | 125 | 127 | 129 | 130 | 131 | 132 | 132 | 133 | 133 | 134 | 134 | 135 | 136 | 137 | 138 | 140 | 143 | 129 | 163 | 0.755 | 0.583 | 385 | 4 | 410 | 81 | 31 | 0.29 | 50 | -1.75e-05 | -5.28e-09 | 2.39e-11 | 3.52e-07 | 1.97e-10 | 0.186 | -3.9 | -4.3 | -4.7 | -4.9 | -5.1 | -5.3 | -5.4 | -5.4 | -5.5 | -5.5 | -6 | -6.1 | -6.2 | -6.3 | -6.3 | -6.3 | -6.3 | -6.3 | -6.2 | -6.2 | -4.1 | -4.5 | -4.8 | -5.1 | -5.3 | -5.5 | -5.6 | -5.6 | -5.7 | -5.7 | -6.1 | -6.3 | -6.3 | -6.4 | -6.5 | -6.5 | -6.5 | -6.5 | -6.4 | -6.4 | -4.2 | -4.7 | -5 | -5.3 | -5.5 | -5.6 | -5.8 | -5.8 | -5.8 | -5.9 | -6.3 | -6.4 | -6.5 | -6.6 | -6.6 | -6.7 | -6.7 | -6.6 | -6.6 | -6.6 | -4.2 | -4.7 | -5 | -5.3 | -5.5 | -5.6 | -5.8 | -5.8 | -5.9 | -5.9 | -6.3 | -6.4 | -6.5 | -6.6 | -6.7 | -6.7 | -6.7 | -6.7 | -6.6 | -6.6 | -4.4 | -4.8 | -5.2 | -5.4 | -5.6 | -5.8 | -5.9 | -6 | -6 | -6 | -6.4 | -6.6 | -6.7 | -6.7 | -6.8 | -6.8 | -6.8 | -6.8 | -6.8 | -6.7 | -4.5 | -4.9 | -5.2 | -5.5 | -5.7 | -5.9 | -6 | -6.1 | -6.1 | -6.1 | -6.5 | -6.6 | -6.7 | -6.8 | -6.9 | -6.9 | -6.9 | -6.9 | -6.9 | -6.8 | -4.5 | -4.9 | -5.3 | -5.6 | -5.8 | -5.9 | -6.1 | -6.1 | -6.2 | -6.2 | -6.5 | -6.7 | -6.8 | -6.9 | -6.9 | -7 | -7 | -7 | -6.9 | -6.9 | -4.5 | -5 | -5.3 | -5.6 | -5.8 | -6 | -6.1 | -6.2 | -6.2 | -6.2 | -6.6 | -6.7 | -6.8 | -6.9 | -6.9 | -7 | -7 | -7 | -6.9 | -6.9 | -4.6 | -5 | -5.3 | -5.6 | -5.8 | -6 | -6.1 | -6.2 | -6.2 | -6.2 | -6.6 | -6.7 | -6.8 | -6.9 | -6.9 | -7 | -7 | -7 | -6.9 | -6.9 | -4.6 | -5 | -5.4 | -5.6 | -5.9 | -6 | -6.1 | -6.2 | -6.3 | -6.3 | -6.6 | -6.7 | -6.8 | -6.9 | -7 | -7 | -7 | -7 | -7 | -7 | -4.8 | -5 | -4.9 | -5 | -4.9 | -5.2 | -5.1 | -5.4 | -5.6 | -5.4 | -4.7 | -4.8 | -4.9 | -5 | -5.1 | -5.1 | -5.2 | -5.3 | -5.4 | -5.5 | -4.8 | -4.8 | -4.9 | -5 | -4.9 | -5.2 | -5.2 | -5.5 | -5.6 | -5.4 | -4.7 | -4.8 | -4.9 | -5 | -5.1 | -5.2 | -5.3 | -5.4 | -5.4 | -5.5 |  |  |  |  | 0.77 | 3.64 | 345 |  | 300 | 340 | 299 | 0.19 | 0.14 | [6 empty] | 0.999 | 0.999 | 0.999 | 0.999 | 0.999 | 0.999 | 0.999 | 0.999 | 0.999 | 0.999 | 0.999 | 0.999 | 0.999 | 0.999 | 0.999 | 0.999 | 0.999 | 0.999 | 0.999 | 0.999 | 0.999 | 0.999 | 0.999 | 0.999 | 0.999 | 0.999 | 0.999 | 0.998 | 0.996 | 0.991 | 0.982 | 0.957 | 0.911 | 0.832 | 0.714 | 0.56 | 0.381 | 0.233 | [6 empty] | 0.999 | 0.998 | 0.999 | 0.999 | 0.999 | 0.999 | 0.999 | 0.999 | 0.999 | 0.999 | 0.999 | 0.999 | 0.999 | 0.999 | 0.999 | 0.999 | 0.999 | 0.998 | 0.999 | 0.999 | 0.999 | 0.998 | 0.997 | 0.997 | 0.996 | 0.997 | 0.997 | 0.995 | 0.989 | 0.978 | 0.954 | 0.897 | 0.793 | 0.632 | 0.43 | 0.235 | 0.089 | 0 | [6 empty] | 0.997 | 0.997 | 0.997 | 0.999 | 0.999 | 0.999 | 0.999 | 0.999 | 0.999 | 0.999 | 0.999 | 0.999 | 0.999 | 0.999 | 0.999 | 0.999 | 0.999 | 0.997 | 0.999 | 0.999 | 0.998 | 0.996 | 0.995 | 0.994 | 0.993 | 0.995 | 0.994 | 0.99 | 0.979 | 0.956 | 0.911 | 0.804 | 0.629 | 0.399 | 0.185 | 0.055 | 0.008 | 0 | 0.31298 | 0.32961 | N-PK52A | 497-816 | S-FPL51 | 497-816 | J-FK01A | 497-817 | K-PFK80 | 497-815 | H-FK61 | 497-816 |  | 20210901
◎ | 4 | FCD10A | 459-902 | 1.4586 | 90.19 | 90.187 | 0.005085 | 1.4598 | 89.77 | 89.772 | 0.005122 | 1.4494 | 1.4519 | 1.4528 | 1.4543 | 1.4552 | 1.4562 | 1.457 | 1.4573 | 1.4575 | 1.4586 | 1.4586 | 1.4598 | 1.4621 | 1.4624 | 1.4648 | 1.4671 | 1.4708 |  | 2.1086 | 0 | -4.6554 | -3 | 6.9547 | -3 | 3.2184 | -5 | 5.2671 | -6 | -2.7165 | -7 | 0.004248 | 0.001792 | 0.001558 | 0.003527 | 0.002721 | 0.004497 | 0.002523 | 0.002599 | 0.002435 | 0.8354 | 0.483 | 0.177 | 0.1754 | 0.3064 | 0.2387 | 0.4549 | 0.5351 | 0.4393 | 0.7379 | 0.878 | 0.4795 | 0.1757 | 0.2228 | 0.2556 | 0.237 | 0.5074 | 0.4754 | 0.4362 | 0.7325 | -0.1318 | -0.034 | 0.0622 | 0.049 | 0.2341 | 1 | 2 | 5 | 5 | 5 | 5 |  | 417 | 455 | 398 | 411 | 601 | 121 | 124 | 127 | 129 | 132 | 133 | 135 | 136 | 137 | 138 | 139 | 140 | 140 | 141 | 141 | 141 | 141 | 141 | 141 | 133 | 165 | 0.861 | 0.689 | 350 | 4 | 420 | 73 | 27.9 | 0.3 | 45 | -2.04e-05 | -8.81e-09 | 1.3e-11 | 3.44e-07 | 7.67e-11 | 0.154 | -4.6 | -5.1 | -5.5 | -5.8 | -6.1 | -6.3 | -6.5 | -6.7 | -6.8 | -6.9 | -6.7 | -6.8 | -7 | -7.1 | -7.2 | -7.3 | -7.4 | -7.5 | -7.6 | -7.6 | -4.8 | -5.2 | -5.6 | -5.9 | -6.2 | -6.4 | -6.6 | -6.8 | -7 | -7.1 | -6.8 | -6.9 | -7.1 | -7.2 | -7.3 | -7.4 | -7.5 | -7.6 | -7.7 | -7.7 | -4.9 | -5.3 | -5.7 | -6.1 | -6.3 | -6.6 | -6.8 | -6.9 | -7.1 | -7.2 | -6.9 | -7.1 | -7.2 | -7.3 | -7.5 | -7.6 | -7.7 | -7.8 | -7.8 | -7.9 | -4.9 | -5.4 | -5.7 | -6.1 | -6.3 | -6.6 | -6.8 | -7 | -7.1 | -7.2 | -6.9 | -7.1 | -7.2 | -7.4 | -7.5 | -7.6 | -7.7 | -7.8 | -7.8 | -7.9 | -5 | -5.5 | -5.9 | -6.2 | -6.5 | -6.7 | -6.9 | -7.1 | -7.2 | -7.3 | -7 | -7.2 | -7.3 | -7.5 | -7.6 | -7.7 | -7.8 | -7.9 | -8 | -8 | -5.1 | -5.5 | -5.9 | -6.2 | -6.5 | -6.8 | -7 | -7.1 | -7.3 | -7.4 | -7.1 | -7.2 | -7.4 | -7.5 | -7.6 | -7.7 | -7.8 | -7.9 | -8 | -8.1 | -5.2 | -5.6 | -6 | -6.3 | -6.6 | -6.8 | -7 | -7.2 | -7.3 | -7.4 | -7.1 | -7.3 | -7.4 | -7.6 | -7.7 | -7.8 | -7.9 | -8 | -8.1 | -8.1 | -5.2 | -5.6 | -6 | -6.3 | -6.6 | -6.8 | -7 | -7.2 | -7.4 | -7.4 | -7.1 | -7.3 | -7.4 | -7.6 | -7.7 | -7.8 | -7.9 | -8 | -8.1 | -8.1 | -5.2 | -5.6 | -6 | -6.3 | -6.6 | -6.8 | -7 | -7.2 | -7.4 | -7.5 | -7.1 | -7.3 | -7.4 | -7.6 | -7.7 | -7.8 | -7.9 | -8 | -8.1 | -8.1 | -5.2 | -5.7 | -6 | -6.3 | -6.6 | -6.9 | -7.1 | -7.2 | -7.4 | -7.5 | -7.2 | -7.3 | -7.5 | -7.6 | -7.7 | -7.8 | -7.9 | -8 | -8.1 | -8.2 | -5.7 | -5.7 | -5.5 | -5.6 | -5.4 | -5.7 | -5.5 | -5.8 | -5.9 | -5.7 | -5.4 | -5.4 | -5.5 | -5.5 | -5.6 | -5.6 | -5.6 | -5.7 | -5.7 | -5.7 | -5.7 | -5.5 | -5.5 | -5.6 | -5.4 | -5.7 | -5.5 | -5.8 | -5.9 | -5.7 | -5.4 | -5.4 | -5.5 | -5.5 | -5.6 | -5.6 | -5.6 | -5.7 | -5.7 | -5.8 |  |  |  |  | 0.58 | 3.63 | 340 |  | 290 | 334 | 289 | 0.12 | 0.12 | [6 empty] | 0.999 | 0.999 | 0.999 | 0.999 | 0.999 | 0.999 | 0.999 | 0.999 | 0.999 | 0.999 | 0.999 | 0.999 | 0.999 | 0.999 | 0.999 | 0.999 | 0.999 | 0.999 | 0.999 | 0.999 | 0.999 | 0.999 | 0.999 | 0.999 | 0.999 | 0.999 | 0.999 | 0.998 | 0.997 | 0.994 | 0.987 | 0.972 | 0.943 | 0.891 | 0.81 | 0.699 | 0.569 | 0.438 | [6 empty] | 0.999 | 0.999 | 0.999 | 0.999 | 0.999 | 0.999 | 0.999 | 0.999 | 0.999 | 0.998 | 0.998 | 0.999 | 0.999 | 0.999 | 0.999 | 0.999 | 0.999 | 0.999 | 0.999 | 0.999 | 0.999 | 0.999 | 0.999 | 0.998 | 0.998 | 0.998 | 0.997 | 0.995 | 0.992 | 0.984 | 0.967 | 0.931 | 0.862 | 0.749 | 0.589 | 0.407 | 0.243 | 0.127 | [6 empty] | 0.998 | 0.998 | 0.999 | 0.999 | 0.999 | 0.998 | 0.997 | 0.997 | 0.997 | 0.997 | 0.997 | 0.997 | 0.998 | 0.998 | 0.998 | 0.998 | 0.999 | 0.999 | 0.999 | 0.999 | 0.999 | 0.999 | 0.997 | 0.996 | 0.996 | 0.995 | 0.994 | 0.99 | 0.983 | 0.968 | 0.935 | 0.867 | 0.744 | 0.561 | 0.347 | 0.166 | 0.059 | 0.016 | 0.31285 | 0.32938 | (N-FK58) | (456-909) |  |  |  |  | (K-PFK90) | (459-900) | (H-FK71) | (457-903) |  | 20190614
◎ | 5 | FCD100 | 437-951 | 1.437 | 95.1 | 95.103 | 0.004595 | 1.4381 | 94.66 | 94.663 | 0.004628 | 1.4285 | 1.4309 | 1.4317 | 1.4331 | 1.434 | 1.4348 | 1.4356 | 1.4358 | 1.436 | 1.437 | 1.437 | 1.4381 | 1.4402 | 1.4404 | 1.4426 | 1.4446 | 1.448 |  | 2.0482 | 0 | -4.3211 | -3 | 6.1827 | -3 | 3.1411 | -5 | 3.5371 | -6 | -1.6694 | -7 | 0.003871 | 0.001627 | 0.001411 | 0.003184 | 0.002452 | 0.004096 | 0.002283 | 0.002345 | 0.002194 | 0.8424 | 0.4884 | 0.178 | 0.1761 | 0.3071 | 0.2387 | 0.4542 | 0.5336 | 0.4379 | 0.7349 | 0.885 | 0.4849 | 0.1768 | 0.2234 | 0.2563 | 0.237 | 0.5067 | 0.4741 | 0.4347 | 0.7297 | -0.1478 | -0.0383 | 0.0712 | 0.0564 | 0.2731 | 1 | 3 | 5* | 5 | 5 | 5 |  | 404 | 444 |  |  |  | 129 | 131 | 133 | 135 | 137 | 139 | 140 | 142 | 143 | 144 | 146 | 147 | 148 | 149 | 150 | 151 | 152 | 154 | 155 | 139 | 175 | 0.867 | 0.696 | 310 | 3 | 400 | 72 | 27.5 | 0.302 | 48 | -2.11e-05 | -8.57e-09 | 2.98e-11 | 2.78e-07 | 2.18e-10 | 0.201 | -4.7 | -5.2 | -5.5 | -5.8 | -6.1 | -6.3 | -6.4 | -6.5 | -6.5 | -6.5 | -6.7 | -6.9 | -7 | -7.1 | -7.2 | -7.3 | -7.3 | -7.3 | -7.3 | -7.2 | -4.8 | -5.3 | -5.7 | -6 | -6.2 | -6.4 | -6.5 | -6.6 | -6.7 | -6.7 | -6.8 | -7 | -7.1 | -7.2 | -7.3 | -7.4 | -7.4 | -7.4 | -7.4 | -7.4 | -5 | -5.4 | -5.8 | -6.1 | -6.3 | -6.5 | -6.7 | -6.8 | -6.8 | -6.8 | -6.9 | -7.1 | -7.2 | -7.4 | -7.5 | -7.5 | -7.5 | -7.6 | -7.5 | -7.5 | -5 | -5.4 | -5.8 | -6.1 | -6.4 | -6.5 | -6.7 | -6.8 | -6.8 | -6.9 | -7 | -7.1 | -7.3 | -7.4 | -7.5 | -7.5 | -7.6 | -7.6 | -7.6 | -7.5 | -5.1 | -5.5 | -5.9 | -6.2 | -6.5 | -6.7 | -6.8 | -6.9 | -7 | -7 | -7 | -7.2 | -7.4 | -7.5 | -7.6 | -7.6 | -7.7 | -7.7 | -7.7 | -7.6 | -5.1 | -5.6 | -6 | -6.3 | -6.5 | -6.7 | -6.8 | -6.9 | -7 | -7 | -7.1 | -7.3 | -7.4 | -7.5 | -7.6 | -7.7 | -7.7 | -7.7 | -7.7 | -7.7 | -5.2 | -5.6 | -6 | -6.3 | -6.5 | -6.7 | -6.9 | -7 | -7.1 | -7.1 | -7.1 | -7.3 | -7.4 | -7.6 | -7.7 | -7.7 | -7.8 | -7.8 | -7.8 | -7.7 | -5.2 | -5.6 | -6 | -6.3 | -6.6 | -6.8 | -6.9 | -7 | -7.1 | -7.1 | -7.1 | -7.3 | -7.4 | -7.6 | -7.7 | -7.7 | -7.8 | -7.8 | -7.8 | -7.8 | -5.2 | -5.7 | -6 | -6.3 | -6.6 | -6.8 | -6.9 | -7 | -7.1 | -7.1 | -7.1 | -7.3 | -7.5 | -7.6 | -7.7 | -7.7 | -7.8 | -7.8 | -7.8 | -7.8 | -5.2 | -5.7 | -6 | -6.4 | -6.6 | -6.8 | -7 | -7.1 | -7.1 | -7.1 | -7.2 | -7.3 | -7.5 | -7.6 | -7.7 | -7.8 | -7.8 | -7.8 | -7.8 | -7.8 | -5.5 | -5.7 | -5.6 | -5.8 | -5.7 | -6.2 | -6.1 | -6.5 | -6.7 | -6.5 | -5.2 | -5.4 | -5.5 | -5.7 | -5.9 | -6 | -6.2 | -6.3 | -6.5 | -6.6 | -5.5 | -5.4 | -5.6 | -5.8 | -5.7 | -6.2 | -6.1 | -6.5 | -6.7 | -6.5 | -5.2 | -5.4 | -5.6 | -5.7 | -5.9 | -6.1 | -6.2 | -6.4 | -6.5 | -6.6 |  |  |  |  | 0.58 | 3.53 | 335 |  | 280 | 328 | 282 | 0 | 0 | 0.999 | 0.999 | 0.999 | 0.999 | 0.999 | 0.999 | 0.999 | 0.999 | 0.999 | 0.999 | 0.999 | 0.999 | 0.999 | 0.999 | 0.999 | 0.999 | 0.999 | 0.999 | 0.999 | 0.999 | 0.999 | 0.999 | 0.999 | 0.999 | 0.999 | 0.999 | 0.999 | 0.999 | 0.999 | 0.999 | 0.999 | 0.999 | 0.999 | 0.999 | 0.999 | 0.997 | 0.992 | 0.983 | 0.963 | 0.927 | 0.865 | 0.773 | 0.653 | 0.528 | 0.999 | 0.999 | 0.999 | 0.999 | 0.999 | 0.999 | 0.999 | 0.999 | 0.999 | 0.999 | 0.999 | 0.999 | 0.999 | 0.999 | 0.999 | 0.999 | 0.999 | 0.998 | 0.998 | 0.999 | 0.999 | 0.999 | 0.999 | 0.999 | 0.999 | 0.999 | 0.999 | 0.999 | 0.999 | 0.999 | 0.999 | 0.999 | 0.999 | 0.998 | 0.996 | 0.991 | 0.981 | 0.959 | 0.91 | 0.827 | 0.696 | 0.525 | 0.345 | 0.202 | 0.999 | 0.998 | 0.999 | 0.999 | 0.999 | 0.999 | 0.997 | 0.997 | 0.998 | 0.999 | 0.999 | 0.999 | 0.999 | 0.999 | 0.999 | 0.999 | 0.998 | 0.997 | 0.997 | 0.999 | 0.999 | 0.999 | 0.999 | 0.999 | 0.999 | 0.999 | 0.999 | 0.999 | 0.999 | 0.999 | 0.999 | 0.999 | 0.999 | 0.997 | 0.993 | 0.983 | 0.963 | 0.919 | 0.828 | 0.684 | 0.485 | 0.276 | 0.119 | 0.041 | 0.31273 | 0.32913 |  |  | (S-FPL53) | (439-950) |  |  | (K-CAFK95) | (434-950) | (H-FK95N) | (438-945) |  | 20210901
◎ | 6 | FCD500 | 554-718 | 1.554 | 71.76 | 71.758 | 0.00772 | 1.5558 | 71.39 | 71.395 | 0.007785 | 1.54 | 1.544 | 1.5453 | 1.5475 | 1.549 | 1.5503 | 1.5516 | 1.552 | 1.5523 | 1.5539 | 1.554 | 1.5558 | 1.5593 | 1.5598 | 1.5635 | 1.5669 | 1.5728 |  | 2.3872 | 0 | -8.2935 | -3 | 8.9478 | -3 | 7.5285 | -4 | -8.4936 | -5 | 4.3459 | -6 | 0.0063 | 0.002668 | 0.002347 | 0.005373 | 0.004163 | 0.006673 | 0.003818 | 0.003967 | 0.003725 | 0.8161 | 0.4705 | 0.1732 | 0.1724 | 0.304 | 0.2389 | 0.4571 | 0.5392 | 0.4437 | 0.7541 | 0.8572 | 0.4665 | 0.1717 | 0.2189 | 0.2536 | 0.2369 | 0.5096 | 0.4785 | 0.4399 | 0.7478 | -0.065 | -0.0184 | 0.0268 | 0.02 | 0.0917 | 1 | 3 | 1 | 2 | 3 | 2 | 1 | 397 | 442 | 380 | 394 | 503 | 110 | 115 | 119 | 122 | 124 | 126 | 127 | 128 | 128 | 128 | 128 | 128 | 128 | 128 | 129 | 129 | 130 | 132 | 134 | 124 | 153 | 0.697 | 0.563 | 380 | 4 | 430 | 80 | 31 | 0.29 | 55 | -1.78e-05 | -4.97e-09 | 7.88e-11 | 4.91e-07 | 3.43e-10 | 4.41e-08 | -4.3 | -4.8 | -5.2 | -5.5 | -5.6 | -5.7 | -5.6 | -5.4 | -5.1 | -4.8 | -6.4 | -6.7 | -6.8 | -6.9 | -6.9 | -6.8 | -6.6 | -6.3 | -5.9 | -5.6 | -4.4 | -5 | -5.4 | -5.7 | -5.8 | -5.8 | -5.8 | -5.6 | -5.3 | -5 | -6.6 | -6.8 | -7 | -7 | -7 | -6.9 | -6.7 | -6.5 | -6.1 | -5.8 | -4.6 | -5.1 | -5.6 | -5.8 | -6 | -6 | -6 | -5.8 | -5.5 | -5.3 | -6.7 | -7 | -7.1 | -7.2 | -7.2 | -7.1 | -6.9 | -6.7 | -6.3 | -6 | -4.6 | -5.2 | -5.6 | -5.9 | -6 | -6.1 | -6 | -5.8 | -5.5 | -5.3 | -6.7 | -7 | -7.2 | -7.2 | -7.2 | -7.1 | -6.9 | -6.7 | -6.3 | -6 | -4.8 | -5.3 | -5.8 | -6 | -6.2 | -6.2 | -6.2 | -6 | -5.7 | -5.5 | -6.9 | -7.1 | -7.3 | -7.4 | -7.4 | -7.3 | -7.1 | -6.9 | -6.5 | -6.2 | -4.8 | -5.4 | -5.8 | -6.1 | -6.3 | -6.3 | -6.3 | -6.1 | -5.8 | -5.6 | -7 | -7.2 | -7.4 | -7.5 | -7.5 | -7.4 | -7.2 | -7 | -6.6 | -6.3 | -4.9 | -5.5 | -5.9 | -6.2 | -6.4 | -6.4 | -6.3 | -6.2 | -5.9 | -5.7 | -7 | -7.3 | -7.5 | -7.5 | -7.5 | -7.5 | -7.3 | -7 | -6.7 | -6.4 | -4.9 | -5.5 | -5.9 | -6.2 | -6.4 | -6.4 | -6.4 | -6.2 | -6 | -5.7 | -7 | -7.3 | -7.5 | -7.6 | -7.6 | -7.5 | -7.3 | -7.1 | -6.7 | -6.4 | -5 | -5.5 | -5.9 | -6.2 | -6.4 | -6.4 | -6.4 | -6.2 | -6 | -5.7 | -7.1 | -7.3 | -7.5 | -7.6 | -7.6 | -7.5 | -7.3 | -7.1 | -6.7 | -6.4 | -5 | -5.6 | -6 | -6.3 | -6.5 | -6.5 | -6.5 | -6.3 | -6 | -5.8 | -7.1 | -7.4 | -7.5 | -7.6 | -7.6 | -7.6 | -7.4 | -7.1 | -6.8 | -6.5 | -3.9 | -4.1 | -4.1 | -4.2 | -4.2 | -4.4 | -4.4 | -4.6 | -4.7 | -4.7 | -3.8 | -3.9 | -4.1 | -4.2 | -4.3 | -4.4 | -4.5 | -4.6 | -4.7 | -4.7 | -3.9 | -3.9 | -4 | -4.2 | -4.1 | -4.4 | -4.4 | -4.6 | -4.7 | -4.6 | -3.8 | -3.9 | -4 | -4.1 | -4.2 | -4.3 | -4.4 | -4.5 | -4.6 | -4.7 | 55 | 55 | 55 | 55 | 0.78 | 3.66 | 355 |  | 310 | 348 | 307 | 0.15 | 0.11 | [6 empty] | 0.999 | 0.999 | 0.999 | 0.999 | 0.999 | 0.999 | 0.999 | 0.999 | 0.999 | 0.999 | 0.999 | 0.999 | 0.999 | 0.999 | 0.999 | 0.999 | 0.999 | 0.999 | 0.999 | 0.999 | 0.999 | 0.999 | 0.999 | 0.999 | 0.999 | 0.999 | 0.998 | 0.997 | 0.992 | 0.983 | 0.963 | 0.923 | 0.851 | 0.74 | 0.597 | 0.445 | 0.309 | 0.209 | [6 empty] | 0.999 | 0.998 | 0.999 | 0.999 | 0.999 | 0.999 | 0.999 | 0.999 | 0.999 | 0.999 | 0.999 | 0.999 | 0.999 | 0.999 | 0.999 | 0.999 | 0.999 | 0.999 | 0.999 | 0.999 | 0.999 | 0.999 | 0.998 | 0.998 | 0.998 | 0.997 | 0.995 | 0.991 | 0.981 | 0.958 | 0.91 | 0.817 | 0.667 | 0.471 | 0.276 | 0.132 | 0.053 | 0.02 | [6 empty] | 0.997 | 0.997 | 0.997 | 0.999 | 0.999 | 0.999 | 0.999 | 0.999 | 0.999 | 0.999 | 0.999 | 0.999 | 0.999 | 0.999 | 0.999 | 0.999 | 0.9987 | 0.9975 | 0.9989 | 0.9989 | 0.9987 | 0.9972 | 0.997 | 0.9962 | 0.9953 | 0.9936 | 0.9908 | 0.9828 | 0.9623 | 0.918 | 0.8279 | 0.6681 | 0.4454 | 0.2221 | 0.076 | 0.0174 | 0.0028 | 0 | 0.31285 | 0.32942 |  |  | (S-FPM5) | (552-708) |  |  | (K-PSK500) | (552-720) |  |  |  | 20230801
◎ | 7 | FCD515 | 593-686 | 1.5928 | 68.62 | 68.621 | 0.008639 | 1.5949 | 68.25 | 68.253 | 0.008716 | 1.5782 | 1.582 | 1.5833 | 1.5856 | 1.5873 | 1.5887 | 1.5902 | 1.5906 | 1.591 | 1.5928 | 1.5928 | 1.5949 | 1.5988 | 1.5993 | 1.6036 | 1.6074 | 1.614 |  | 2.5024 | 0 | -7.208 | -3 | 1.2013 | -2 | 3.4921 | -4 | -2.473 | -5 | 1.3802 | -6 | 0.006875 | 0.002959 | 0.002618 | 0.006021 | 0.0047 | 0.007291 | 0.004263 | 0.004453 | 0.004207 | 0.7958 | 0.4533 | 0.1711 | 0.1714 | 0.303 | 0.2386 | 0.4584 | 0.544 | 0.4503 | 0.7655 | 0.8365 | 0.4493 | 0.1696 | 0.2176 | 0.2526 | 0.2365 | 0.5109 | 0.4827 | 0.4463 | 0.7587 | -0.0707 | -0.0177 | 0.0254 | 0.0192 | 0.0819 | 1 | 2 | 1 | 5 | 2 | 2 |  | 540 | 572 |  |  |  | 105 | 106 | 107 | 108 | 109 | 110 | 111 | 112 | 113 | 114 | 114 | 115 | 116 | 117 | 118 | 119 | 120 | 121 | 122 | 111 | 134 | 0.626 | 0.505 | 375 | 4 | 480 | 76 | 29.4 | 0.293 | 45 | -1.58e-05 | 3.73e-09 | -1.83e-11 | 3.66e-07 | 1.72e-10 | 0.169 | -4.6 | -4.8 | -4.9 | -5 | -5.1 | -5.2 | -5.2 | -5.3 | -5.4 | -5.5 | -6.8 | -6.6 | -6.5 | -6.4 | -6.3 | -6.3 | -6.2 | -6.2 | -6.2 | -6.3 | -4.7 | -4.9 | -5.1 | -5.2 | -5.3 | -5.4 | -5.4 | -5.5 | -5.6 | -5.7 | -7 | -6.8 | -6.7 | -6.6 | -6.5 | -6.5 | -6.4 | -6.4 | -6.4 | -6.5 | -4.9 | -5.1 | -5.3 | -5.4 | -5.5 | -5.6 | -5.7 | -5.7 | -5.8 | -5.9 | -7.1 | -7 | -6.9 | -6.8 | -6.7 | -6.7 | -6.6 | -6.6 | -6.6 | -6.7 | -5 | -5.1 | -5.3 | -5.4 | -5.5 | -5.6 | -5.7 | -5.8 | -5.9 | -6 | -7.1 | -7 | -6.9 | -6.8 | -6.7 | -6.7 | -6.7 | -6.6 | -6.7 | -6.7 | -5.1 | -5.3 | -5.5 | -5.6 | -5.7 | -5.8 | -5.9 | -5.9 | -6.1 | -6.1 | -7.3 | -7.2 | -7 | -7 | -6.9 | -6.8 | -6.8 | -6.8 | -6.8 | -6.9 | -5.2 | -5.4 | -5.5 | -5.7 | -5.7 | -5.8 | -5.9 | -6 | -6.1 | -6.2 | -7.4 | -7.2 | -7.1 | -7 | -7 | -6.9 | -6.9 | -6.9 | -6.9 | -7 | -5.3 | -5.4 | -5.6 | -5.7 | -5.8 | -5.9 | -6 | -6.1 | -6.2 | -6.3 | -7.4 | -7.3 | -7.2 | -7.1 | -7 | -7 | -7 | -7 | -7 | -7 | -5.3 | -5.5 | -5.6 | -5.7 | -5.8 | -5.9 | -6 | -6.1 | -6.2 | -6.3 | -7.4 | -7.3 | -7.2 | -7.1 | -7.1 | -7 | -7 | -7 | -7 | -7 | -5.3 | -5.5 | -5.6 | -5.7 | -5.8 | -5.9 | -6 | -6.2 | -6.3 | -6.3 | -7.4 | -7.3 | -7.2 | -7.1 | -7.1 | -7 | -7 | -7 | -7 | -7.1 | -5.3 | -5.5 | -5.7 | -5.8 | -5.9 | -6 | -6.1 | -6.2 | -6.3 | -6.4 | -7.5 | -7.4 | -7.3 | -7.2 | -7.1 | -7.1 | -7.1 | -7.1 | -7.1 | -7.1 | -3.3 | -3.4 | -3.4 | -3.4 | -3.4 | -3.6 | -3.5 | -3.7 | -3.8 | -3.7 | -3.3 | -3.3 | -3.4 | -3.4 | -3.5 | -3.5 | -3.6 | -3.6 | -3.7 | -3.7 | -3.3 | -3.3 | -3.4 | -3.4 | -3.4 | -3.6 | -3.5 | -3.7 | -3.8 | -3.7 | -3.2 | -3.3 | -3.4 | -3.4 | -3.5 | -3.5 | -3.6 | -3.6 | -3.7 | -3.7 |  |  |  |  | 0.52 | 4.13 | 375 |  | 320 | 363 | 321 | 0.37 | 0.38 | 0.979 | 0.984 | 0.989 | 0.994 | 0.997 | 0.999 | 0.999 | 0.999 | 0.999 | 0.999 | 0.999 | 0.999 | 0.999 | 0.999 | 0.999 | 0.999 | 0.999 | 0.999 | 0.999 | 0.999 | 0.999 | 0.999 | 0.999 | 0.999 | 0.999 | 0.999 | 0.999 | 0.999 | 0.999 | 0.999 | 0.998 | 0.996 | 0.993 | 0.986 | 0.973 | 0.947 | 0.898 | 0.815 | 0.691 | 0.54 | 0.39 | 0.251 | 0 | 0 | 0.948 | 0.961 | 0.973 | 0.986 | 0.993 | 0.999 | 0.999 | 0.999 | 0.999 | 0.999 | 0.999 | 0.999 | 0.999 | 0.999 | 0.999 | 0.999 | 0.998 | 0.998 | 0.998 | 0.998 | 0.998 | 0.998 | 0.999 | 0.999 | 0.999 | 0.999 | 0.998 | 0.997 | 0.997 | 0.996 | 0.995 | 0.99 | 0.983 | 0.966 | 0.935 | 0.873 | 0.764 | 0.599 | 0.396 | 0.214 | 0.095 | 0.032 | 0 | 0 | 0.899 | 0.923 | 0.946 | 0.973 | 0.987 | 0.999 | 0.998 | 0.999 | 0.999 | 0.999 | 0.998 | 0.998 | 0.998 | 0.998 | 0.998 | 0.998 | 0.997 | 0.996 | 0.997 | 0.996 | 0.997 | 0.997 | 0.998 | 0.998 | 0.998 | 0.998 | 0.997 | 0.995 | 0.995 | 0.993 | 0.99 | 0.981 | 0.966 | 0.934 | 0.874 | 0.762 | 0.584 | 0.359 | 0.157 | 0.046 | 0.009 | 0.001 | 0 | 0 | 0.31304 | 0.32964 |  |  | (S-FPM2) | (595-677) | (J-PSKH1) | (593-679) | (K-GFK68) | (592-683) | H-ZPK5 | 593-683 |  | 20210901
◎ | 8 | FCD600 | 594-605 | 1.5941 | 60.47 | 60.474 | 0.009824 | 1.5964 | 60.1 | 60.101 | 0.009924 | 1.578 | 1.5821 | 1.5835 | 1.586 | 1.5878 | 1.5895 | 1.5912 | 1.5916 | 1.592 | 1.594 | 1.5941 | 1.5964 | 1.601 | 1.6015 | 1.6064 | 1.611 | 1.619 |  | 2.501 | 0 | -7.1951 | -3 | 1.4065 | -2 | 2.1434 | -4 | 4.3873 | -6 | 4.8834 | -7 | 0.007652 | 0.00332 | 0.002955 | 0.006869 | 0.005454 | 0.00812 | 0.004826 | 0.005098 | 0.004886 | 0.7789 | 0.441 | 0.1686 | 0.1694 | 0.3008 | 0.2381 | 0.4611 | 0.5552 | 0.4667 | 0.8099 | 0.8182 | 0.4365 | 0.1669 | 0.2148 | 0.2506 | 0.2357 | 0.5137 | 0.4923 | 0.462 | 0.8017 | -0.0495 | -0.0123 | 0.0202 | 0.0156 | 0.0706 | 1 | 2 | 1 | 3 | 2 | 2 | 1 | 509 | 548 |  |  |  | 106 | 108 | 110 | 111 | 113 | 113 | 114 | 114 | 115 | 115 | 115 | 115 | 115 | 116 | 116 | 117 | 118 | 120 | 122 | 113 | 134 | 0.564 | 0.483 | 345 | 3 | 500 | 72 | 27.8 | 0.293 | 43 | -1.65e-05 | 6.78e-09 | -4.33e-11 | 4.39e-07 | 2.75e-10 | 0.214 | -4.8 | -4.8 | -4.8 | -4.8 | -4.9 | -4.9 | -5 | -5.1 | -5.3 | -5.4 | -7 | -6.7 | -6.5 | -6.3 | -6.1 | -6 | -6 | -6 | -6.1 | -6.2 | -5 | -5.1 | -5.1 | -5.1 | -5.2 | -5.3 | -5.3 | -5.5 | -5.6 | -5.8 | -7.3 | -7 | -6.7 | -6.6 | -6.4 | -6.4 | -6.3 | -6.4 | -6.4 | -6.5 | -5.3 | -5.4 | -5.4 | -5.4 | -5.5 | -5.6 | -5.7 | -5.8 | -6 | -6.1 | -7.5 | -7.2 | -7 | -6.8 | -6.7 | -6.7 | -6.6 | -6.7 | -6.8 | -6.9 | -5.3 | -5.4 | -5.4 | -5.5 | -5.5 | -5.6 | -5.7 | -5.8 | -6 | -6.2 | -7.5 | -7.3 | -7 | -6.9 | -6.8 | -6.7 | -6.7 | -6.7 | -6.8 | -6.9 | -5.6 | -5.6 | -5.7 | -5.7 | -5.8 | -5.9 | -6 | -6.1 | -6.3 | -6.4 | -7.7 | -7.5 | -7.3 | -7.1 | -7 | -6.9 | -6.9 | -7 | -7.1 | -7.2 | -5.7 | -5.7 | -5.8 | -5.8 | -5.9 | -6 | -6.1 | -6.2 | -6.4 | -6.6 | -7.8 | -7.6 | -7.4 | -7.2 | -7.1 | -7.1 | -7.1 | -7.1 | -7.2 | -7.3 | -5.8 | -5.8 | -5.9 | -5.9 | -6 | -6.1 | -6.2 | -6.3 | -6.5 | -6.7 | -7.9 | -7.7 | -7.5 | -7.3 | -7.2 | -7.2 | -7.1 | -7.2 | -7.3 | -7.4 | -5.8 | -5.8 | -5.9 | -5.9 | -6 | -6.1 | -6.2 | -6.4 | -6.5 | -6.7 | -7.9 | -7.7 | -7.5 | -7.3 | -7.2 | -7.2 | -7.2 | -7.2 | -7.3 | -7.4 | -5.8 | -5.9 | -5.9 | -6 | -6 | -6.1 | -6.2 | -6.4 | -6.6 | -6.7 | -8 | -7.7 | -7.5 | -7.3 | -7.2 | -7.2 | -7.2 | -7.2 | -7.3 | -7.4 | -5.9 | -5.9 | -6 | -6 | -6.1 | -6.2 | -6.3 | -6.5 | -6.6 | -6.8 | -8 | -7.8 | -7.6 | -7.4 | -7.3 | -7.3 | -7.3 | -7.3 | -7.4 | -7.5 | -3.4 | -3.5 | -3.5 | -3.6 | -3.6 | -3.8 | -3.8 | -4 | -4.1 | -4 | -3.4 | -3.5 | -3.5 | -3.6 | -3.7 | -3.8 | -3.9 | -3.9 | -4 | -4.1 | -3.4 | -3.4 | -3.5 | -3.6 | -3.6 | -3.8 | -3.8 | -4 | -4.1 | -4 | -3.4 | -3.5 | -3.5 | -3.6 | -3.7 | -3.8 | -3.9 | -3.9 | -4 | -4.1 |  |  |  |  | 0.66 | 4.09 | 365 |  | 320 | 355 | 319 | 0.74 | 0.72 | 0.994 | 0.995 | 0.997 | 0.998 | 0.999 | 0.999 | 0.999 | 0.999 | 0.999 | 0.999 | 0.999 | 0.999 | 0.999 | 0.999 | 0.999 | 0.999 | 0.999 | 0.999 | 0.999 | 0.999 | 0.999 | 0.999 | 0.999 | 0.999 | 0.999 | 0.999 | 0.998 | 0.998 | 0.997 | 0.996 | 0.995 | 0.994 | 0.993 | 0.99 | 0.983 | 0.969 | 0.942 | 0.888 | 0.777 | 0.528 | 0.166 | 0 | 0 | 0 | 0.986 | 0.988 | 0.992 | 0.996 | 0.997 | 0.998 | 0.999 | 0.999 | 0.999 | 0.999 | 0.999 | 0.999 | 0.999 | 0.999 | 0.998 | 0.998 | 0.998 | 0.998 | 0.999 | 0.999 | 0.998 | 0.999 | 0.998 | 0.998 | 0.998 | 0.999 | 0.996 | 0.994 | 0.993 | 0.991 | 0.989 | 0.986 | 0.982 | 0.974 | 0.959 | 0.925 | 0.861 | 0.744 | 0.532 | 0.203 | 0.011 | 0 | 0 | 0 | 0.971 | 0.976 | 0.983 | 0.991 | 0.994 | 0.997 | 0.999 | 0.999 | 0.998 | 0.999 | 0.999 | 0.998 | 0.997 | 0.997 | 0.997 | 0.996 | 0.996 | 0.997 | 0.997 | 0.997 | 0.996 | 0.997 | 0.996 | 0.996 | 0.997 | 0.998 | 0.992 | 0.989 | 0.985 | 0.982 | 0.977 | 0.971 | 0.963 | 0.949 | 0.919 | 0.856 | 0.742 | 0.553 | 0.283 | 0.041 | 0 | 0 | 0 | 0 | 0.31369 | 0.33067 | [6 empty] | K-PSK100 | 592-607 |  |  |  | 20190614
◎ | 9 | FCD615 | 571-716 | 1.5714 | 71.61 | 71.609 | 0.00798 | 1.5733 | 71.24 | 71.24 | 0.008048 | 1.5576 | 1.5613 | 1.5626 | 1.5648 | 1.5663 | 1.5676 | 1.569 | 1.5694 | 1.5698 | 1.5714 | 1.5714 | 1.5733 | 1.577 | 1.5775 | 1.5813 | 1.5849 | 1.5909 |  | 2.4379 | 0 | -7.0862 | -3 | 1.1069 | -2 | 2.6373 | -4 | -1.4861 | -5 | 7.7817 | -7 | 0.006447 | 0.002755 | 0.002426 | 0.005554 | 0.004324 | 0.006833 | 0.003944 | 0.004104 | 0.00387 | 0.8079 | 0.4627 | 0.1728 | 0.1724 | 0.304 | 0.2386 | 0.4574 | 0.5419 | 0.4475 | 0.7578 | 0.849 | 0.4587 | 0.1713 | 0.2189 | 0.2535 | 0.2366 | 0.5099 | 0.4809 | 0.4437 | 0.7514 | -0.0725 | -0.0186 | 0.0291 | 0.0224 | 0.0978 | 1 | 2 | 1 | 3 | 2 | 2 |  | 520 | 558 |  |  |  | 109 | 111 | 112 | 113 | 114 | 115 | 116 | 116 | 117 | 117 | 118 | 118 | 118 | 119 | 119 | 119 | 119 | 120 | 120 | 115 | 138 | 0.612 | 0.523 | 370 | 4 | 480 | 76 | 29.2 | 0.3 | 50.6 | -1.68e-05 | 3.07e-09 | -7.71e-13 | 3.68e-07 | 3.45e-10 | 0.168 | -4.8 | -5 | -5.2 | -5.3 | -5.3 | -5.4 | -5.4 | -5.4 | -5.4 | -5.3 | -7 | -6.9 | -6.8 | -6.7 | -6.6 | -6.5 | -6.4 | -6.3 | -6.2 | -6.1 | -5 | -5.2 | -5.4 | -5.4 | -5.5 | -5.6 | -5.6 | -5.6 | -5.6 | -5.6 | -7.2 | -7.1 | -7 | -6.9 | -6.8 | -6.7 | -6.6 | -6.5 | -6.4 | -6.3 | -5.1 | -5.4 | -5.5 | -5.6 | -5.7 | -5.8 | -5.8 | -5.8 | -5.8 | -5.8 | -7.3 | -7.2 | -7.1 | -7 | -6.9 | -6.9 | -6.8 | -6.7 | -6.6 | -6.5 | -5.2 | -5.4 | -5.6 | -5.7 | -5.8 | -5.8 | -5.8 | -5.8 | -5.8 | -5.8 | -7.3 | -7.2 | -7.1 | -7.1 | -7 | -6.9 | -6.8 | -6.7 | -6.6 | -6.6 | -5.3 | -5.5 | -5.7 | -5.8 | -5.9 | -6 | -6 | -6 | -6 | -6 | -7.5 | -7.4 | -7.3 | -7.2 | -7.1 | -7 | -7 | -6.9 | -6.8 | -6.8 | -5.4 | -5.6 | -5.8 | -5.9 | -6 | -6.1 | -6.1 | -6.1 | -6.1 | -6.1 | -7.5 | -7.4 | -7.4 | -7.3 | -7.2 | -7.1 | -7.1 | -7 | -6.9 | -6.9 | -5.5 | -5.7 | -5.9 | -6 | -6.1 | -6.1 | -6.2 | -6.2 | -6.2 | -6.2 | -7.6 | -7.5 | -7.4 | -7.3 | -7.3 | -7.2 | -7.1 | -7.1 | -7 | -6.9 | -5.5 | -5.7 | -5.9 | -6 | -6.1 | -6.1 | -6.2 | -6.2 | -6.2 | -6.2 | -7.6 | -7.5 | -7.4 | -7.4 | -7.3 | -7.2 | -7.1 | -7.1 | -7 | -7 | -5.5 | -5.7 | -5.9 | -6 | -6.1 | -6.2 | -6.2 | -6.2 | -6.3 | -6.2 | -7.6 | -7.5 | -7.4 | -7.4 | -7.3 | -7.2 | -7.2 | -7.1 | -7 | -7 | -5.5 | -5.8 | -5.9 | -6.1 | -6.2 | -6.2 | -6.3 | -6.3 | -6.3 | -6.3 | -7.6 | -7.6 | -7.5 | -7.4 | -7.4 | -7.3 | -7.2 | -7.1 | -7.1 | -7 | -3.5 | -3.7 | -3.7 | -3.8 | -3.8 | -4.1 | -4.1 | -4.3 | -4.5 | -4.4 | -3.4 | -3.5 | -3.6 | -3.8 | -3.9 | -4 | -4.2 | -4.3 | -4.4 | -4.5 | -3.5 | -3.5 | -3.7 | -3.8 | -3.8 | -4.1 | -4.1 | -4.3 | -4.5 | -4.4 | -3.4 | -3.5 | -3.6 | -3.8 | -3.9 | -4 | -4.2 | -4.3 | -4.4 | -4.5 |  |  |  |  | 0.404 | 4.11 | 365 |  | 315 | 357 | 314 | 0.26 | 0.2 | 0.993 | 0.996 | 0.997 | 0.999 | 0.999 | 0.999 | 0.999 | 0.999 | 0.999 | 0.999 | 0.999 | 0.999 | 0.999 | 0.999 | 0.999 | 0.999 | 0.999 | 0.999 | 0.999 | 0.999 | 0.999 | 0.999 | 0.999 | 0.999 | 0.999 | 0.999 | 0.999 | 0.999 | 0.999 | 0.998 | 0.998 | 0.998 | 0.996 | 0.992 | 0.985 | 0.966 | 0.933 | 0.872 | 0.774 | 0.64 | 0.488 | 0.332 | 0.212 | 0.116 | 0.981 | 0.989 | 0.993 | 0.996 | 0.998 | 0.999 | 0.999 | 0.999 | 0.999 | 0.999 | 0.999 | 0.999 | 0.999 | 0.999 | 0.999 | 0.999 | 0.998 | 0.998 | 0.999 | 0.999 | 0.999 | 0.999 | 0.998 | 0.998 | 0.998 | 0.999 | 0.998 | 0.997 | 0.997 | 0.996 | 0.996 | 0.994 | 0.99 | 0.981 | 0.962 | 0.917 | 0.84 | 0.71 | 0.526 | 0.328 | 0.167 | 0.063 | 0.021 | 0.005 | 0.963 | 0.979 | 0.986 | 0.993 | 0.996 | 0.998 | 0.999 | 0.999 | 0.999 | 0.999 | 0.999 | 0.998 | 0.998 | 0.998 | 0.997 | 0.997 | 0.997 | 0.996 | 0.997 | 0.997 | 0.998 | 0.997 | 0.996 | 0.995 | 0.996 | 0.997 | 0.996 | 0.994 | 0.993 | 0.992 | 0.991 | 0.988 | 0.98 | 0.962 | 0.925 | 0.841 | 0.706 | 0.505 | 0.277 | 0.108 | 0.028 | 0 | 0 | 0 | 0.31292 | 0.3296 | [11 empty] | 20220711
◎ | 10 | FCD705 | 550-755 | 1.5503 | 75.5 | 75.5 | 0.007289 | 1.5521 | 75.12 | 75.12 | 0.007349 | 1.5376 | 1.541 | 1.5422 | 1.5442 | 1.5456 | 1.5468 | 1.5481 | 1.5485 | 1.5488 | 1.5503 | 1.5503 | 1.5521 | 1.5554 | 1.5558 | 1.5593 | 1.5626 | 1.5681 |  | 2.3743 | 0 | -6.2014 | -3 | 1.0583 | -2 | 6.3101 | -5 | 8.1967 | -6 | -3.4424 | -7 | 0.005938 | 0.002535 | 0.002222 | 0.005067 | 0.003937 | 0.006292 | 0.003608 | 0.003741 | 0.003523 | 0.8147 | 0.4669 | 0.1742 | 0.1735 | 0.3048 | 0.2387 | 0.4564 | 0.5401 | 0.4456 | 0.7526 | 0.8562 | 0.4631 | 0.1728 | 0.2203 | 0.2542 | 0.2368 | 0.509 | 0.4794 | 0.442 | 0.7465 | -0.0839 | -0.0208 | 0.0353 | 0.0276 | 0.1252 | 1 | 3 | 1 | 3 | 2 | 2 | 1 | 543 | 576 |  |  |  | 114 | 116 | 118 | 119 | 121 | 122 | 123 | 124 | 125 | 126 | 126 | 127 | 127 | 127 | 127 | 127 | 126 | 126 | 125 | 122 | 140 | 0.806 | 0.563 | 385 | 4 | 390 | 81 | 31.3 | 0.297 | 50 | -1.64e-05 | -6.43e-10 | 1.97e-11 | 3.83e-07 | 2.95e-10 | 0.0771 | -4.3 | -4.6 | -4.9 | -5 | -5.2 | -5.3 | -5.3 | -5.3 | -5.2 | -5.2 | -6.4 | -6.5 | -6.5 | -6.4 | -6.4 | -6.3 | -6.2 | -6.1 | -6 | -5.9 | -4.4 | -4.7 | -5 | -5.2 | -5.3 | -5.4 | -5.4 | -5.4 | -5.4 | -5.3 | -6.5 | -6.6 | -6.6 | -6.6 | -6.5 | -6.5 | -6.4 | -6.3 | -6.2 | -6.1 | -4.5 | -4.9 | -5.1 | -5.3 | -5.5 | -5.5 | -5.6 | -5.6 | -5.6 | -5.5 | -6.7 | -6.7 | -6.7 | -6.7 | -6.7 | -6.6 | -6.5 | -6.5 | -6.3 | -6.2 | -4.5 | -4.9 | -5.2 | -5.3 | -5.5 | -5.6 | -5.6 | -5.6 | -5.6 | -5.5 | -6.7 | -6.7 | -6.7 | -6.7 | -6.7 | -6.6 | -6.6 | -6.5 | -6.4 | -6.3 | -4.7 | -5 | -5.3 | -5.5 | -5.6 | -5.7 | -5.8 | -5.8 | -5.7 | -5.7 | -6.8 | -6.8 | -6.8 | -6.8 | -6.8 | -6.8 | -6.7 | -6.6 | -6.5 | -6.4 | -4.7 | -5.1 | -5.4 | -5.6 | -5.7 | -5.8 | -5.8 | -5.8 | -5.8 | -5.8 | -6.8 | -6.9 | -6.9 | -6.9 | -6.9 | -6.8 | -6.8 | -6.7 | -6.6 | -6.5 | -4.8 | -5.1 | -5.4 | -5.6 | -5.8 | -5.9 | -5.9 | -5.9 | -5.9 | -5.8 | -6.9 | -6.9 | -7 | -7 | -6.9 | -6.9 | -6.8 | -6.8 | -6.7 | -6.6 | -4.8 | -5.2 | -5.4 | -5.6 | -5.8 | -5.9 | -5.9 | -5.9 | -5.9 | -5.9 | -6.9 | -7 | -7 | -7 | -7 | -6.9 | -6.9 | -6.8 | -6.7 | -6.6 | -4.8 | -5.2 | -5.4 | -5.6 | -5.8 | -5.9 | -5.9 | -5.9 | -5.9 | -5.9 | -6.9 | -7 | -7 | -7 | -7 | -6.9 | -6.9 | -6.8 | -6.7 | -6.6 | -4.9 | -5.2 | -5.5 | -5.7 | -5.8 | -5.9 | -6 | -6 | -6 | -5.9 | -7 | -7 | -7 | -7 | -7 | -7 | -6.9 | -6.8 | -6.7 | -6.6 | -3.6 | -3.7 | -3.7 | -3.8 | -3.8 | -4 | -4 | -4.2 | -4.4 | -4.3 | -3.4 | -3.5 | -3.6 | -3.8 | -3.9 | -4 | -4.1 | -4.2 | -4.3 | -4.3 | -3.6 | -3.5 | -3.7 | -3.8 | -3.7 | -4 | -4 | -4.2 | -4.3 | -4.3 | -3.4 | -3.5 | -3.6 | -3.7 | -3.8 | -3.9 | -4 | -4.1 | -4.2 | -4.3 |  |  |  |  | 0.58 | 4.09 | 365 |  | 315 | 358 | 316 | 0.38 | 0.24 | 0.993 | 0.994 | 0.996 | 0.998 | 0.998 | 0.999 | 0.999 | 0.999 | 0.999 | 0.999 | 0.999 | 0.998 | 0.998 | 0.998 | 0.998 | 0.998 | 0.998 | 0.998 | 0.998 | 0.999 | 0.999 | 0.999 | 0.999 | 0.999 | 0.999 | 0.999 | 0.999 | 0.999 | 0.999 | 0.998 | 0.998 | 0.997 | 0.995 | 0.991 | 0.983 | 0.963 | 0.928 | 0.863 | 0.756 | 0.613 | 0.451 | 0.29 | 0.184 | 0.121 | 0.982 | 0.985 | 0.989 | 0.995 | 0.996 | 0.997 | 0.998 | 0.998 | 0.998 | 0.998 | 0.997 | 0.996 | 0.996 | 0.996 | 0.996 | 0.996 | 0.996 | 0.996 | 0.997 | 0.997 | 0.997 | 0.997 | 0.997 | 0.997 | 0.998 | 0.999 | 0.998 | 0.997 | 0.996 | 0.995 | 0.995 | 0.993 | 0.988 | 0.978 | 0.958 | 0.911 | 0.829 | 0.691 | 0.497 | 0.295 | 0.137 | 0.045 | 0 | 0 | 0.965 | 0.97 | 0.978 | 0.99 | 0.993 | 0.995 | 0.995 | 0.995 | 0.995 | 0.995 | 0.994 | 0.993 | 0.992 | 0.992 | 0.992 | 0.991 | 0.992 | 0.992 | 0.994 | 0.993 | 0.994 | 0.994 | 0.994 | 0.994 | 0.997 | 0.999 | 0.997 | 0.995 | 0.993 | 0.99 | 0.99 | 0.986 | 0.977 | 0.956 | 0.918 | 0.83 | 0.687 | 0.478 | 0.247 | 0.087 | 0.019 | 0 | 0 | 0 | 0.31296 | 0.3299 |  |  | (S-FPM3) | (538-747) |  |  |  |  | (H-FK55) | (550-752) |  | 20210901
◎ | 11 | FCD915 | 481-853 | 1.4807 | 85.29 | 85.293 | 0.005636 | 1.4821 | 84.88 | 84.883 | 0.005679 | 1.4705 | 1.4733 | 1.4743 | 1.4759 | 1.477 | 1.478 | 1.479 | 1.4793 | 1.4795 | 1.4807 | 1.4807 | 1.4821 | 1.4846 | 1.4849 | 1.4876 | 1.4901 | 1.4943 |  | 2.1716 | 0 | -5.3539 | -3 | 7.5638 | -3 | 1.1365 | -4 | -4.433 | -6 | 2.5943 | -7 | 0.004695 | 0.001981 | 0.001725 | 0.003911 | 0.003022 | 0.00497 | 0.002795 | 0.002884 | 0.002704 | 0.833 | 0.4815 | 0.1765 | 0.1749 | 0.3061 | 0.2386 | 0.4553 | 0.5362 | 0.4409 | 0.7433 | 0.8752 | 0.4779 | 0.1752 | 0.222 | 0.2553 | 0.2368 | 0.5078 | 0.4761 | 0.4376 | 0.7376 | -0.1113 | -0.0289 | 0.0525 | 0.0413 | 0.1977 | 1 | 2 | 3* | 5 | 4 | 5 |  | 434 | 468 |  |  |  | 122 | 123 | 125 | 127 | 128 | 129 | 130 | 131 | 131 | 132 | 133 | 133 | 134 | 135 | 136 | 136 | 137 | 139 | 140 | 129 | 157 | 0.784 | 0.701 | 340 | 3 | 460 | 73 | 28.1 | 0.3 | 50 | -1.89e-05 | -2.67e-09 | -4.12e-12 | 2.72e-07 | -2.8e-10 | 0.244 | -4.4 | -4.8 | -5.1 | -5.4 | -5.6 | -5.9 | -6.1 | -6.3 | -6.5 | -6.6 | -6.5 | -6.5 | -6.6 | -6.7 | -6.8 | -6.9 | -7 | -7.1 | -7.2 | -7.3 | -4.6 | -5 | -5.3 | -5.6 | -5.8 | -6 | -6.2 | -6.4 | -6.6 | -6.7 | -6.7 | -6.7 | -6.8 | -6.9 | -7 | -7.1 | -7.1 | -7.2 | -7.3 | -7.4 | -4.8 | -5.2 | -5.5 | -5.7 | -6 | -6.2 | -6.4 | -6.5 | -6.7 | -6.8 | -6.9 | -6.9 | -7 | -7 | -7.1 | -7.2 | -7.3 | -7.4 | -7.5 | -7.5 | -4.8 | -5.2 | -5.5 | -5.8 | -6 | -6.2 | -6.4 | -6.6 | -6.7 | -6.9 | -6.9 | -6.9 | -7 | -7.1 | -7.1 | -7.2 | -7.3 | -7.4 | -7.5 | -7.5 | -5 | -5.4 | -5.6 | -5.9 | -6.1 | -6.3 | -6.5 | -6.7 | -6.8 | -6.9 | -7 | -7.1 | -7.1 | -7.2 | -7.3 | -7.3 | -7.4 | -7.5 | -7.6 | -7.6 | -5.1 | -5.4 | -5.7 | -6 | -6.2 | -6.4 | -6.5 | -6.7 | -6.9 | -7 | -7.1 | -7.1 | -7.2 | -7.2 | -7.3 | -7.4 | -7.4 | -7.5 | -7.6 | -7.7 | -5.1 | -5.5 | -5.8 | -6 | -6.2 | -6.4 | -6.6 | -6.8 | -6.9 | -7 | -7.1 | -7.2 | -7.2 | -7.3 | -7.4 | -7.4 | -7.5 | -7.6 | -7.6 | -7.7 | -5.2 | -5.5 | -5.8 | -6 | -6.2 | -6.4 | -6.6 | -6.8 | -6.9 | -7 | -7.1 | -7.2 | -7.2 | -7.3 | -7.4 | -7.4 | -7.5 | -7.6 | -7.6 | -7.7 | -5.2 | -5.5 | -5.8 | -6 | -6.2 | -6.4 | -6.6 | -6.8 | -6.9 | -7 | -7.2 | -7.2 | -7.3 | -7.3 | -7.4 | -7.4 | -7.5 | -7.6 | -7.6 | -7.7 | -5.2 | -5.5 | -5.8 | -6.1 | -6.3 | -6.5 | -6.6 | -6.8 | -6.9 | -7 | -7.2 | -7.2 | -7.3 | -7.3 | -7.4 | -7.5 | -7.5 | -7.6 | -7.7 | -7.7 | -5.9 | -5.7 | -5.3 | -5.1 | -4.7 | -4.7 | -4.3 | -4.3 | -4.1 | -3.8 | -5.7 | -5.4 | -5.2 | -5 | -4.8 | -4.6 | -4.4 | -4.2 | -4 | -3.8 | -5.9 | -5.5 | -5.3 | -5.1 | -4.7 | -4.8 | -4.3 | -4.4 | -4.2 | -3.8 | -5.7 | -5.5 | -5.3 | -5.1 | -4.9 | -4.7 | -4.4 | -4.2 | -4 | -3.9 |  |  |  |  | 0.68 | 3.68 | 340 |  | 295 | 336 | 293 | 0.14 | 0.08 | 0.999 | 0.998 | 0.999 | 0.999 | 0.999 | 0.999 | 0.999 | 0.999 | 0.999 | 0.999 | 0.999 | 0.999 | 0.999 | 0.999 | 0.999 | 0.999 | 0.999 | 0.999 | 0.999 | 0.999 | 0.999 | 0.999 | 0.999 | 0.999 | 0.999 | 0.999 | 0.999 | 0.999 | 0.999 | 0.999 | 0.999 | 0.999 | 0.999 | 0.998 | 0.997 | 0.993 | 0.985 | 0.968 | 0.934 | 0.873 | 0.777 | 0.645 | 0.5 | 0 | 0.998 | 0.995 | 0.998 | 0.999 | 0.999 | 0.999 | 0.999 | 0.999 | 0.999 | 0.999 | 0.999 | 0.999 | 0.999 | 0.999 | 0.999 | 0.999 | 0.999 | 0.999 | 0.999 | 0.999 | 0.999 | 0.999 | 0.999 | 0.998 | 0.999 | 0.999 | 0.999 | 0.999 | 0.998 | 0.998 | 0.998 | 0.998 | 0.998 | 0.996 | 0.992 | 0.983 | 0.963 | 0.922 | 0.842 | 0.712 | 0.531 | 0.335 | 0.177 | 0 | 0.995 | 0.99 | 0.995 | 0.999 | 0.999 | 0.998 | 0.997 | 0.997 | 0.998 | 0.997 | 0.998 | 0.998 | 0.998 | 0.998 | 0.998 | 0.998 | 0.998 | 0.999 | 0.999 | 0.998 | 0.997 | 0.998 | 0.997 | 0.997 | 0.998 | 0.999 | 0.998 | 0.997 | 0.996 | 0.995 | 0.995 | 0.995 | 0.995 | 0.991 | 0.984 | 0.966 | 0.928 | 0.851 | 0.71 | 0.507 | 0.282 | 0.112 | 0.031 | 0 | 0.31283 | 0.32947 | [11 empty] | 20220905
◎ | 12 | PCD4 | 618-634 | 1.618 | 63.4 | 63.398 | 0.009748 | 1.6203 | 63.11 | 63.111 | 0.009829 | 1.6002 | 1.6053 | 1.607 | 1.6098 | 1.6116 | 1.6133 | 1.615 | 1.6155 | 1.6159 | 1.6179 | 1.618 | 1.6203 | 1.6248 | 1.6253 | 1.63 | 1.6344 | 1.6418 |  | 2.5807 | 0 | -1.0958 | -2 | 1.2689 | -2 | 6.6388 | -4 | -6.485 | -5 | 3.4788 | -6 | 0.008058 | 0.003395 | 0.00297 | 0.006778 | 0.005266 | 0.008531 | 0.004823 | 0.005006 | 0.004712 | 0.8266 | 0.4784 | 0.1748 | 0.1735 | 0.3047 | 0.2386 | 0.4567 | 0.5402 | 0.4461 | 0.76 | 0.8679 | 0.4744 | 0.1734 | 0.2202 | 0.254 | 0.2366 | 0.5093 | 0.4794 | 0.4425 | 0.7537 | -0.0155 | -0.0056 | 0.0081 | 0.0059 | 0.026 | 1 | 5 | 3 | 4 | 4 | 3 |  | 604 | 645 | 574 | 595 | 690 | 83 | 85 | 86 | 87 | 87 | 88 | 88 | 88 | 88 | 88 | 88 | 88 | 88 | 89 | 90 | 92 | 94 | 97 | 101 | 87 | 111 | 0.678 | 0.557 | 445 | 4 | 310 | 73 | 28.1 | 0.293 |  | -8.93e-06 | 1.28e-08 | -1.34e-11 | 5.36e-07 | -8.84e-11 | 2.93e-09 | -1.4 | -1.4 | -1.4 | -1.4 | -1.3 | -1.2 | -1.1 | -1 | -1 | -0.9 | -3.6 | -3.3 | -3.1 | -2.8 | -2.6 | -2.3 | -2.1 | -2 | -1.8 | -1.7 | -1.6 | -1.6 | -1.6 | -1.6 | -1.5 | -1.4 | -1.3 | -1.3 | -1.2 | -1.1 | -3.8 | -3.5 | -3.3 | -3 | -2.8 | -2.6 | -2.4 | -2.2 | -2 | -1.9 | -1.8 | -1.9 | -1.9 | -1.8 | -1.8 | -1.7 | -1.6 | -1.5 | -1.4 | -1.4 | -4.1 | -3.8 | -3.5 | -3.2 | -3 | -2.8 | -2.6 | -2.4 | -2.2 | -2.1 | -1.9 | -1.9 | -1.9 | -1.8 | -1.8 | -1.7 | -1.6 | -1.5 | -1.4 | -1.4 | -4.1 | -3.8 | -3.5 | -3.3 | -3 | -2.8 | -2.6 | -2.4 | -2.3 | -2.1 | -2.1 | -2.1 | -2.1 | -2.1 | -2 | -1.9 | -1.8 | -1.7 | -1.7 | -1.6 | -4.3 | -4 | -3.7 | -3.5 | -3.3 | -3 | -2.8 | -2.6 | -2.5 | -2.3 | -2.2 | -2.2 | -2.2 | -2.2 | -2.1 | -2 | -2 | -1.9 | -1.8 | -1.7 | -4.4 | -4.1 | -3.9 | -3.6 | -3.4 | -3.1 | -2.9 | -2.7 | -2.6 | -2.5 | -2.3 | -2.3 | -2.3 | -2.3 | -2.2 | -2.1 | -2 | -2 | -1.9 | -1.8 | -4.5 | -4.2 | -4 | -3.7 | -3.5 | -3.2 | -3 | -2.8 | -2.7 | -2.6 | -2.3 | -2.4 | -2.4 | -2.3 | -2.2 | -2.2 | -2.1 | -2 | -1.9 | -1.8 | -4.5 | -4.2 | -4 | -3.7 | -3.5 | -3.3 | -3.1 | -2.9 | -2.7 | -2.6 | -2.4 | -2.4 | -2.4 | -2.3 | -2.3 | -2.2 | -2.1 | -2 | -1.9 | -1.9 | -4.5 | -4.3 | -4 | -3.7 | -3.5 | -3.3 | -3.1 | -2.9 | -2.7 | -2.6 | -2.4 | -2.5 | -2.5 | -2.4 | -2.4 | -2.3 | -2.2 | -2.1 | -2 | -1.9 | -4.6 | -4.3 | -4.1 | -3.8 | -3.6 | -3.4 | -3.2 | -3 | -2.8 | -2.7 | -3.6 | -3.5 | -3.4 | -3.4 | -3.3 | -3.4 | -3.2 | -3.3 | -3.3 | -3.2 | -3.5 | -3.5 | -3.4 | -3.4 | -3.4 | -3.3 | -3.3 | -3.3 | -3.2 | -3.2 | -3.5 | -3.4 | -3.4 | -3.4 | -3.3 | -3.3 | -3.2 | -3.3 | -3.3 | -3.1 | -3.5 | -3.4 | -3.4 | -3.4 | -3.3 | -3.3 | -3.3 | -3.2 | -3.2 | -3.2 |  |  |  |  | 1.31 | 3.52 | 355 |  | 285 | 345 | 284 | 0.14 | 0.14 | 0.928 | 0.947 | 0.976 | 0.994 | 0.997 | 0.999 | 0.998 | 0.998 | 0.999 | 0.999 | 0.999 | 0.999 | 0.999 | 0.999 | 0.999 | 0.999 | 0.999 | 0.999 | 0.999 | 0.999 | 0.999 | 0.999 | 0.999 | 0.999 | 0.999 | 0.999 | 0.999 | 0.999 | 0.999 | 0.999 | 0.999 | 0.999 | 0.998 | 0.995 | 0.991 | 0.983 | 0.967 | 0.945 | 0.908 | 0.859 | 0.794 | 0.717 | 0.623 | 0.493 | 0.829 | 0.873 | 0.941 | 0.984 | 0.993 | 0.998 | 0.996 | 0.996 | 0.997 | 0.999 | 0.999 | 0.999 | 0.999 | 0.999 | 0.999 | 0.999 | 0.999 | 0.999 | 0.999 | 0.999 | 0.999 | 0.999 | 0.999 | 0.999 | 0.999 | 0.999 | 0.999 | 0.999 | 0.999 | 0.998 | 0.998 | 0.996 | 0.994 | 0.988 | 0.977 | 0.958 | 0.92 | 0.867 | 0.785 | 0.684 | 0.561 | 0.434 | 0.304 | 0.17 | 0.688 | 0.762 | 0.885 | 0.968 | 0.986 | 0.997 | 0.993 | 0.992 | 0.994 | 0.999 | 0.999 | 0.999 | 0.999 | 0.999 | 0.999 | 0.999 | 0.999 | 0.999 | 0.999 | 0.998 | 0.999 | 0.999 | 0.999 | 0.999 | 0.999 | 0.999 | 0.999 | 0.999 | 0.997 | 0.996 | 0.997 | 0.993 | 0.989 | 0.976 | 0.955 | 0.917 | 0.847 | 0.752 | 0.616 | 0.467 | 0.314 | 0.188 | 0.093 | 0.029 | 0.31285 | 0.32938 | N-PSK53A | 618-634 | S-PHM52 | 618-634 | J-PSK02 | 618-633 | K-PSKn2 | 618-634 | H-ZPK1A | 618-634 |  | 20190614
◎ | 13 | PCD40 | 620-639 | 1.62 | 63.88 | 63.882 | 0.009705 | 1.6223 | 63.58 | 63.576 | 0.009788 | 1.6029 | 1.6076 | 1.6091 | 1.6118 | 1.6137 | 1.6153 | 1.617 | 1.6175 | 1.6179 | 1.6199 | 1.62 | 1.6223 | 1.6267 | 1.6273 | 1.632 | 1.6363 | 1.6437 |  | 2.5844 | 0 | -9.0522 | -3 | 1.4302 | -2 | 1.7051 | -4 | 4.9645 | -6 | -1.2927 | -7 | 0.007909 | 0.003367 | 0.002953 | 0.006752 | 0.005266 | 0.008379 | 0.004798 | 0.00499 | 0.004713 | 0.8149 | 0.468 | 0.1738 | 0.1731 | 0.3043 | 0.2385 | 0.4572 | 0.5426 | 0.449 | 0.7622 | 0.856 | 0.464 | 0.1724 | 0.2197 | 0.2537 | 0.2365 | 0.5098 | 0.4815 | 0.4452 | 0.7557 | -0.0294 | -0.0075 | 0.012 | 0.0092 | 0.0354 | 1 | 4 | 4* | 2 | 2 | 2 | 1 | 508 | 555 | 486 | 499 | 588 | 94 | 97 | 99 | 101 | 103 | 104 | 105 | 105 | 106 | 106 | 107 | 107 | 107 | 108 | 108 | 109 | 110 | 111 | 112 | 103 | 130 | 0.757 | 0.616 | 390 | 4 | 300 | 86 | 33.4 | 0.282 | 55 | -1.08e-05 | 2.42e-09 | 1.57e-11 | 7.21e-07 | 4.29e-10 | 1.46e-09 | -1.2 | -1.5 | -1.7 | -1.8 | -1.8 | -1.9 | -1.8 | -1.7 | -1.6 | -1.5 | -3.5 | -3.4 | -3.3 | -3.2 | -3.1 | -3 | -2.8 | -2.6 | -2.4 | -2.3 | -1.5 | -1.8 | -2 | -2.1 | -2.2 | -2.2 | -2.1 | -2.1 | -2 | -1.9 | -3.8 | -3.7 | -3.6 | -3.5 | -3.4 | -3.3 | -3.1 | -3 | -2.8 | -2.6 | -1.8 | -2.1 | -2.3 | -2.4 | -2.5 | -2.5 | -2.5 | -2.4 | -2.3 | -2.3 | -4 | -4 | -3.9 | -3.9 | -3.7 | -3.6 | -3.5 | -3.3 | -3.1 | -3 | -1.9 | -2.1 | -2.3 | -2.5 | -2.5 | -2.5 | -2.5 | -2.5 | -2.4 | -2.3 | -4.1 | -4 | -4 | -3.9 | -3.8 | -3.7 | -3.5 | -3.4 | -3.2 | -3 | -2.1 | -2.4 | -2.6 | -2.8 | -2.8 | -2.9 | -2.9 | -2.8 | -2.7 | -2.6 | -4.4 | -4.3 | -4.3 | -4.2 | -4.1 | -4 | -3.8 | -3.7 | -3.5 | -3.4 | -2.3 | -2.6 | -2.8 | -2.9 | -3 | -3 | -3 | -3 | -2.9 | -2.8 | -4.5 | -4.5 | -4.4 | -4.3 | -4.3 | -4.1 | -4 | -3.9 | -3.7 | -3.6 | -2.4 | -2.7 | -2.9 | -3.1 | -3.1 | -3.2 | -3.2 | -3.1 | -3.1 | -3 | -4.6 | -4.6 | -4.5 | -4.5 | -4.4 | -4.3 | -4.2 | -4 | -3.9 | -3.7 | -2.5 | -2.7 | -3 | -3.1 | -3.2 | -3.2 | -3.2 | -3.2 | -3.1 | -3 | -4.6 | -4.6 | -4.6 | -4.5 | -4.4 | -4.3 | -4.2 | -4 | -3.9 | -3.8 | -2.5 | -2.8 | -3 | -3.1 | -3.2 | -3.2 | -3.2 | -3.2 | -3.1 | -3 | -4.7 | -4.6 | -4.6 | -4.5 | -4.4 | -4.3 | -4.2 | -4.1 | -3.9 | -3.8 | -2.6 | -2.9 | -3.1 | -3.2 | -3.3 | -3.4 | -3.4 | -3.3 | -3.2 | -3.2 | -4.8 | -4.7 | -4.7 | -4.6 | -4.6 | -4.5 | -4.3 | -4.2 | -4 | -3.9 | -4.5 | -4.6 | -4.6 | -4.7 | -4.7 | -4.9 | -4.9 | -5.1 | -5.2 | -5.1 | -4.4 | -4.5 | -4.6 | -4.7 | -4.8 | -4.9 | -4.9 | -5 | -5.1 | -5.2 | -4.4 | -4.4 | -4.5 | -4.7 | -4.7 | -4.9 | -4.9 | -5.1 | -5.1 | -5.1 | -4.4 | -4.4 | -4.5 | -4.6 | -4.7 | -4.8 | -4.9 | -5 | -5.1 | -5.2 |  |  |  |  | 1.03 | 3.57 | 370 |  | 315 | 359 | 315 | 0.32 | 0.26 | [6 empty] | 0.999 | 0.999 | 0.999 | 0.999 | 0.999 | 0.999 | 0.999 | 0.999 | 0.999 | 0.999 | 0.999 | 0.999 | 0.999 | 0.999 | 0.999 | 0.999 | 0.999 | 0.999 | 0.999 | 0.999 | 0.999 | 0.999 | 0.999 | 0.998 | 0.998 | 0.997 | 0.995 | 0.991 | 0.981 | 0.96 | 0.921 | 0.854 | 0.751 | 0.62 | 0.471 | 0.332 | 0.216 | 0.112 | [6 empty] | 0.997 | 0.997 | 0.997 | 0.998 | 0.998 | 0.997 | 0.997 | 0.997 | 0.997 | 0.997 | 0.997 | 0.997 | 0.997 | 0.999 | 0.998 | 0.999 | 0.999 | 0.998 | 0.998 | 0.999 | 0.998 | 0.998 | 0.997 | 0.996 | 0.996 | 0.993 | 0.988 | 0.977 | 0.954 | 0.903 | 0.814 | 0.675 | 0.489 | 0.304 | 0.154 | 0.063 | 0.022 | 0 | [6 empty] | 0.994 | 0.994 | 0.995 | 0.996 | 0.995 | 0.995 | 0.994 | 0.994 | 0.994 | 0.994 | 0.994 | 0.994 | 0.994 | 0.997 | 0.997 | 0.997 | 0.997 | 0.996 | 0.997 | 0.998 | 0.997 | 0.996 | 0.994 | 0.992 | 0.991 | 0.986 | 0.976 | 0.954 | 0.911 | 0.815 | 0.663 | 0.455 | 0.24 | 0.092 | 0.024 | 0 | 0 | 0 | 0.31294 | 0.32967 | (N-PSK53A) | (618-634) | (S-PHM52) | (618-634) | (J-PSK02) | (618-633) |  |  | (H-ZPK1A) | (618-634) |  | 20190614
◎ | 14 | PCD51 | 593-670 | 1.5935 | 67 | 67 | 0.008858 | 1.5956 | 66.75 | 66.75 | 0.008923 | 1.5768 | 1.5817 | 1.5833 | 1.5859 | 1.5876 | 1.5892 | 1.5908 | 1.5912 | 1.5916 | 1.5934 | 1.5935 | 1.5956 | 1.5996 | 1.6001 | 1.6044 | 1.6083 | 1.6149 |  | 2.5047 | 0 | -1.0149 | -2 | 1.2654 | -2 | 1.6567 | -4 | 5.3872 | -7 | 5.5841 | -8 | 0.007524 | 0.00314 | 0.002715 | 0.006143 | 0.004753 | 0.007958 | 0.004395 | 0.004528 | 0.004254 | 0.8494 | 0.4949 | 0.1785 | 0.176 | 0.3065 | 0.2387 | 0.4548 | 0.5366 | 0.4425 | 0.7483 | 0.8919 | 0.4913 | 0.1772 | 0.2234 | 0.2556 | 0.2369 | 0.5075 | 0.4767 | 0.4393 | 0.7428 | -0.0095 | -0.0037 | 0.0108 | 0.0088 | 0.0426 | 1 | 4 | 2* | 3 | 3 | 5 | 0 | 499 | 541 | 475 | 496 | 580 | 80 | 83 | 85 | 86 | 88 | 89 | 90 | 91 | 92 | 93 | 94 | 94 | 95 | 96 | 96 | 97 | 98 | 99 | 100 | 89 | 116 | 0.882 | 0.709 | 440 | 4 | 270 | 89 | 34.8 | 0.271 | 61 | -5.75e-06 | 4.33e-09 | -1.7e-11 | 3.99e-07 | 4.04e-10 | 0.175 | 0.4 | 0.3 | 0.2 | 0.1 | 0.1 | 0 | 0 | 0 | -0.1 | -0.1 | -1.8 | -1.6 | -1.5 | -1.3 | -1.2 | -1.1 | -1 | -0.9 | -0.9 | -0.8 | 0.2 | 0 | -0.1 | -0.1 | -0.2 | -0.2 | -0.3 | -0.3 | -0.4 | -0.4 | -2 | -1.8 | -1.7 | -1.5 | -1.4 | -1.3 | -1.3 | -1.2 | -1.2 | -1.1 | 0 | -0.2 | -0.3 | -0.4 | -0.4 | -0.5 | -0.6 | -0.6 | -0.7 | -0.7 | -2.2 | -2.1 | -1.9 | -1.8 | -1.7 | -1.6 | -1.5 | -1.5 | -1.5 | -1.4 | -0.1 | -0.2 | -0.3 | -0.4 | -0.5 | -0.5 | -0.6 | -0.6 | -0.7 | -0.7 | -2.3 | -2.1 | -1.9 | -1.8 | -1.7 | -1.6 | -1.6 | -1.5 | -1.5 | -1.5 | -0.3 | -0.4 | -0.5 | -0.6 | -0.7 | -0.8 | -0.8 | -0.9 | -1 | -1 | -2.4 | -2.3 | -2.1 | -2 | -1.9 | -1.9 | -1.8 | -1.8 | -1.7 | -1.7 | -0.4 | -0.5 | -0.6 | -0.7 | -0.8 | -0.9 | -0.9 | -1 | -1.1 | -1.1 | -2.5 | -2.4 | -2.2 | -2.1 | -2 | -2 | -1.9 | -1.9 | -1.9 | -1.9 | -0.4 | -0.6 | -0.7 | -0.8 | -0.9 | -1 | -1 | -1.1 | -1.2 | -1.2 | -2.6 | -2.4 | -2.3 | -2.2 | -2.1 | -2.1 | -2 | -2 | -2 | -2 | -0.5 | -0.6 | -0.7 | -0.8 | -0.9 | -1 | -1.1 | -1.1 | -1.2 | -1.3 | -2.6 | -2.5 | -2.3 | -2.2 | -2.1 | -2.1 | -2 | -2 | -2 | -2 | -0.5 | -0.7 | -0.8 | -0.9 | -0.9 | -1 | -1.1 | -1.2 | -1.2 | -1.3 | -2.6 | -2.5 | -2.4 | -2.3 | -2.2 | -2.1 | -2.1 | -2 | -2 | -2 | -0.5 | -0.7 | -0.8 | -0.9 | -1 | -1.1 | -1.2 | -1.2 | -1.3 | -1.4 | -2.7 | -2.5 | -2.4 | -2.3 | -2.2 | -2.2 | -2.1 | -2.1 | -2.1 | -2.1 | -3.2 | -3.4 | -3.4 | -3.6 | -3.6 | -3.8 | -3.9 | -4.1 | -4.3 | -4.2 | -3.1 | -3.3 | -3.4 | -3.5 | -3.7 | -3.8 | -3.9 | -4.1 | -4.2 | -4.3 | -3.2 | -3.3 | -3.4 | -3.6 | -3.6 | -3.9 | -3.9 | -4.1 | -4.3 | -4.2 | -3.2 | -3.3 | -3.4 | -3.6 | -3.7 | -3.8 | -3.9 | -4.1 | -4.2 | -4.3 |  |  |  |  | 1.48 | 3.14 | 340 |  | 270 | 330 | 268 | 0.23 | 0.23 | 0.956 | 0.969 | 0.981 | 0.994 | 0.997 | 0.999 | 0.998 | 0.998 | 0.999 | 0.999 | 0.999 | 0.999 | 0.999 | 0.999 | 0.999 | 0.999 | 0.999 | 0.999 | 0.999 | 0.999 | 0.999 | 0.999 | 0.999 | 0.999 | 0.999 | 0.999 | 0.999 | 0.999 | 0.999 | 0.998 | 0.998 | 0.998 | 0.998 | 0.997 | 0.996 | 0.993 | 0.987 | 0.976 | 0.957 | 0.929 | 0.887 | 0.832 | 0.765 | 0.681 | 0.894 | 0.925 | 0.954 | 0.985 | 0.993 | 0.998 | 0.996 | 0.996 | 0.997 | 0.999 | 0.999 | 0.999 | 0.999 | 0.999 | 0.999 | 0.999 | 0.999 | 0.999 | 0.999 | 0.999 | 0.999 | 0.999 | 0.999 | 0.999 | 0.998 | 0.999 | 0.998 | 0.998 | 0.997 | 0.996 | 0.996 | 0.996 | 0.995 | 0.993 | 0.989 | 0.982 | 0.967 | 0.94 | 0.895 | 0.831 | 0.74 | 0.63 | 0.51 | 0.381 | 0.8 | 0.856 | 0.91 | 0.971 | 0.986 | 0.997 | 0.992 | 0.992 | 0.994 | 0.998 | 0.998 | 0.998 | 0.999 | 0.998 | 0.998 | 0.999 | 0.999 | 0.999 | 0.999 | 0.999 | 0.999 | 0.999 | 0.998 | 0.998 | 0.997 | 0.998 | 0.997 | 0.996 | 0.994 | 0.992 | 0.991 | 0.991 | 0.99 | 0.986 | 0.978 | 0.964 | 0.935 | 0.884 | 0.802 | 0.69 | 0.547 | 0.397 | 0.26 | 0.145 | 0.31298 | 0.32966 |  |  | (S-FPM2) | (595-677) | J-PSKH4 | 593-670 | (K-PSK400) | (595-678) | H-ZPK3 | 593-673 |  | 20190614
| 15 | BSC7 | 517-642 | 1.5168 | 64.2 | 64.199 | 0.00805 | 1.5187 | 64 | 64 | 0.008105 | 1.5012 | 1.5059 | 1.5073 | 1.5098 | 1.5114 | 1.5129 | 1.5143 | 1.5147 | 1.5151 | 1.5167 | 1.5168 | 1.5187 | 1.5224 | 1.5228 | 1.5267 | 1.5302 | 1.5362 |  | 2.2703 | 0 | -9.1988 | -3 | 1.161 | -2 | -7.6124 | -5 | 2.8559 | -5 | -1.2566 | -6 | 0.006989 | 0.002892 | 0.002479 | 0.005571 | 0.004301 | 0.007386 | 0.004003 | 0.004102 | 0.003849 | 0.8682 | 0.5089 | 0.1814 | 0.1779 | 0.308 | 0.2386 | 0.4534 | 0.5343 | 0.4407 | 0.7453 | 0.9113 | 0.5055 | 0.1801 | 0.2257 | 0.2569 | 0.237 | 0.5061 | 0.4749 | 0.4378 | 0.7403 | 0.0224 | 0.0045 | 0.0007 | 0.0015 | 0.0131 | 3 | 1 | 1 | 2 | 2 | 1 |  | 556 | 621 | 529 | 550 | 711 | [19 empty] | 76 | 93 | 1.21 | 0.749 | 595 | 6 | 100 | 79 | 32.7 | 0.214 | 106 | [126 empty] | 2.4 | 2.5 | 2.6 | 2.7 | 2.8 | 2.8 |  |  |  |  | 0.4 | 0.8 | 1.1 | 1.4 | 1.6 | 1.8 | [108 empty] | 2.82 | 2.52 | 325 |  | 285 | 319 | 283 | 0.02 | 0.03 | [6 empty] | 0.998 | 0.998 | 0.995 | 0.999 | 0.999 | 0.999 | 0.999 | 0.999 | 0.999 | 0.999 | 0.999 | 0.999 | 0.999 | 0.999 | 0.999 | 0.999 | 0.999 | 0.999 | 0.999 | 0.999 | 0.999 | 0.999 | 0.999 | 0.999 | 0.999 | 0.999 | 0.999 | 0.999 | 0.998 | 0.998 | 0.994 | 0.99 | 0.981 | 0.961 | 0.918 | 0.831 | 0.686 | 0.487 | [6 empty] | 0.994 | 0.996 | 0.987 | 0.997 | 0.998 | 0.998 | 0.998 | 0.998 | 0.999 | 0.999 | 0.999 | 0.999 | 0.999 | 0.999 | 0.999 | 0.999 | 0.999 | 0.999 | 0.999 | 0.999 | 0.999 | 0.999 | 0.999 | 0.999 | 0.999 | 0.999 | 0.999 | 0.997 | 0.996 | 0.994 | 0.985 | 0.974 | 0.952 | 0.905 | 0.807 | 0.629 | 0.389 | 0.165 | [6 empty] | 0.989 | 0.993 | 0.974 | 0.994 | 0.995 | 0.995 | 0.996 | 0.996 | 0.997 | 0.997 | 0.998 | 0.998 | 0.999 | 0.999 | 0.999 | 0.999 | 0.999 | 0.999 | 0.999 | 0.999 | 0.998 | 0.998 | 0.999 | 0.998 | 0.999 | 0.998 | 0.997 | 0.993 | 0.992 | 0.989 | 0.97 | 0.948 | 0.906 | 0.818 | 0.652 | 0.396 | 0.151 | 0.027 | 0.31279 | 0.32916 | N-BK7 | 517-642 | (S-BSL7) | (516-641) | J-BK7A | 517-641 | K-BK7 | 516-641 | H-K9L | 517-642 |  | 20190614
| 16 | E-C3 | 518-590 | 1.5182 | 58.96 | 58.963 | 0.008789 | 1.5203 | 58.69 | 58.688 | 0.008866 | 1.5026 | 1.507 | 1.5084 | 1.5109 | 1.5125 | 1.514 | 1.5156 | 1.516 | 1.5164 | 1.5182 | 1.5182 | 1.5203 | 1.5244 | 1.5249 | 1.5291 | 1.5331 | 1.5399 |  | 2.2725 | 0 | -8.4105 | -3 | 1.1307 | -2 | 3.7782 | -4 | -2.6903 | -5 | 1.5976 | -6 | 0.007174 | 0.003042 | 0.00267 | 0.006119 | 0.004783 | 0.007599 | 0.004341 | 0.004525 | 0.004281 | 0.8162 | 0.4701 | 0.1734 | 0.1727 | 0.3038 | 0.2385 | 0.4577 | 0.5442 | 0.4518 | 0.7724 | 0.8571 | 0.4661 | 0.1719 | 0.2192 | 0.2532 | 0.2364 | 0.5104 | 0.4829 | 0.4479 | 0.7657 | -0.0052 | -0.0023 | 0.0029 | 0.002 | 0.0049 | 2 | 1 | 1 | 2 | 1 | 1 |  | 501 | 568 | 471 | 492 | 652 | [19 empty] | 99 | 122 | 0.987 | 0.756 | 505 | 5 | 160 | [130 empty] | -0.1 | 0 | 0 | 0 | -0.1 | -0.3 |  |  |  |  | -2.2 | -1.8 | -1.5 | -1.4 | -1.3 | -1.3 | [109 empty] | 2.53 | 320 |  | 285 | 315 | 284 | 0.11 | 0.16 | [6 empty] | 0.998 | 0.998 | 0.999 | 0.999 | 0.999 | 0.999 | 0.999 | 0.999 | 0.999 | 0.999 | 0.999 | 0.999 | 0.999 | 0.999 | 0.999 | 0.999 | 0.999 | 0.999 | 0.999 | 0.999 | 0.999 | 0.998 | 0.999 | 0.999 | 0.998 | 0.998 | 0.998 | 0.998 | 0.997 | 0.998 | 0.995 | 0.994 | 0.986 | 0.973 | 0.935 | 0.842 | 0.677 | 0.454 | [6 empty] | 0.995 | 0.996 | 0.998 | 0.998 | 0.998 | 0.998 | 0.999 | 0.999 | 0.999 | 0.999 | 0.999 | 0.999 | 0.999 | 0.999 | 0.999 | 0.999 | 0.999 | 0.998 | 0.998 | 0.997 | 0.997 | 0.996 | 0.997 | 0.997 | 0.995 | 0.994 | 0.995 | 0.994 | 0.992 | 0.995 | 0.988 | 0.985 | 0.966 | 0.933 | 0.844 | 0.65 | 0.376 | 0.139 | [6 empty] | 0.991 | 0.991 | 0.996 | 0.996 | 0.997 | 0.997 | 0.998 | 0.998 | 0.998 | 0.998 | 0.998 | 0.999 | 0.999 | 0.999 | 0.999 | 0.999 | 0.997 | 0.995 | 0.996 | 0.994 | 0.993 | 0.992 | 0.993 | 0.993 | 0.99 | 0.989 | 0.991 | 0.988 | 0.984 | 0.991 | 0.975 | 0.969 | 0.932 | 0.871 | 0.712 | 0.422 | 0.142 | 0.019 | 0.31302 | 0.32932 | (N-K5) | (522-595) | S-NSL3 | 518-590 | J-K3 | 518-588 |  |  | H-K10 | 518-590 |  | 20190614
| 17 | BAC4 | 569-560 | 1.5688 | 56.04 | 56.042 | 0.01015 | 1.5713 | 55.78 | 55.775 | 0.010242 | 1.5514 | 1.556 | 1.5575 | 1.5603 | 1.5622 | 1.564 | 1.5657 | 1.5662 | 1.5667 | 1.5687 | 1.5688 | 1.5713 | 1.5759 | 1.5765 | 1.5815 | 1.5861 | 1.594 |  | 2.4197 | 0 | -8.3329 | -3 | 1.5397 | -2 | -1.7392 | -4 | 6.2183 | -5 | -3.0621 | -6 | 0.008201 | 0.003504 | 0.003078 | 0.007072 | 0.005567 | 0.008691 | 0.005006 | 0.005236 | 0.004985 | 0.808 | 0.4628 | 0.1729 | 0.1723 | 0.3033 | 0.2382 | 0.4585 | 0.5485 | 0.4574 | 0.7791 | 0.8486 | 0.4586 | 0.1714 | 0.2186 | 0.2527 | 0.2361 | 0.5112 | 0.4867 | 0.4533 | 0.7721 | 0.0003 | 0.0003 | 0.001 | 0.001 | -0.0086 | 1 | 1 | 1 | 2 | 1 | 1 |  | 590 | 664 | 565 | 583 | 748 | 47 | 49 | 50 | 51 | 52 | 53 | 54 | 55 | 55 | 56 | 56 | 56 | 57 | 57 | 58 | 58 | 59 | 59 | 60 | 53 | 69 | 1.19 | 0.703 | 615 | 6 | 90 | 81 | 32.2 | 0.253 | 122 | 9.31e-06 | 1.09e-08 | -5.68e-11 | 4.67e-07 | 7.99e-10 | 0.248 | 7.6 | 7.8 | 8 | 8.2 | 8.3 | 8.4 | 8.4 | 8.5 | 8.4 | 8.3 | 5.5 | 6 | 6.4 | 6.8 | 7.1 | 7.3 | 7.5 | 7.6 | 7.6 | 7.6 | 7.2 | 7.4 | 7.5 | 7.7 | 7.8 | 7.8 | 7.8 | 7.8 | 7.7 | 7.7 | 5.1 | 5.5 | 5.9 | 6.3 | 6.5 | 6.7 | 6.9 | 6.9 | 7 | 6.9 | 6.8 | 7 | 7.1 | 7.2 | 7.2 | 7.3 | 7.3 | 7.2 | 7.1 | 7 | 4.7 | 5.1 | 5.5 | 5.8 | 6 | 6.2 | 6.3 | 6.4 | 6.3 | 6.3 | 6.8 | 6.9 | 7 | 7.1 | 7.2 | 7.2 | 7.2 | 7.2 | 7.1 | 6.9 | 4.6 | 5.1 | 5.4 | 5.7 | 6 | 6.1 | 6.3 | 6.3 | 6.3 | 6.2 | 6.5 | 6.6 | 6.7 | 6.7 | 6.8 | 6.8 | 6.8 | 6.7 | 6.6 | 6.4 | 4.3 | 4.7 | 5.1 | 5.4 | 5.6 | 5.7 | 5.8 | 5.8 | 5.8 | 5.7 | 6.3 | 6.4 | 6.5 | 6.6 | 6.6 | 6.6 | 6.6 | 6.5 | 6.3 | 6.2 | 4.2 | 4.6 | 4.9 | 5.2 | 5.4 | 5.5 | 5.6 | 5.6 | 5.6 | 5.5 | 6.2 | 6.3 | 6.4 | 6.4 | 6.4 | 6.4 | 6.4 | 6.3 | 6.1 | 6 | 4.1 | 4.5 | 4.8 | 5 | 5.2 | 5.4 | 5.4 | 5.4 | 5.4 | 5.3 | 6.2 | 6.3 | 6.3 | 6.4 | 6.4 | 6.4 | 6.4 | 6.2 | 6.1 | 6 | 4.1 | 4.4 | 4.8 | 5 | 5.2 | 5.3 | 5.4 | 5.4 | 5.3 | 5.2 | 6.2 | 6.2 | 6.3 | 6.3 | 6.4 | 6.4 | 6.3 | 6.2 | 6.1 | 5.9 | 4 | 4.4 | 4.7 | 5 | 5.2 | 5.3 | 5.4 | 5.4 | 5.3 | 5.2 | 6.1 | 6.1 | 6.2 | 6.2 | 6.2 | 6.2 | 6.2 | 6.1 | 5.9 | 5.8 | 4 | 4.3 | 4.6 | 4.9 | 5.1 | 5.2 | 5.2 | 5.2 | 5.2 | 5.1 | -3 | -3.2 | -3.4 | -3.7 | -3.8 | -4.1 | -4.3 | -4.6 | -4.8 | -4.9 | -2.9 | -3.2 | -3.4 | -3.7 | -3.9 | -4.1 | -4.3 | -4.6 | -4.8 | -5 | -3 | -3.2 | -3.4 | -3.7 | -3.8 | -4.2 | -4.3 | -4.7 | -4.9 | -5 | -3 | -3.2 | -3.4 | -3.7 | -3.9 | -4.2 | -4.4 | -4.6 | -4.9 | -5 |  |  |  |  | 3.22 | 2.85 | 350 |  | 295 | 339 | 296 | 0.27 | 0.22 | [6 empty] | 0.999 | 0.999 | 0.998 | 0.999 | 0.999 | 0.999 | 0.999 | 0.999 | 0.999 | 0.999 | 0.999 | 0.999 | 0.999 | 0.999 | 0.999 | 0.999 | 0.999 | 0.999 | 0.999 | 0.999 | 0.999 | 0.999 | 0.998 | 0.998 | 0.998 | 0.998 | 0.997 | 0.995 | 0.993 | 0.987 | 0.978 | 0.959 | 0.927 | 0.871 | 0.777 | 0.628 | 0.432 | 0.243 | [6 empty] | 0.997 | 0.997 | 0.994 | 0.999 | 0.999 | 0.999 | 0.999 | 0.999 | 0.999 | 0.999 | 0.999 | 0.999 | 0.999 | 0.999 | 0.999 | 0.999 | 0.998 | 0.998 | 0.998 | 0.999 | 0.998 | 0.997 | 0.996 | 0.995 | 0.995 | 0.994 | 0.993 | 0.988 | 0.982 | 0.969 | 0.945 | 0.901 | 0.827 | 0.707 | 0.53 | 0.311 | 0.122 | 0.029 | [6 empty] | 0.995 | 0.995 | 0.987 | 0.998 | 0.998 | 0.998 | 0.998 | 0.998 | 0.998 | 0.998 | 0.998 | 0.998 | 0.998 | 0.998 | 0.998 | 0.997 | 0.996 | 0.995 | 0.997 | 0.997 | 0.995 | 0.994 | 0.992 | 0.991 | 0.99 | 0.988 | 0.985 | 0.976 | 0.964 | 0.938 | 0.892 | 0.812 | 0.684 | 0.5 | 0.281 | 0.097 | 0.015 | 0 | 0.31305 | 0.3297 | N-BAK4 | 569-560 | S-BAL14 | 569-563 | J-BAK4 | 569-560 |  |  | H-BaK7 | 569-560 |  | 20190614
| 18 | BACD5 | 589-613 | 1.5891 | 61.25 | 61.253 | 0.009618 | 1.5914 | 61.01 | 61.009 | 0.009694 | 1.5716 | 1.5765 | 1.5781 | 1.5809 | 1.5828 | 1.5845 | 1.5862 | 1.5867 | 1.5871 | 1.589 | 1.5891 | 1.5914 | 1.5958 | 1.5963 | 1.601 | 1.6053 | 1.6126 |  | 2.4861 | 0 | -9.5685 | -3 | 1.4685 | -2 | -1.1216 | -4 | 4.1979 | -5 | -1.8856 | -6 | 0.008048 | 0.003388 | 0.002941 | 0.006677 | 0.005197 | 0.008517 | 0.004766 | 0.004928 | 0.004652 | 0.8368 | 0.4845 | 0.1771 | 0.1752 | 0.3058 | 0.2385 | 0.4557 | 0.5403 | 0.4478 | 0.7599 | 0.8786 | 0.4807 | 0.1757 | 0.2222 | 0.255 | 0.2366 | 0.5084 | 0.4799 | 0.4443 | 0.754 | 0.0047 | 0.001 | 0.0022 | 0.0022 | 0.0087 | 2 | 3 | 3 | 3 | 2 | 2 |  | 612 | 663 | 579 | 603 | 724 | 49 | 51 | 53 | 54 | 55 | 55 | 56 | 56 | 56 | 57 | 57 | 57 | 57 | 57 | 58 | 58 | 59 | 60 | 62 | 55 | 69 | 1.06 | 0.59 | 615 | 6 | 100 | 87 | 34.6 | 0.254 | 94 | 3.09e-06 | 1.25e-08 | -4.95e-11 | 5.43e-07 | 5.6e-10 | 1.57e-09 | 4.3 | 4.4 | 4.6 | 4.7 | 4.8 | 4.8 | 4.9 | 4.9 | 4.8 | 4.7 | 2.1 | 2.6 | 2.9 | 3.3 | 3.5 | 3.7 | 3.9 | 4 | 4 | 4 | 4.1 | 4.2 | 4.3 | 4.4 | 4.5 | 4.6 | 4.6 | 4.5 | 4.5 | 4.4 | 1.9 | 2.3 | 2.7 | 3 | 3.3 | 3.5 | 3.6 | 3.7 | 3.7 | 3.7 | 3.9 | 4 | 4.1 | 4.1 | 4.2 | 4.3 | 4.3 | 4.2 | 4.2 | 4.1 | 1.7 | 2.1 | 2.4 | 2.7 | 3 | 3.2 | 3.3 | 3.4 | 3.4 | 3.3 | 3.8 | 3.9 | 4 | 4.1 | 4.2 | 4.2 | 4.2 | 4.2 | 4.1 | 4 | 1.6 | 2.1 | 2.4 | 2.7 | 2.9 | 3.1 | 3.3 | 3.3 | 3.3 | 3.3 | 3.6 | 3.7 | 3.8 | 3.9 | 3.9 | 3.9 | 3.9 | 3.9 | 3.8 | 3.7 | 1.4 | 1.8 | 2.2 | 2.5 | 2.7 | 2.9 | 3 | 3 | 3 | 3 | 3.5 | 3.6 | 3.6 | 3.7 | 3.8 | 3.8 | 3.8 | 3.8 | 3.7 | 3.6 | 1.3 | 1.7 | 2 | 2.3 | 2.6 | 2.7 | 2.8 | 2.9 | 2.9 | 2.8 | 3.4 | 3.5 | 3.5 | 3.6 | 3.7 | 3.7 | 3.7 | 3.6 | 3.5 | 3.4 | 1.2 | 1.6 | 1.9 | 2.2 | 2.4 | 2.6 | 2.7 | 2.7 | 2.7 | 2.7 | 3.3 | 3.4 | 3.5 | 3.6 | 3.6 | 3.6 | 3.6 | 3.6 | 3.5 | 3.4 | 1.2 | 1.6 | 1.9 | 2.2 | 2.4 | 2.6 | 2.7 | 2.7 | 2.7 | 2.7 | 3.3 | 3.4 | 3.5 | 3.5 | 3.6 | 3.6 | 3.6 | 3.5 | 3.5 | 3.4 | 1.2 | 1.6 | 1.9 | 2.2 | 2.4 | 2.5 | 2.6 | 2.7 | 2.7 | 2.6 | 3.2 | 3.3 | 3.4 | 3.5 | 3.5 | 3.5 | 3.5 | 3.4 | 3.3 | 3.3 | 1.1 | 1.5 | 1.8 | 2.1 | 2.3 | 2.4 | 2.5 | 2.6 | 2.6 | 2.5 | -2.9 | -3 | -3.1 | -3.2 | -3.2 | -3.5 | -3.5 | -3.7 | -3.8 | -3.8 | -2.8 | -3 | -3.1 | -3.2 | -3.3 | -3.4 | -3.6 | -3.7 | -3.8 | -3.9 | -2.9 | -2.9 | -3.1 | -3.2 | -3.2 | -3.4 | -3.5 | -3.7 | -3.8 | -3.8 | -2.8 | -2.9 | -3.1 | -3.2 | -3.3 | -3.4 | -3.5 | -3.7 | -3.8 | -3.9 | [5 empty] | 3.27 | 345 |  | 290 | 334 | 289 | 0.17 | 0.17 | [6 empty] | 0.999 | 0.999 | 0.996 | 0.999 | 0.999 | 0.999 | 0.999 | 0.999 | 0.999 | 0.999 | 0.999 | 0.999 | 0.999 | 0.999 | 0.999 | 0.999 | 0.999 | 0.999 | 0.999 | 0.999 | 0.999 | 0.999 | 0.999 | 0.999 | 0.999 | 0.999 | 0.998 | 0.997 | 0.995 | 0.991 | 0.984 | 0.969 | 0.945 | 0.9 | 0.827 | 0.717 | 0.57 | 0.397 | [6 empty] | 0.997 | 0.997 | 0.99 | 0.999 | 0.999 | 0.999 | 0.999 | 0.999 | 0.999 | 0.999 | 0.999 | 0.999 | 0.999 | 0.999 | 0.999 | 0.999 | 0.999 | 0.999 | 0.999 | 0.999 | 0.999 | 0.999 | 0.998 | 0.998 | 0.998 | 0.997 | 0.995 | 0.992 | 0.988 | 0.978 | 0.96 | 0.925 | 0.867 | 0.768 | 0.622 | 0.434 | 0.244 | 0.099 | [6 empty] | 0.994 | 0.994 | 0.98 | 0.998 | 0.998 | 0.998 | 0.998 | 0.998 | 0.998 | 0.998 | 0.998 | 0.998 | 0.998 | 0.998 | 0.998 | 0.998 | 0.999 | 0.999 | 0.999 | 0.999 | 0.999 | 0.997 | 0.996 | 0.995 | 0.995 | 0.994 | 0.99 | 0.985 | 0.976 | 0.956 | 0.922 | 0.856 | 0.752 | 0.59 | 0.387 | 0.189 | 0.059 | 0 | 0.31293 | 0.32951 | N-SK5 | 589-613 | S-BAL35 | 589-612 | J-SK5 | 589-612 | K-SK5 | 589-612 | H-ZK3 | 589-613 |  | 20190614
| 19 | BACD16 | 620-604 | 1.6204 | 60.35 | 60.345 | 0.010281 | 1.6229 | 60.1 | 60.104 | 0.010363 | 1.6013 | 1.6069 | 1.6086 | 1.6117 | 1.6137 | 1.6155 | 1.6173 | 1.6178 | 1.6182 | 1.6203 | 1.6204 | 1.6229 | 1.6276 | 1.6281 | 1.6331 | 1.6377 | 1.6455 |  | 2.586 | 0 | -1.194 | -2 | 1.3996 | -2 | 4.8975 | -4 | -3.9121 | -5 | 2.2612 | -6 | 0.008619 | 0.00361 | 0.00314 | 0.007141 | 0.005546 | 0.00912 | 0.005092 | 0.005271 | 0.004963 | 0.8383 | 0.4872 | 0.1764 | 0.1747 | 0.3054 | 0.2386 | 0.456 | 0.5394 | 0.4462 | 0.7602 | 0.8801 | 0.4834 | 0.175 | 0.2217 | 0.2547 | 0.2367 | 0.5086 | 0.4789 | 0.4426 | 0.7542 | 0.0105 | 0.001 | -0.0004 | -0.0003 | -0.0006 | 3 | 5 | 3* | 3 | 2 | 4 |  | 644 | 688 | 618 | 636 | 735 | [19 empty] | 60 | 71 | 0.807 | 0.528 | 575 | 6 | 130 | 88 | 34.8 | 0.269 | [127 empty] | 2.3 | 2.3 | 2.3 | 2.4 | 2.5 | 2.6 |  |  |  |  | 0.1 | 0.4 | 0.7 | 1 | 1.3 | 1.5 | [109 empty] | 3.52 | 360 |  | 300 | 350 | 300 | 0.25 | 0.25 | [6 empty] | 0.998 | 0.998 | 0.997 | 0.999 | 0.999 | 0.999 | 0.999 | 0.999 | 0.999 | 0.999 | 0.999 | 0.999 | 0.999 | 0.999 | 0.999 | 0.999 | 0.999 | 0.999 | 0.999 | 0.999 | 0.999 | 0.999 | 0.999 | 0.999 | 0.999 | 0.998 | 0.996 | 0.993 | 0.987 | 0.977 | 0.957 | 0.925 | 0.872 | 0.789 | 0.677 | 0.545 | 0.406 | 0.281 | [6 empty] | 0.995 | 0.995 | 0.992 | 0.999 | 0.999 | 0.999 | 0.999 | 0.999 | 0.999 | 0.999 | 0.999 | 0.999 | 0.999 | 0.999 | 0.999 | 0.999 | 0.999 | 0.999 | 0.999 | 0.999 | 0.999 | 0.999 | 0.998 | 0.998 | 0.996 | 0.994 | 0.99 | 0.982 | 0.969 | 0.943 | 0.896 | 0.823 | 0.709 | 0.553 | 0.377 | 0.218 | 0.105 | 0 | [6 empty] | 0.99 | 0.99 | 0.984 | 0.999 | 0.999 | 0.999 | 0.999 | 0.999 | 0.999 | 0.999 | 0.999 | 0.999 | 0.999 | 0.999 | 0.999 | 0.999 | 0.999 | 0.999 | 0.999 | 0.999 | 0.999 | 0.997 | 0.996 | 0.995 | 0.993 | 0.989 | 0.979 | 0.965 | 0.939 | 0.89 | 0.803 | 0.677 | 0.503 | 0.306 | 0.142 | 0.048 | 0 | 0 | 0.31295 | 0.32955 | N-SK16 | 620-603 | S-BSM16 | 620-603 | J-SK16 | 620-603 | K-SK16 | 620-603 | H-ZK9B | 620-603 |  | 20190614
| 20 | BACED5 | 658-509 | 1.6584 | 50.86 | 50.857 | 0.012947 | 1.6615 | 50.57 | 50.567 | 0.013082 | 1.6377 | 1.6427 | 1.6445 | 1.6478 | 1.6502 | 1.6523 | 1.6545 | 1.6552 | 1.6557 | 1.6583 | 1.6584 | 1.6615 | 1.6675 | 1.6682 | 1.6747 | 1.6808 | 1.6914 |  | 2.6934 | 0 | -8.637 | -3 | 2.0496 | -2 | -9.3205 | -5 | 6.271 | -5 | -2.0835 | -6 | 0.010024 | 0.004368 | 0.003892 | 0.009055 | 0.007219 | 0.01064 | 0.006356 | 0.006726 | 0.006468 | 0.7742 | 0.4369 | 0.1681 | 0.1692 | 0.3006 | 0.2379 | 0.4615 | 0.5576 | 0.4705 | 0.8169 | 0.8133 | 0.4323 | 0.1664 | 0.2146 | 0.2504 | 0.2354 | 0.5141 | 0.4944 | 0.4656 | 0.8085 | -0.0093 | -0.0012 | 0.001 | 0.0008 | -0.0036 | 1 | 3 | 3 | 2 | 1 | 2 |  | 601 | 667 | 581 | 595 | 729 | [19 empty] | 72 | 89 | 0.896 | 0.553 | 580 | 6 | 150 | 94 | 36.6 | 0.277 | 99 | [126 empty] | 3.5 | 3.6 | 3.6 | 3.7 | 3.9 | 4 |  |  |  |  | 1.3 | 1.6 | 2 | 2.3 | 2.6 | 2.9 | [108 empty] | 1.89 | 3.64 | 375 |  | 330 | 364 | 331 | 0.5 | 0.39 | [6 empty] | 0.999 | 0.999 | 0.999 | 0.999 | 0.999 | 0.999 | 0.999 | 0.999 | 0.999 | 0.999 | 0.999 | 0.999 | 0.999 | 0.999 | 0.999 | 0.999 | 0.999 | 0.999 | 0.999 | 0.999 | 0.999 | 0.999 | 0.998 | 0.998 | 0.998 | 0.996 | 0.992 | 0.986 | 0.973 | 0.943 | 0.878 | 0.75 | 0.523 | 0.279 | 0 | 0 | 0 | 0 | [6 empty] | 0.998 | 0.998 | 0.997 | 0.999 | 0.999 | 0.999 | 0.999 | 0.999 | 0.999 | 0.999 | 0.999 | 0.999 | 0.999 | 0.999 | 0.999 | 0.998 | 0.999 | 0.998 | 0.998 | 0.999 | 0.999 | 0.997 | 0.996 | 0.995 | 0.994 | 0.989 | 0.981 | 0.966 | 0.934 | 0.864 | 0.723 | 0.488 | 0.197 | 0.041 | 0 | 0 | 0 | 0 | [6 empty] | 0.995 | 0.995 | 0.995 | 0.998 | 0.999 | 0.999 | 0.998 | 0.998 | 0.998 | 0.998 | 0.998 | 0.999 | 0.998 | 0.998 | 0.998 | 0.998 | 0.998 | 0.995 | 0.997 | 0.999 | 0.997 | 0.995 | 0.992 | 0.99 | 0.988 | 0.979 | 0.962 | 0.933 | 0.872 | 0.747 | 0.523 | 0.238 | 0.039 | 0 | 0 | 0 | 0 | 0 | 0.31305 | 0.32999 | N-SSK5 | 658-509 | S-BSM25 | 658-509 | J-SSK5 | 658-508 |  |  | H-ZBaF50 | 658-509 |  | 20190614
◎ | 21 | LAC8 | 713-539 | 1.713 | 53.94 | 53.938 | 0.013219 | 1.7162 | 53.72 | 53.717 | 0.013332 | 1.6894 | 1.696 | 1.6981 | 1.7019 | 1.7044 | 1.7067 | 1.709 | 1.7096 | 1.7102 | 1.7129 | 1.713 | 1.7162 | 1.7222 | 1.7229 | 1.7294 | 1.7354 | 1.7456 |  | 2.8779 | 0 | -1.3833 | -2 | 2.0301 | -2 | 2.776 | -4 | 5.906 | -6 | 1.7748 | -7 | 0.010848 | 0.004596 | 0.004022 | 0.009197 | 0.007194 | 0.011489 | 0.006532 | 0.0068 | 0.00644 | 0.8206 | 0.473 | 0.1744 | 0.1732 | 0.3043 | 0.2384 | 0.4574 | 0.5442 | 0.4524 | 0.7729 | 0.8618 | 0.4689 | 0.173 | 0.2198 | 0.2536 | 0.2363 | 0.5101 | 0.483 | 0.4485 | 0.7664 | 0.0227 | 0.0053 | -0.009 | -0.0071 | -0.0384 | 1 | 4 | 3 | 1 | 2 | 2 |  | 636 | 671 | 612 | 628 | 704 | 52 | 53 | 54 | 55 | 56 | 56 | 57 | 58 | 58 | 59 | 60 | 60 | 61 | 61 | 62 | 62 | 63 | 63 | 64 | 57 | 72 | 0.932 | 0.597 | 750 | 7 | 70 | 112 | 43.2 | 0.296 | 111 | 2.53e-06 | 1.08e-08 | -2.18e-11 | 6.41e-07 | 5.78e-10 | -4.69e-10 | 5.1 | 5.2 | 5.3 | 5.4 | 5.5 | 5.6 | 5.7 | 5.9 | 5.9 | 6 | 2.7 | 3.1 | 3.5 | 3.8 | 4.2 | 4.4 | 4.7 | 4.9 | 5.1 | 5.2 | 4.8 | 4.9 | 4.9 | 5 | 5.2 | 5.3 | 5.4 | 5.5 | 5.5 | 5.6 | 2.4 | 2.8 | 3.2 | 3.5 | 3.8 | 4.1 | 4.3 | 4.5 | 4.7 | 4.8 | 4.5 | 4.5 | 4.6 | 4.7 | 4.7 | 4.9 | 4.9 | 5 | 5.1 | 5.1 | 2.1 | 2.5 | 2.8 | 3.1 | 3.4 | 3.7 | 3.9 | 4.1 | 4.2 | 4.3 | 4.4 | 4.5 | 4.5 | 4.6 | 4.7 | 4.8 | 4.9 | 5 | 5 | 5.1 | 2.1 | 2.5 | 2.8 | 3.1 | 3.4 | 3.6 | 3.8 | 4 | 4.2 | 4.3 | 4.1 | 4.1 | 4.2 | 4.3 | 4.3 | 4.4 | 4.5 | 4.6 | 4.6 | 4.7 | 1.8 | 2.1 | 2.5 | 2.8 | 3 | 3.2 | 3.5 | 3.6 | 3.8 | 3.9 | 4 | 4 | 4 | 4.1 | 4.1 | 4.2 | 4.3 | 4.4 | 4.4 | 4.4 | 1.6 | 2 | 2.3 | 2.6 | 2.8 | 3.1 | 3.3 | 3.4 | 3.6 | 3.6 | 3.8 | 3.8 | 3.8 | 3.9 | 4 | 4.1 | 4.1 | 4.2 | 4.2 | 4.2 | 1.5 | 1.8 | 2.1 | 2.4 | 2.7 | 2.9 | 3.1 | 3.2 | 3.4 | 3.5 | 3.8 | 3.8 | 3.8 | 3.9 | 4 | 4 | 4.1 | 4.1 | 4.2 | 4.2 | 1.5 | 1.8 | 2.1 | 2.4 | 2.6 | 2.9 | 3 | 3.2 | 3.3 | 3.4 | 3.7 | 3.7 | 3.8 | 3.8 | 3.9 | 4 | 4 | 4.1 | 4.1 | 4.2 | 1.4 | 1.8 | 2.1 | 2.4 | 2.6 | 2.8 | 3 | 3.2 | 3.3 | 3.4 | 3.6 | 3.6 | 3.7 | 3.7 | 3.8 | 3.8 | 3.9 | 3.9 | 4 | 4 | 1.3 | 1.7 | 2 | 2.2 | 2.5 | 2.7 | 2.9 | 3 | 3.2 | 3.2 | -2.6 | -2.7 | -2.7 | -2.8 | -2.9 | -3 | -3.1 | -3.2 | -3.3 | -3.3 | -2.6 | -2.7 | -2.7 | -2.8 | -2.9 | -3 | -3.1 | -3.2 | -3.3 | -3.4 | -2.6 | -2.6 | -2.7 | -2.8 | -2.9 | -3 | -3.1 | -3.2 | -3.3 | -3.3 | -2.5 | -2.6 | -2.7 | -2.8 | -2.9 | -3 | -3.1 | -3.2 | -3.3 | -3.3 |  |  |  |  | 1.84 | 3.81 | 360 |  | 270 | 335 | 267 | 0.26 | 0.24 | 0.972 | 0.981 | 0.995 | 0.999 | 0.999 | 0.999 | 0.998 | 0.998 | 0.998 | 0.999 | 0.999 | 0.999 | 0.999 | 0.999 | 0.999 | 0.999 | 0.999 | 0.999 | 0.999 | 0.999 | 0.999 | 0.999 | 0.999 | 0.999 | 0.999 | 0.999 | 0.999 | 0.999 | 0.999 | 0.999 | 0.998 | 0.997 | 0.996 | 0.995 | 0.992 | 0.986 | 0.977 | 0.965 | 0.947 | 0.921 | 0.887 | 0.845 | 0.79 | 0.71 | 0.931 | 0.952 | 0.987 | 0.996 | 0.997 | 0.997 | 0.995 | 0.995 | 0.995 | 0.999 | 0.999 | 0.999 | 0.999 | 0.999 | 0.999 | 0.999 | 0.999 | 0.999 | 0.999 | 0.999 | 0.999 | 0.999 | 0.999 | 0.999 | 0.999 | 0.999 | 0.999 | 0.999 | 0.998 | 0.998 | 0.994 | 0.993 | 0.991 | 0.988 | 0.981 | 0.966 | 0.943 | 0.915 | 0.873 | 0.814 | 0.742 | 0.657 | 0.554 | 0.425 | 0.866 | 0.907 | 0.975 | 0.993 | 0.994 | 0.994 | 0.991 | 0.99 | 0.99 | 0.999 | 0.999 | 0.999 | 0.999 | 0.999 | 0.998 | 0.998 | 0.998 | 0.998 | 0.999 | 0.999 | 0.998 | 0.998 | 0.999 | 0.997 | 0.998 | 0.998 | 0.998 | 0.997 | 0.996 | 0.995 | 0.987 | 0.986 | 0.981 | 0.976 | 0.962 | 0.932 | 0.889 | 0.838 | 0.761 | 0.663 | 0.551 | 0.431 | 0.306 | 0.18 | 0.31289 | 0.32952 | N-LAK8 | 713-538 | S-LAL8 | 713-539 | J-LAK8 | 713-540 | K-LaK8 | 713-539 | H-LaK7A | 713-538 |  | 20210901
◎ | 22 | LAC14 | 697-555 | 1.6968 | 55.46 | 55.46 | 0.012564 | 1.6998 | 55.25 | 55.25 | 0.012666 | 1.6739 | 1.6804 | 1.6825 | 1.6861 | 1.6886 | 1.6908 | 1.693 | 1.6936 | 1.6942 | 1.6967 | 1.6968 | 1.6998 | 1.7055 | 1.7063 | 1.7124 | 1.718 | 1.7276 |  | 2.8255 | 0 | -1.3633 | -2 | 1.9791 | -2 | 1.5033 | -5 | 4.0761 | -5 | -1.7527 | -6 | 0.010469 | 0.004407 | 0.003833 | 0.008731 | 0.006817 | 0.011081 | 0.006217 | 0.006449 | 0.006103 | 0.8333 | 0.4825 | 0.1763 | 0.1745 | 0.3051 | 0.2385 | 0.4565 | 0.5426 | 0.4506 | 0.767 | 0.8749 | 0.4786 | 0.1749 | 0.2214 | 0.2543 | 0.2365 | 0.5092 | 0.4818 | 0.4469 | 0.7609 | 0.0283 | 0.0066 | -0.008 | -0.006 | -0.0327 | 1 | 4 | 4* | 1 | 2 | 3 |  | 637 | 672 | 613 | 633 | 705 | 50 | 51 | 53 | 54 | 55 | 56 | 57 | 57 | 58 | 58 | 58 | 58 | 59 | 59 | 59 | 60 | 61 | 62 | 63 | 56 | 72 | 0.979 | 0.632 | 690 | 7 | 80 | 111 | 42.9 | 0.293 |  | 3.05e-06 | 1.07e-08 | -2.21e-11 | 4.35e-07 | 4.49e-10 | 0.185 | 5 | 5.1 | 5.2 | 5.3 | 5.4 | 5.5 | 5.6 | 5.7 | 5.8 | 5.8 | 2.7 | 3.1 | 3.4 | 3.8 | 4 | 4.3 | 4.5 | 4.8 | 4.9 | 5 | 4.7 | 4.8 | 4.8 | 4.9 | 5 | 5.1 | 5.2 | 5.3 | 5.4 | 5.4 | 2.4 | 2.8 | 3.1 | 3.4 | 3.7 | 3.9 | 4.2 | 4.3 | 4.5 | 4.6 | 4.4 | 4.4 | 4.5 | 4.6 | 4.6 | 4.7 | 4.8 | 4.9 | 4.9 | 5 | 2.1 | 2.4 | 2.8 | 3.1 | 3.3 | 3.6 | 3.8 | 3.9 | 4.1 | 4.2 | 4.4 | 4.4 | 4.4 | 4.5 | 4.6 | 4.7 | 4.8 | 4.8 | 4.9 | 4.9 | 2 | 2.4 | 2.7 | 3 | 3.3 | 3.5 | 3.7 | 3.9 | 4 | 4.1 | 4.1 | 4.1 | 4.1 | 4.2 | 4.3 | 4.3 | 4.4 | 4.5 | 4.5 | 4.5 | 1.8 | 2.1 | 2.4 | 2.7 | 3 | 3.2 | 3.4 | 3.5 | 3.7 | 3.7 | 4 | 3.9 | 4 | 4 | 4.1 | 4.2 | 4.2 | 4.3 | 4.3 | 4.3 | 1.6 | 2 | 2.3 | 2.6 | 2.8 | 3 | 3.2 | 3.4 | 3.5 | 3.6 | 3.8 | 3.8 | 3.9 | 3.9 | 4 | 4 | 4.1 | 4.1 | 4.2 | 4.2 | 1.5 | 1.9 | 2.2 | 2.4 | 2.7 | 2.9 | 3.1 | 3.2 | 3.3 | 3.4 | 3.8 | 3.8 | 3.8 | 3.9 | 3.9 | 4 | 4.1 | 4.1 | 4.1 | 4.1 | 1.5 | 1.8 | 2.1 | 2.4 | 2.6 | 2.8 | 3 | 3.2 | 3.3 | 3.4 | 3.8 | 3.8 | 3.8 | 3.8 | 3.9 | 4 | 4 | 4.1 | 4.1 | 4.1 | 1.5 | 1.8 | 2.1 | 2.4 | 2.6 | 2.8 | 3 | 3.1 | 3.3 | 3.3 | 3.7 | 3.7 | 3.7 | 3.8 | 3.8 | 3.9 | 3.9 | 3.9 | 4 | 4 | 1.4 | 1.7 | 2 | 2.3 | 2.5 | 2.7 | 2.9 | 3 | 3.1 | 3.2 | -2.3 | -2.5 | -2.5 | -2.6 | -2.6 | -2.8 | -2.8 | -3 | -3.1 | -3.1 | -2.3 | -2.4 | -2.5 | -2.6 | -2.7 | -2.8 | -2.9 | -3 | -3.1 | -3.2 | -2.4 | -2.4 | -2.5 | -2.6 | -2.6 | -2.8 | -2.9 | -3 | -3.1 | -3.1 | -2.3 | -2.4 | -2.5 | -2.6 | -2.7 | -2.8 | -2.9 | -3 | -3.1 | -3.2 |  |  |  |  | 1.81 | 3.67 | 355 |  | 265 | 331 | 264 | 0.31 | 0.32 | 0.843 | 0.887 | 0.96 | 0.99 | 0.996 | 0.999 | 0.999 | 0.999 | 0.999 | 0.999 | 0.999 | 0.999 | 0.999 | 0.999 | 0.999 | 0.999 | 0.999 | 0.999 | 0.999 | 0.999 | 0.999 | 0.999 | 0.999 | 0.999 | 0.999 | 0.999 | 0.999 | 0.999 | 0.999 | 0.998 | 0.998 | 0.997 | 0.996 | 0.995 | 0.992 | 0.987 | 0.981 | 0.971 | 0.954 | 0.931 | 0.904 | 0.868 | 0.817 | 0.746 | 0.653 | 0.741 | 0.904 | 0.974 | 0.99 | 0.998 | 0.997 | 0.997 | 0.997 | 0.999 | 0.999 | 0.999 | 0.999 | 0.999 | 0.999 | 0.999 | 0.999 | 0.999 | 0.999 | 0.999 | 0.999 | 0.999 | 0.999 | 0.999 | 0.999 | 0.999 | 0.999 | 0.998 | 0.997 | 0.996 | 0.995 | 0.993 | 0.991 | 0.987 | 0.981 | 0.969 | 0.954 | 0.929 | 0.89 | 0.837 | 0.776 | 0.701 | 0.603 | 0.481 | 0.427 | 0.549 | 0.818 | 0.949 | 0.981 | 0.996 | 0.994 | 0.993 | 0.993 | 0.999 | 0.999 | 0.999 | 0.999 | 0.999 | 0.999 | 0.999 | 0.999 | 0.999 | 0.998 | 0.999 | 0.999 | 0.999 | 0.999 | 0.999 | 0.998 | 0.999 | 0.997 | 0.997 | 0.995 | 0.992 | 0.99 | 0.986 | 0.983 | 0.974 | 0.963 | 0.939 | 0.91 | 0.863 | 0.792 | 0.701 | 0.602 | 0.491 | 0.364 | 0.231 | 0.31304 | 0.3297 | N-LAK14 | 697-554 | S-LAL14 | 697-555 | J-LAK14 | 697-555 | K-LaK14 | 697-556 | H-LaK51A | 697-555 |  | 20190614
◎ | 23 | TAC6L | 755-523 | 1.755 | 52.32 | 52.318 | 0.014431 | 1.7584 | 52.09 | 52.087 | 0.014561 | 1.7299 | 1.7367 | 1.739 | 1.7429 | 1.7456 | 1.7481 | 1.7506 | 1.7513 | 1.752 | 1.7549 | 1.755 | 1.7584 | 1.7651 | 1.7659 | 1.773 | 1.7795 | 1.7908 |  | 3.0165 | 0 | -1.4444 | -2 | 2.2582 | -2 | 3.4151 | -4 | 7.916 | -6 | 1.0329 | -7 | 0.011666 | 0.004974 | 0.004375 | 0.010056 | 0.0079 | 0.012362 | 0.007118 | 0.007443 | 0.007074 | 0.8084 | 0.4637 | 0.1726 | 0.1721 | 0.3032 | 0.2383 | 0.4585 | 0.5474 | 0.4562 | 0.7812 | 0.849 | 0.4596 | 0.1711 | 0.2183 | 0.2527 | 0.2362 | 0.5112 | 0.4858 | 0.4521 | 0.7743 | 0.0181 | 0.0043 | -0.0084 | -0.0068 | -0.0406 | 1 | 4 | 3 | 1 | 2 | 3 | 1 | 685 | 713 | 665 | 679 | 739 | 54 | 55 | 56 | 57 | 58 | 58 | 59 | 59 | 59 | 60 | 60 | 61 | 61 | 61 | 62 | 62 | 63 | 63 | 64 | 58 | 76 | 0.824 | 0.526 | 735 | 7 | 60 | 119 | 45.8 | 0.294 |  | 1.36e-06 | 9.32e-09 | -2.81e-11 | 6.6e-07 | 3.21e-10 | -0.0668 | 4.9 | 4.9 | 5 | 5 | 5.1 | 5.1 | 5.1 | 5.2 | 5.1 | 5.1 | 2.5 | 2.8 | 3.2 | 3.4 | 3.7 | 3.9 | 4 | 4.2 | 4.2 | 4.3 | 4.6 | 4.6 | 4.6 | 4.6 | 4.7 | 4.7 | 4.7 | 4.7 | 4.7 | 4.7 | 2.1 | 2.5 | 2.8 | 3.1 | 3.3 | 3.5 | 3.6 | 3.7 | 3.8 | 3.8 | 4.2 | 4.2 | 4.2 | 4.2 | 4.2 | 4.3 | 4.3 | 4.3 | 4.3 | 4.2 | 1.7 | 2.1 | 2.4 | 2.7 | 2.9 | 3.1 | 3.2 | 3.3 | 3.4 | 3.4 | 4.1 | 4.1 | 4.1 | 4.2 | 4.2 | 4.2 | 4.2 | 4.2 | 4.2 | 4.1 | 1.7 | 2 | 2.3 | 2.6 | 2.8 | 3 | 3.2 | 3.3 | 3.3 | 3.3 | 3.7 | 3.7 | 3.7 | 3.8 | 3.8 | 3.8 | 3.8 | 3.8 | 3.8 | 3.7 | 1.3 | 1.7 | 2 | 2.2 | 2.4 | 2.6 | 2.8 | 2.8 | 2.9 | 2.9 | 3.6 | 3.5 | 3.5 | 3.6 | 3.6 | 3.6 | 3.6 | 3.6 | 3.5 | 3.5 | 1.2 | 1.5 | 1.8 | 2 | 2.2 | 2.4 | 2.5 | 2.6 | 2.7 | 2.7 | 3.4 | 3.4 | 3.4 | 3.4 | 3.4 | 3.4 | 3.4 | 3.4 | 3.4 | 3.3 | 1 | 1.3 | 1.6 | 1.9 | 2.1 | 2.2 | 2.4 | 2.5 | 2.5 | 2.5 | 3.3 | 3.3 | 3.3 | 3.4 | 3.4 | 3.4 | 3.4 | 3.4 | 3.3 | 3.3 | 1 | 1.3 | 1.6 | 1.8 | 2 | 2.2 | 2.3 | 2.4 | 2.5 | 2.5 | 3.3 | 3.3 | 3.3 | 3.3 | 3.3 | 3.4 | 3.4 | 3.3 | 3.3 | 3.2 | 0.9 | 1.3 | 1.6 | 1.8 | 2 | 2.2 | 2.3 | 2.4 | 2.4 | 2.4 | 3.2 | 3.2 | 3.2 | 3.2 | 3.2 | 3.2 | 3.2 | 3.2 | 3.1 | 3.1 | 0.8 | 1.1 | 1.4 | 1.7 | 1.9 | 2 | 2.1 | 2.2 | 2.3 | 2.3 | -2.7 | -2.8 | -2.8 | -2.8 | -2.8 | -2.9 | -2.9 | -3 | -3.1 | -3 | -2.7 | -2.7 | -2.8 | -2.8 | -2.8 | -2.9 | -2.9 | -3 | -3 | -3.1 | -2.7 | -2.7 | -2.7 | -2.8 | -2.8 | -2.9 | -2.9 | -3 | -3 | -3 | -2.6 | -2.7 | -2.7 | -2.8 | -2.8 | -2.9 | -2.9 | -3 | -3 | -3 |  |  |  |  | 1.38 | 4.19 | 360 |  | 270 | 333 | 266 | 0.35 | 0.38 | 0.8743 | 0.9165 | 0.9778 | 0.9923 | 0.9974 | 0.999 | 0.999 | 0.999 | 0.999 | 0.999 | 0.999 | 0.999 | 0.999 | 0.999 | 0.999 | 0.999 | 0.999 | 0.999 | 0.999 | 0.999 | 0.999 | 0.999 | 0.999 | 0.999 | 0.999 | 0.999 | 0.999 | 0.999 | 0.9986 | 0.9982 | 0.9976 | 0.9965 | 0.9955 | 0.9938 | 0.9911 | 0.9862 | 0.9787 | 0.9672 | 0.9506 | 0.9287 | 0.8994 | 0.8615 | 0.8104 | 0.7301 | 0.7148 | 0.8042 | 0.9455 | 0.9809 | 0.9934 | 0.9976 | 0.9979 | 0.9977 | 0.9982 | 0.999 | 0.999 | 0.999 | 0.999 | 0.999 | 0.999 | 0.999 | 0.999 | 0.999 | 0.999 | 0.999 | 0.999 | 0.999 | 0.999 | 0.999 | 0.999 | 0.9989 | 0.9982 | 0.9977 | 0.9966 | 0.9955 | 0.994 | 0.9913 | 0.9889 | 0.9847 | 0.9778 | 0.9659 | 0.9477 | 0.92 | 0.8811 | 0.8311 | 0.7672 | 0.6888 | 0.5913 | 0.4554 | 0.511 | 0.6468 | 0.8939 | 0.9621 | 0.9868 | 0.9952 | 0.9958 | 0.9954 | 0.9965 | 0.999 | 0.9989 | 0.9986 | 0.9986 | 0.9986 | 0.9983 | 0.9983 | 0.9983 | 0.9982 | 0.9981 | 0.999 | 0.999 | 0.9989 | 0.9988 | 0.9985 | 0.9982 | 0.9978 | 0.9965 | 0.9954 | 0.9932 | 0.991 | 0.988 | 0.9828 | 0.9778 | 0.9696 | 0.9561 | 0.933 | 0.8981 | 0.8464 | 0.7763 | 0.6907 | 0.5885 | 0.4745 | 0.3496 | 0.2074 | 0.31314 | 0.32979 | N-LAK33B | 755-523 | S-LAH97 | 755-523 | J-LASKH2 | 755-523 | K-LaSKn1 | 755-524 | H-LaK53B | 755-523 |  | 20250410
| 24 | TAC6 | 755-523 | 1.755 | 52.32 | 52.322 | 0.01443 | 1.7584 | 52.09 | 52.087 | 0.014561 | 1.7296 | 1.7366 | 1.7389 | 1.7429 | 1.7457 | 1.7482 | 1.7506 | 1.7513 | 1.752 | 1.7549 | 1.755 | 1.7584 | 1.7651 | 1.7659 | 1.773 | 1.7795 | 1.7908 |  | 3.0182 | 0 | -1.5382 | -2 | 2.152 | -2 | 6.4608 | -4 | -3.2356 | -5 | 2.0792 | -6 | 0.011686 | 0.00497 | 0.004372 | 0.010058 | 0.007898 | 0.012381 | 0.007116 | 0.007445 | 0.007072 | 0.8098 | 0.4654 | 0.1725 | 0.1719 | 0.303 | 0.2383 | 0.4587 | 0.5473 | 0.4559 | 0.7814 | 0.8503 | 0.4612 | 0.1709 | 0.2181 | 0.2525 | 0.2362 | 0.5113 | 0.4857 | 0.4518 | 0.7744 | 0.0195 | 0.0041 | -0.0083 | -0.0069 | -0.0408 | 1 | 4 | 3 | 1 | 2 | 2 |  | 675 | 708 | 653 | 669 | 738 | 53 | 54 | 55 | 55 | 56 | 57 | 57 | 58 | 59 | 59 | 60 | 60 | 61 | 61 | 61 | 62 | 62 | 63 | 63 | 57 | 74 | 0.873 | 0.516 | 760 | 7 | 60 | 121 | 46.6 | 0.297 |  | 2.08e-06 | 9.3e-09 | -1.93e-11 | 6.94e-07 | 8.58e-10 | 0.0481 | 5.3 | 5.3 | 5.5 | 5.6 | 5.7 | 5.9 | 6 | 6.2 | 6.3 | 6.4 | 2.8 | 3.3 | 3.6 | 4 | 4.3 | 4.6 | 4.9 | 5.2 | 5.4 | 5.5 | 5 | 5 | 5.1 | 5.2 | 5.3 | 5.4 | 5.6 | 5.7 | 5.8 | 5.8 | 2.5 | 2.9 | 3.3 | 3.6 | 3.9 | 4.2 | 4.5 | 4.7 | 4.9 | 5 | 4.6 | 4.6 | 4.6 | 4.7 | 4.8 | 5 | 5 | 5.1 | 5.2 | 5.3 | 2.1 | 2.5 | 2.9 | 3.2 | 3.5 | 3.7 | 4 | 4.2 | 4.4 | 4.5 | 4.5 | 4.5 | 4.6 | 4.7 | 4.8 | 4.9 | 5 | 5.1 | 5.2 | 5.2 | 2.1 | 2.5 | 2.8 | 3.1 | 3.4 | 3.7 | 3.9 | 4.1 | 4.3 | 4.4 | 4.2 | 4.2 | 4.2 | 4.3 | 4.4 | 4.4 | 4.5 | 4.6 | 4.7 | 4.7 | 1.8 | 2.1 | 2.4 | 2.7 | 3 | 3.2 | 3.5 | 3.6 | 3.8 | 3.9 | 4 | 4 | 4 | 4.1 | 4.1 | 4.2 | 4.3 | 4.4 | 4.4 | 4.4 | 1.6 | 1.9 | 2.2 | 2.5 | 2.8 | 3 | 3.2 | 3.4 | 3.5 | 3.6 | 3.8 | 3.8 | 3.8 | 3.9 | 3.9 | 4 | 4.1 | 4.1 | 4.2 | 4.2 | 1.4 | 1.8 | 2.1 | 2.4 | 2.6 | 2.8 | 3 | 3.2 | 3.3 | 3.4 | 3.8 | 3.8 | 3.8 | 3.8 | 3.9 | 4 | 4 | 4.1 | 4.1 | 4.2 | 1.4 | 1.7 | 2 | 2.3 | 2.6 | 2.8 | 3 | 3.1 | 3.3 | 3.4 | 3.7 | 3.7 | 3.8 | 3.8 | 3.9 | 3.9 | 4 | 4 | 4.1 | 4.1 | 1.4 | 1.7 | 2 | 2.3 | 2.5 | 2.7 | 2.9 | 3.1 | 3.2 | 3.3 | 3.6 | 3.6 | 3.6 | 3.7 | 3.7 | 3.8 | 3.8 | 3.9 | 3.9 | 3.9 | 1.3 | 1.6 | 1.9 | 2.1 | 2.4 | 2.6 | 2.8 | 2.9 | 3 | 3.1 | -2.6 | -2.7 | -2.8 | -2.9 | -3 | -3.2 | -3.3 | -3.5 | -3.6 | -3.7 | -2.5 | -2.7 | -2.8 | -2.9 | -3.1 | -3.2 | -3.3 | -3.5 | -3.6 | -3.7 | -2.5 | -2.6 | -2.8 | -2.9 | -3 | -3.2 | -3.3 | -3.5 | -3.6 | -3.6 | -2.5 | -2.6 | -2.8 | -2.9 | -3 | -3.2 | -3.3 | -3.4 | -3.6 | -3.7 |  |  |  |  | 1.4 | 4.27 | 370 |  | 275 | 342 | 276 | 0.4 | 0.41 | [6 empty] | 0.999 | 0.999 | 0.999 | 0.999 | 0.999 | 0.999 | 0.999 | 0.999 | 0.999 | 0.999 | 0.999 | 0.999 | 0.999 | 0.999 | 0.999 | 0.999 | 0.999 | 0.999 | 0.999 | 0.999 | 0.999 | 0.999 | 0.999 | 0.998 | 0.998 | 0.996 | 0.995 | 0.992 | 0.988 | 0.981 | 0.969 | 0.952 | 0.928 | 0.894 | 0.823 | 0.803 | 0.751 | 0.644 | [6 empty] | 0.997 | 0.998 | 0.998 | 0.999 | 0.999 | 0.999 | 0.999 | 0.999 | 0.999 | 0.999 | 0.999 | 0.999 | 0.999 | 0.999 | 0.999 | 0.999 | 0.999 | 0.999 | 0.999 | 0.999 | 0.999 | 0.998 | 0.997 | 0.996 | 0.994 | 0.99 | 0.986 | 0.98 | 0.97 | 0.952 | 0.925 | 0.885 | 0.829 | 0.756 | 0.615 | 0.578 | 0.489 | 0.333 | [6 empty] | 0.994 | 0.995 | 0.996 | 0.999 | 0.999 | 0.999 | 0.999 | 0.999 | 0.999 | 0.999 | 0.999 | 0.999 | 0.999 | 0.999 | 0.999 | 0.999 | 0.999 | 0.999 | 0.999 | 0.999 | 0.998 | 0.997 | 0.995 | 0.992 | 0.988 | 0.98 | 0.973 | 0.961 | 0.94 | 0.907 | 0.856 | 0.783 | 0.687 | 0.572 | 0.378 | 0.334 | 0.239 | 0.111 | 0.3131 | 0.32979 | N-LAK33B | 755-523 | S-LAH97 | 755-523 | J-LASKH2 | 755-523 | K-LaSKn1 | 755-524 | H-LaK53B | 755-523 |  | 20250410
◎ | 25 | TAC8P | 729-545 | 1.7292 | 54.54 | 54.537 | 0.01337 | 1.7324 | 54.31 | 54.308 | 0.013485 | 1.7053 | 1.7119 | 1.7141 | 1.7179 | 1.7204 | 1.7228 | 1.7251 | 1.7257 | 1.7264 | 1.729 | 1.7292 | 1.7324 | 1.7385 | 1.7392 | 1.7457 | 1.7518 | 1.7621 |  | 2.9313 | 0 | -1.385 | -2 | 2.1679 | -2 | -7.9212 | -5 | 6.6099 | -5 | -3.337 | -6 | 0.011004 | 0.004656 | 0.004067 | 0.009303 | 0.007291 | 0.011652 | 0.006605 | 0.00688 | 0.006528 | 0.823 | 0.4748 | 0.1748 | 0.1734 | 0.3042 | 0.2383 | 0.4575 | 0.5453 | 0.4534 | 0.77 | 0.8641 | 0.4707 | 0.1733 | 0.22 | 0.2535 | 0.2363 | 0.5102 | 0.4841 | 0.4495 | 0.7634 | 0.0223 | 0.0052 | -0.0065 | -0.0049 | -0.035 | 1 | 4 | 3 | 1 | 2 | 2 |  | 679 | 707 | 652 | 667 | 739 | 50 | 52 | 54 | 55 | 56 | 57 | 57 | 57 | 58 | 58 | 58 | 58 | 59 | 59 | 60 | 61 | 62 | 63 | 65 | 56 | 73 | 0.915 | 0.549 | 730 | 7 | 60 | 122 | 48.1 | 0.273 | 102 | 1.78e-06 | 1.02e-08 | -2.66e-11 | 4.13e-07 | 1.53e-10 | 0.202 | 4.6 | 4.6 | 4.6 | 4.7 | 4.7 | 4.8 | 4.8 | 4.8 | 4.8 | 4.8 | 2.2 | 2.5 | 2.9 | 3.1 | 3.4 | 3.6 | 3.7 | 3.9 | 3.9 | 4 | 4.2 | 4.2 | 4.3 | 4.3 | 4.4 | 4.4 | 4.4 | 4.4 | 4.4 | 4.4 | 1.8 | 2.2 | 2.5 | 2.8 | 3 | 3.2 | 3.3 | 3.5 | 3.5 | 3.6 | 3.9 | 3.9 | 3.9 | 3.9 | 4 | 4 | 4 | 4 | 4 | 4 | 1.5 | 1.8 | 2.1 | 2.4 | 2.6 | 2.8 | 3 | 3.1 | 3.1 | 3.2 | 3.8 | 3.8 | 3.8 | 3.9 | 3.9 | 4 | 4 | 4 | 4 | 3.9 | 1.5 | 1.8 | 2.1 | 2.4 | 2.6 | 2.8 | 2.9 | 3 | 3.1 | 3.1 | 3.5 | 3.5 | 3.5 | 3.6 | 3.6 | 3.6 | 3.6 | 3.6 | 3.6 | 3.6 | 1.2 | 1.5 | 1.8 | 2 | 2.3 | 2.4 | 2.6 | 2.7 | 2.8 | 2.8 | 3.4 | 3.4 | 3.4 | 3.4 | 3.4 | 3.5 | 3.5 | 3.5 | 3.4 | 3.4 | 1 | 1.3 | 1.6 | 1.9 | 2.1 | 2.3 | 2.4 | 2.5 | 2.6 | 2.6 | 3.2 | 3.2 | 3.2 | 3.3 | 3.3 | 3.3 | 3.3 | 3.3 | 3.3 | 3.3 | 0.9 | 1.2 | 1.5 | 1.8 | 2 | 2.2 | 2.3 | 2.4 | 2.5 | 2.5 | 3.2 | 3.2 | 3.2 | 3.2 | 3.3 | 3.3 | 3.3 | 3.3 | 3.3 | 3.3 | 0.9 | 1.2 | 1.5 | 1.7 | 1.9 | 2.1 | 2.3 | 2.4 | 2.4 | 2.5 | 3.2 | 3.2 | 3.2 | 3.2 | 3.2 | 3.3 | 3.3 | 3.3 | 3.2 | 3.2 | 0.9 | 1.2 | 1.5 | 1.7 | 1.9 | 2.1 | 2.2 | 2.3 | 2.4 | 2.4 | 3.1 | 3.1 | 3.1 | 3.1 | 3.1 | 3.2 | 3.2 | 3.2 | 3.1 | 3.1 | 0.8 | 1.1 | 1.4 | 1.6 | 1.8 | 2 | 2.1 | 2.2 | 2.3 | 2.3 | -2.4 | -2.5 | -2.4 | -2.5 | -2.4 | -2.6 | -2.5 | -2.6 | -2.7 | -2.6 | -2.4 | -2.4 | -2.4 | -2.5 | -2.5 | -2.5 | -2.6 | -2.6 | -2.6 | -2.6 | -2.4 | -2.4 | -2.5 | -2.5 | -2.5 | -2.6 | -2.5 | -2.6 | -2.7 | -2.6 | -2.4 | -2.4 | -2.5 | -2.5 | -2.5 | -2.5 | -2.6 | -2.6 | -2.6 | -2.7 |  |  |  |  | 1.48 | 4.05 | 360 |  | 270 | 332 | 270 | 0.23 | 0.24 | 0.851 | 0.896 | 0.967 | 0.991 | 0.997 | 0.999 | 0.997 | 0.997 | 0.996 | 0.999 | 0.999 | 0.999 | 0.999 | 0.999 | 0.999 | 0.999 | 0.999 | 0.999 | 0.999 | 0.999 | 0.999 | 0.999 | 0.999 | 0.999 | 0.999 | 0.999 | 0.999 | 0.999 | 0.999 | 0.999 | 0.998 | 0.998 | 0.996 | 0.995 | 0.992 | 0.987 | 0.981 | 0.969 | 0.953 | 0.928 | 0.891 | 0.859 | 0.803 | 0.707 | 0.669 | 0.76 | 0.919 | 0.978 | 0.993 | 0.998 | 0.993 | 0.992 | 0.991 | 0.999 | 0.999 | 0.999 | 0.999 | 0.999 | 0.999 | 0.999 | 0.999 | 0.999 | 0.999 | 0.999 | 0.999 | 0.999 | 0.999 | 0.999 | 0.999 | 0.999 | 0.999 | 0.999 | 0.998 | 0.998 | 0.996 | 0.994 | 0.991 | 0.987 | 0.98 | 0.968 | 0.953 | 0.924 | 0.886 | 0.83 | 0.75 | 0.684 | 0.577 | 0.421 | 0.448 | 0.577 | 0.845 | 0.956 | 0.986 | 0.997 | 0.986 | 0.983 | 0.982 | 0.998 | 0.999 | 0.999 | 0.999 | 0.999 | 0.999 | 0.999 | 0.999 | 0.999 | 0.999 | 0.999 | 0.999 | 0.999 | 0.999 | 0.999 | 0.999 | 0.999 | 0.998 | 0.998 | 0.997 | 0.995 | 0.992 | 0.989 | 0.982 | 0.973 | 0.96 | 0.938 | 0.908 | 0.853 | 0.785 | 0.689 | 0.562 | 0.467 | 0.333 | 0.178 | 0.31294 | 0.32949 | N-LAK34 | 729-545 | (S-LAL18) | (729-547) | (J-LAK18) | (729-546) | (K-LaK18) | (729-547) | (H-LaK52) | (729-547) |  | 20221212
◎ | 26 | TAC8 | 729-547 | 1.7292 | 54.67 | 54.672 | 0.013337 | 1.7323 | 54.45 | 54.445 | 0.013451 | 1.7051 | 1.7119 | 1.7141 | 1.7179 | 1.7205 | 1.7228 | 1.7251 | 1.7257 | 1.7264 | 1.729 | 1.7292 | 1.7323 | 1.7384 | 1.7392 | 1.7457 | 1.7518 | 1.762 |  | 2.9324 | 0 | -1.4603 | -2 | 2.1122 | -2 | 4.824 | -5 | 4.9669 | -5 | -2.4904 | -6 | 0.011032 | 0.004651 | 0.004058 | 0.009279 | 0.007273 | 0.011679 | 0.006589 | 0.006862 | 0.006512 | 0.8272 | 0.4784 | 0.1752 | 0.1736 | 0.3043 | 0.2383 | 0.4574 | 0.5453 | 0.4535 | 0.7715 | 0.8683 | 0.4744 | 0.1737 | 0.2202 | 0.2536 | 0.2363 | 0.5101 | 0.4841 | 0.4496 | 0.7649 | 0.0259 | 0.0055 | -0.0063 | -0.0046 | -0.0323 | 1 | 4 | 3 | 1 | 2 | 2 |  | 679 | 707 | 652 | 667 | 739 | 50 | 52 | 54 | 55 | 56 | 57 | 57 | 57 | 58 | 58 | 58 | 58 | 59 | 59 | 60 | 61 | 62 | 63 | 65 | 56 | 73 | 0.915 | 0.549 | 730 | 7 | 60 | 122 | 48.1 | 0.273 | 102 | 1.78e-06 | 1.02e-08 | -2.66e-11 | 4.13e-07 | 1.53e-10 | 0.202 | 4.6 | 4.6 | 4.6 | 4.7 | 4.7 | 4.8 | 4.8 | 4.8 | 4.8 | 4.8 | 2.2 | 2.5 | 2.9 | 3.1 | 3.4 | 3.6 | 3.7 | 3.9 | 3.9 | 4 | 4.2 | 4.2 | 4.3 | 4.3 | 4.4 | 4.4 | 4.4 | 4.4 | 4.4 | 4.4 | 1.8 | 2.2 | 2.5 | 2.8 | 3 | 3.2 | 3.3 | 3.5 | 3.5 | 3.6 | 3.9 | 3.9 | 3.9 | 3.9 | 4 | 4 | 4 | 4 | 4 | 4 | 1.5 | 1.8 | 2.1 | 2.4 | 2.6 | 2.8 | 3 | 3.1 | 3.1 | 3.2 | 3.8 | 3.8 | 3.8 | 3.9 | 3.9 | 4 | 4 | 4 | 4 | 3.9 | 1.5 | 1.8 | 2.1 | 2.4 | 2.6 | 2.8 | 2.9 | 3 | 3.1 | 3.1 | 3.5 | 3.5 | 3.5 | 3.6 | 3.6 | 3.6 | 3.6 | 3.6 | 3.6 | 3.6 | 1.2 | 1.5 | 1.8 | 2 | 2.3 | 2.4 | 2.6 | 2.7 | 2.8 | 2.8 | 3.4 | 3.4 | 3.4 | 3.4 | 3.4 | 3.5 | 3.5 | 3.5 | 3.4 | 3.4 | 1 | 1.3 | 1.6 | 1.9 | 2.1 | 2.3 | 2.4 | 2.5 | 2.6 | 2.6 | 3.2 | 3.2 | 3.2 | 3.3 | 3.3 | 3.3 | 3.3 | 3.3 | 3.3 | 3.3 | 0.9 | 1.2 | 1.5 | 1.8 | 2 | 2.2 | 2.3 | 2.4 | 2.5 | 2.5 | 3.2 | 3.2 | 3.2 | 3.2 | 3.3 | 3.3 | 3.3 | 3.3 | 3.3 | 3.3 | 0.9 | 1.2 | 1.5 | 1.7 | 1.9 | 2.1 | 2.3 | 2.4 | 2.4 | 2.5 | 3.2 | 3.2 | 3.2 | 3.2 | 3.2 | 3.3 | 3.3 | 3.3 | 3.2 | 3.2 | 0.9 | 1.2 | 1.5 | 1.7 | 1.9 | 2.1 | 2.2 | 2.3 | 2.4 | 2.4 | 3.1 | 3.1 | 3.1 | 3.1 | 3.1 | 3.2 | 3.2 | 3.2 | 3.1 | 3.1 | 0.8 | 1.1 | 1.4 | 1.6 | 1.8 | 2 | 2.1 | 2.2 | 2.3 | 2.3 | -2.4 | -2.5 | -2.5 | -2.5 | -2.5 | -2.6 | -2.5 | -2.6 | -2.7 | -2.6 | -2.4 | -2.4 | -2.5 | -2.5 | -2.5 | -2.5 | -2.6 | -2.6 | -2.6 | -2.7 | -2.5 | -2.4 | -2.5 | -2.5 | -2.5 | -2.6 | -2.5 | -2.6 | -2.7 | -2.6 | -2.4 | -2.4 | -2.5 | -2.5 | -2.5 | -2.6 | -2.6 | -2.6 | -2.6 | -2.7 |  |  |  |  | 1.48 | 4.05 | 360 |  | 270 | 332 | 270 | 0.23 | 0.24 | 0.851 | 0.896 | 0.967 | 0.991 | 0.997 | 0.999 | 0.997 | 0.997 | 0.996 | 0.999 | 0.999 | 0.999 | 0.999 | 0.999 | 0.999 | 0.999 | 0.999 | 0.999 | 0.999 | 0.999 | 0.999 | 0.999 | 0.999 | 0.999 | 0.999 | 0.999 | 0.999 | 0.999 | 0.999 | 0.999 | 0.998 | 0.998 | 0.996 | 0.995 | 0.992 | 0.987 | 0.981 | 0.969 | 0.953 | 0.928 | 0.891 | 0.859 | 0.803 | 0.707 | 0.669 | 0.76 | 0.919 | 0.978 | 0.993 | 0.998 | 0.993 | 0.992 | 0.991 | 0.999 | 0.999 | 0.999 | 0.999 | 0.999 | 0.999 | 0.999 | 0.999 | 0.999 | 0.999 | 0.999 | 0.999 | 0.999 | 0.999 | 0.999 | 0.999 | 0.999 | 0.999 | 0.999 | 0.998 | 0.998 | 0.996 | 0.994 | 0.991 | 0.987 | 0.98 | 0.968 | 0.953 | 0.924 | 0.886 | 0.83 | 0.75 | 0.684 | 0.577 | 0.421 | 0.448 | 0.577 | 0.845 | 0.956 | 0.986 | 0.997 | 0.986 | 0.983 | 0.982 | 0.998 | 0.999 | 0.999 | 0.999 | 0.999 | 0.999 | 0.999 | 0.999 | 0.999 | 0.999 | 0.999 | 0.999 | 0.999 | 0.999 | 0.999 | 0.999 | 0.999 | 0.998 | 0.998 | 0.997 | 0.995 | 0.992 | 0.989 | 0.982 | 0.973 | 0.96 | 0.938 | 0.908 | 0.853 | 0.785 | 0.689 | 0.562 | 0.467 | 0.333 | 0.178 | 0.31294 | 0.32949 | (N-LAK34) | (729-545) | S-LAL18 | 729-547 | J-LAK18 | 729-546 | K-LaK18 | 729-547 | H-LaK52 | 729-547 |  | 20221212
| 27 | E-CF6 | 517-522 | 1.5174 | 52.15 | 52.154 | 0.009921 | 1.5198 | 51.85 | 51.854 | 0.010024 | 1.5001 | 1.5049 | 1.5065 | 1.5092 | 1.5111 | 1.5128 | 1.5144 | 1.5149 | 1.5153 | 1.5173 | 1.5174 | 1.5198 | 1.5244 | 1.5249 | 1.5299 | 1.5346 | 1.5429 |  | 2.2669 | 0 | -9.3866 | -3 | 1.2174 | -2 | 5.0769 | -4 | -3.3573 | -5 | 2.9059 | -6 | 0.007939 | 0.003377 | 0.002984 | 0.006937 | 0.005546 | 0.008412 | 0.00487 | 0.005154 | 0.00497 | 0.8002 | 0.4598 | 0.1703 | 0.17 | 0.3008 | 0.2378 | 0.4614 | 0.559 | 0.4745 | 0.8387 | 0.8392 | 0.4551 | 0.1686 | 0.2155 | 0.2505 | 0.2353 | 0.5142 | 0.4958 | 0.4697 | 0.8301 | 0.0107 | 0.0002 | 0.0052 | 0.0045 | 0.0337 | 2 | 1 | 1 | 1 | 1 | 1 |  | 494 | 576 | 471 | 487 | 681 | [19 empty] | 82 | 92 | 0.97 | 0.715 | 495 | 5 | 150 | 61 | 24.7 | 0.231 | 79 | [126 empty] | 0.3 | 0.4 | 0.5 | 0.6 | 0.6 | 0.6 |  |  |  |  | -1.7 | -1.3 | -1 | -0.7 | -0.5 | -0.4 | [109 empty] | 2.43 | 365 |  | 335 | 358 | 336 | 0.44 | 0.42 | [6 empty] | 0.998 | 0.999 | 0.999 | 0.999 | 0.999 | 0.999 | 0.999 | 0.999 | 0.999 | 0.999 | 0.999 | 0.999 | 0.999 | 0.999 | 0.999 | 0.999 | 0.999 | 0.999 | 0.999 | 0.999 | 0.998 | 0.998 | 0.997 | 0.997 | 0.997 | 0.996 | 0.996 | 0.993 | 0.987 | 0.967 | 0.89 | 0.684 | 0.33 | 0 | 0 | 0 | 0 | 0 | [6 empty] | 0.996 | 0.997 | 0.997 | 0.998 | 0.999 | 0.999 | 0.999 | 0.999 | 0.999 | 0.999 | 0.999 | 0.999 | 0.999 | 0.999 | 0.999 | 0.999 | 0.998 | 0.997 | 0.998 | 0.998 | 0.995 | 0.995 | 0.993 | 0.993 | 0.993 | 0.991 | 0.989 | 0.983 | 0.969 | 0.92 | 0.748 | 0.387 | 0.063 | 0 | 0 | 0 | 0 | 0 | [6 empty] | 0.993 | 0.995 | 0.995 | 0.996 | 0.998 | 0.998 | 0.998 | 0.998 | 0.998 | 0.998 | 0.998 | 0.998 | 0.998 | 0.998 | 0.998 | 0.998 | 0.996 | 0.994 | 0.996 | 0.996 | 0.99 | 0.989 | 0.986 | 0.986 | 0.985 | 0.982 | 0.978 | 0.967 | 0.939 | 0.847 | 0.559 | 0.15 | 0 | 0 | 0 | 0 | 0 | 0 | 0.31344 | 0.3301 |  |  | S-NSL36 | 517-524 | J-KF6 | 517-522 |  |  | H-KF6 | 517-522 |  | 20211119
| 28 | E-FEL1 | 548-458 | 1.5481 | 45.82 | 45.82 | 0.011963 | 1.551 | 45.52 | 45.524 | 0.012103 | 1.5282 | 1.5336 | 1.5353 | 1.5385 | 1.5406 | 1.5426 | 1.5446 | 1.5451 | 1.5457 | 1.548 | 1.5481 | 1.551 | 1.5565 | 1.5572 | 1.5634 | 1.5692 | 1.5798 |  | 2.3534 | 0 | -1.033 | -2 | 1.4097 | -2 | 8.7168 | -4 | -6.9982 | -5 | 5.7867 | -6 | 0.009227 | 0.003977 | 0.003562 | 0.008401 | 0.006819 | 0.00979 | 0.005839 | 0.006264 | 0.006116 | 0.7713 | 0.4389 | 0.1657 | 0.1668 | 0.2978 | 0.2374 | 0.4648 | 0.57 | 0.4903 | 0.8837 | 0.8089 | 0.4338 | 0.1638 | 0.2114 | 0.2478 | 0.2347 | 0.5176 | 0.5053 | 0.4846 | 0.8735 | 0.0113 | 0 | 0.0048 | 0.0041 | 0.0384 | 1 | 1 | 1 | 2 | 1 | 1 |  | 502 | 571 | 483 | 495 | 659 | [19 empty] | 79 | 96 | 1.06 | 0.728 | 535 | 5 | 130 | [130 empty] | 1.8 | 1.8 | 1.8 | 1.9 | 2 | 2 |  |  |  |  | -0.3 | 0 | 0.3 | 0.6 | 0.8 | 1 | [109 empty] | 2.54 | 370 |  | 345 | 366 | 345 | 0.52 | 0.5 | [6 empty] | 0.999 | 0.999 | 0.999 | 0.999 | 0.999 | 0.999 | 0.999 | 0.999 | 0.999 | 0.999 | 0.999 | 0.999 | 0.999 | 0.999 | 0.999 | 0.999 | 0.999 | 0.999 | 0.999 | 0.999 | 0.998 | 0.998 | 0.997 | 0.997 | 0.997 | 0.996 | 0.993 | 0.989 | 0.971 | 0.912 | 0.719 | 0.367 | 0 | 0 | 0 | 0 | 0 | 0 | [6 empty] | 0.998 | 0.999 | 0.999 | 0.999 | 0.999 | 0.999 | 0.999 | 0.999 | 0.999 | 0.999 | 0.999 | 0.999 | 0.999 | 0.999 | 0.999 | 0.999 | 0.999 | 0.997 | 0.998 | 0.998 | 0.996 | 0.995 | 0.993 | 0.992 | 0.993 | 0.99 | 0.983 | 0.972 | 0.93 | 0.794 | 0.438 | 0.082 | 0 | 0 | 0 | 0 | 0 | 0 | [6 empty] | 0.996 | 0.998 | 0.998 | 0.999 | 0.999 | 0.999 | 0.999 | 0.999 | 0.999 | 0.999 | 0.999 | 0.999 | 0.999 | 0.999 | 0.999 | 0.999 | 0.998 | 0.994 | 0.996 | 0.996 | 0.992 | 0.99 | 0.987 | 0.985 | 0.985 | 0.98 | 0.967 | 0.944 | 0.864 | 0.63 | 0.192 | 0 | 0 | 0 | 0 | 0 | 0 | 0 | 0.31339 | 0.33015 |  |  | S-TIL1 | 548-458 | (J-LLF1) | (548-455) |  |  | H-QF1 | 548-458 |  | 20190614
| 29 | E-FEL2 | 541-472 | 1.5407 | 47.2 | 47.2 | 0.011456 | 1.5434 | 46.9 | 46.897 | 0.011588 | 1.5216 | 1.5267 | 1.5284 | 1.5314 | 1.5335 | 1.5354 | 1.5373 | 1.5378 | 1.5384 | 1.5406 | 1.5407 | 1.5434 | 1.5488 | 1.5494 | 1.5553 | 1.5608 | 1.5708 |  | 2.3318 | 0 | -9.7042 | -3 | 1.4033 | -2 | 6.4823 | -4 | -4.0814 | -5 | 3.9065 | -6 | 0.008888 | 0.003827 | 0.003418 | 0.008038 | 0.006505 | 0.009428 | 0.005598 | 0.00599 | 0.005833 | 0.7758 | 0.4418 | 0.1666 | 0.1674 | 0.2984 | 0.2374 | 0.4642 | 0.5678 | 0.4868 | 0.8714 | 0.8136 | 0.4367 | 0.1647 | 0.2121 | 0.2484 | 0.2347 | 0.5169 | 0.5034 | 0.4813 | 0.8615 | 0.0094 | -0.0001 | 0.0052 | 0.0044 | 0.0349 | 1 | 1 | 1 | 1 | 1 | 1 |  | 497 | 571 | 476 | 491 | 656 | [19 empty] | 82 | 100 | 1.13 | 0.772 | 550 | 6 | 130 | [130 empty] | 1.1 | 1.2 | 1.3 | 1.4 | 1.4 | 1.4 |  |  |  |  | -0.9 | -0.6 | -0.2 | 0 | 0.2 | 0.4 | [109 empty] | 2.53 | 370 |  | 340 | 363 | 342 | 0.35 | 0.34 | [6 empty] | 0.998 | 0.999 | 0.999 | 0.999 | 0.999 | 0.999 | 0.999 | 0.999 | 0.999 | 0.999 | 0.999 | 0.999 | 0.999 | 0.999 | 0.999 | 0.999 | 0.999 | 0.999 | 0.999 | 0.999 | 0.999 | 0.999 | 0.998 | 0.998 | 0.998 | 0.998 | 0.996 | 0.992 | 0.981 | 0.938 | 0.792 | 0.484 | 0.26 | 0 | 0 | 0 | 0 | 0 | [6 empty] | 0.996 | 0.998 | 0.997 | 0.999 | 0.999 | 0.999 | 0.999 | 0.999 | 0.999 | 0.999 | 0.999 | 0.999 | 0.999 | 0.999 | 0.999 | 0.999 | 0.999 | 0.999 | 0.999 | 0.999 | 0.998 | 0.997 | 0.996 | 0.996 | 0.996 | 0.995 | 0.99 | 0.98 | 0.953 | 0.853 | 0.558 | 0.163 | 0.034 | 0 | 0 | 0 | 0 | 0 | [6 empty] | 0.993 | 0.996 | 0.995 | 0.998 | 0.998 | 0.998 | 0.997 | 0.997 | 0.997 | 0.998 | 0.998 | 0.998 | 0.998 | 0.999 | 0.999 | 0.999 | 0.999 | 0.998 | 0.998 | 0.999 | 0.996 | 0.995 | 0.992 | 0.991 | 0.992 | 0.989 | 0.979 | 0.96 | 0.908 | 0.728 | 0.312 | 0.027 | 0 | 0 | 0 | 0 | 0 | 0 | 0.31314 | 0.32984 |  |  | S-TIL2 | 541-472 | (J-LLF2) | (541-470) |  |  | H-QF8 | 541-472 |  | 20190614
| 30 | E-FL5 | 581-409 | 1.5814 | 40.89 | 40.889 | 0.01422 | 1.5848 | 40.61 | 40.612 | 0.0144 | 1.5591 | 1.5647 | 1.5666 | 1.5701 | 1.5726 | 1.5749 | 1.5772 | 1.5779 | 1.5785 | 1.5813 | 1.5814 | 1.5848 | 1.5915 | 1.5923 | 1.5997 | 1.6068 | 1.6197 |  | 2.4466 | 0 | -1.0107 | -2 | 1.7759 | -2 | 8.797 | -4 | -5.7015 | -5 | 6.0925 | -6 | 0.01063 | 0.004653 | 0.004208 | 0.010012 | 0.008201 | 0.011293 | 0.006917 | 0.007483 | 0.007358 | 0.7475 | 0.4203 | 0.1625 | 0.1647 | 0.2959 | 0.2371 | 0.4669 | 0.5767 | 0.4996 | 0.9074 | 0.7842 | 0.4151 | 0.1605 | 0.2087 | 0.2462 | 0.2342 | 0.5197 | 0.511 | 0.4934 | 0.896 | 0.0106 | 0.0007 | 0.0021 | 0.002 | 0.0279 | 1 | 1 | 1 | 1 | 1 | 1 |  | 585 | 639 | 564 | 575 | 710 | 77 | 77 | 77 | 78 | 78 | 78 | 79 | 79 | 80 | 80 | 81 | 81 | 81 | 81 | 81 | 81 | 80 | 80 | 79 | 79 | 91 | 1.05 | 0.751 | 550 | 6 | 110 | 76 | 30.8 | 0.229 |  | 1.75e-06 | 1.66e-08 | -9.67e-11 | 6.44e-07 | 4.37e-10 | 0.264 | 4.9 | 5.3 | 5.6 | 5.8 | 5.9 | 6 | 6 | 5.9 | 5.6 | 5.4 | 2.7 | 3.4 | 3.9 | 4.4 | 4.7 | 4.9 | 5 | 5 | 4.8 | 4.7 | 4.2 | 4.5 | 4.8 | 5 | 5.1 | 5.2 | 5.1 | 5 | 4.8 | 4.5 | 2 | 2.7 | 3.2 | 3.6 | 3.9 | 4.1 | 4.1 | 4.1 | 4 | 3.8 | 3.6 | 3.9 | 4.1 | 4.3 | 4.4 | 4.4 | 4.4 | 4.2 | 4 | 3.7 | 1.4 | 2 | 2.5 | 2.9 | 3.2 | 3.3 | 3.4 | 3.3 | 3.2 | 3 | 3.5 | 3.8 | 4 | 4.2 | 4.3 | 4.4 | 4.3 | 4.1 | 3.9 | 3.6 | 1.3 | 1.9 | 2.4 | 2.8 | 3.1 | 3.3 | 3.3 | 3.3 | 3.1 | 2.9 | 3 | 3.3 | 3.5 | 3.7 | 3.8 | 3.8 | 3.7 | 3.5 | 3.3 | 3 | 0.9 | 1.4 | 1.9 | 2.3 | 2.6 | 2.7 | 2.7 | 2.7 | 2.5 | 2.3 | 2.8 | 3.1 | 3.3 | 3.4 | 3.5 | 3.5 | 3.4 | 3.3 | 3 | 2.7 | 0.6 | 1.2 | 1.7 | 2.1 | 2.3 | 2.4 | 2.5 | 2.4 | 2.2 | 2 | 2.6 | 2.9 | 3.1 | 3.2 | 3.3 | 3.3 | 3.2 | 3 | 2.8 | 2.5 | 0.5 | 1 | 1.5 | 1.9 | 2.1 | 2.2 | 2.3 | 2.2 | 2 | 1.8 | 2.6 | 2.8 | 3 | 3.2 | 3.3 | 3.3 | 3.2 | 3 | 2.7 | 2.5 | 0.4 | 1 | 1.5 | 1.8 | 2.1 | 2.2 | 2.2 | 2.1 | 1.9 | 1.7 | 2.5 | 2.8 | 3 | 3.1 | 3.2 | 3.2 | 3.1 | 2.9 | 2.7 | 2.4 | 0.4 | 1 | 1.4 | 1.8 | 2 | 2.2 | 2.2 | 2.1 | 1.9 | 1.7 | 2.4 | 2.6 | 2.9 | 3 | 3.1 | 3.1 | 3 | 2.8 | 2.5 | 2.2 | 0.3 | 0.8 | 1.3 | 1.6 | 1.9 | 2 | 2 | 1.9 | 1.7 | 1.5 | -2.7 | -2.7 | -2.8 | -2.9 | -2.9 | -3 | -3 | -3.1 | -3.2 | -3.2 | -2.7 | -2.7 | -2.8 | -2.9 | -2.9 | -3 | -3.1 | -3.1 | -3.2 | -3.3 | -2.7 | -2.7 | -2.8 | -2.9 | -2.9 | -3 | -3 | -3.2 | -3.2 | -3.2 | -2.7 | -2.8 | -2.8 | -2.9 | -3 | -3 | -3.1 | -3.2 | -3.2 | -3.3 | [5 empty] | 2.59 | 380 |  | 350 | 375 | 351 | 0.71 | 0.7 | [6 empty] | 0.999 | 0.999 | 0.998 | 0.999 | 0.999 | 0.999 | 0.999 | 0.999 | 0.999 | 0.999 | 0.999 | 0.999 | 0.999 | 0.999 | 0.999 | 0.999 | 0.999 | 0.999 | 0.999 | 0.999 | 0.999 | 0.999 | 0.998 | 0.998 | 0.998 | 0.994 | 0.988 | 0.973 | 0.929 | 0.799 | 0.503 | 0.283 | 0 | 0 | 0 | 0 | 0 | 0 | [6 empty] | 0.997 | 0.997 | 0.996 | 0.999 | 0.999 | 0.999 | 0.999 | 0.999 | 0.999 | 0.999 | 0.999 | 0.999 | 0.999 | 0.999 | 0.999 | 0.999 | 0.999 | 0.999 | 0.999 | 0.999 | 0.998 | 0.997 | 0.996 | 0.994 | 0.994 | 0.984 | 0.97 | 0.934 | 0.832 | 0.57 | 0.179 | 0.042 | 0 | 0 | 0 | 0 | 0 | 0 | [6 empty] | 0.993 | 0.994 | 0.993 | 0.999 | 0.999 | 0.998 | 0.998 | 0.998 | 0.999 | 0.998 | 0.998 | 0.998 | 0.998 | 0.998 | 0.998 | 0.998 | 0.999 | 0.998 | 0.999 | 0.999 | 0.996 | 0.994 | 0.993 | 0.989 | 0.987 | 0.967 | 0.941 | 0.873 | 0.692 | 0.325 | 0.032 | 0 | 0 | 0 | 0 | 0 | 0 | 0 | 0.3133 | 0.33004 |  |  | S-TIL25 | 581-407 | J-LF5 | 581-410 |  |  | H-QF50A | 581-408 |  | 20190614
| 31 | E-FL6 | 567-428 | 1.5673 | 42.84 | 42.842 | 0.013242 | 1.5705 | 42.56 | 42.556 | 0.013405 | 1.5456 | 1.5514 | 1.5533 | 1.5567 | 1.559 | 1.5612 | 1.5634 | 1.564 | 1.5646 | 1.5672 | 1.5673 | 1.5705 | 1.5766 | 1.5774 | 1.5842 | 1.5908 | 1.6028 |  | 2.408 | 0 | -1.1136 | -2 | 1.5705 | -2 | 9.9187 | -4 | -7.9935 | -5 | 7.0985 | -6 | 0.010114 | 0.004375 | 0.003931 | 0.009311 | 0.007606 | 0.010734 | 0.006452 | 0.006953 | 0.006823 | 0.7638 | 0.4334 | 0.1645 | 0.1659 | 0.2969 | 0.2372 | 0.4659 | 0.5744 | 0.4972 | 0.9044 | 0.8007 | 0.4281 | 0.1625 | 0.2101 | 0.247 | 0.2343 | 0.5187 | 0.509 | 0.4912 | 0.8934 | 0.0177 | 0.0015 | 0.0033 | 0.0031 | 0.0397 | 1 | 1 | 1 | 2 | 1 | 1 |  | 580 | 637 | 542 | 573 | 710 | [19 empty] | 67 | 79 | 1.16 | 0.656 | 590 | 6 | 80 | 78 | 32.2 | 0.213 | 108 | [126 empty] | 3.3 | 3.2 | 3.1 | 3.1 | 3.2 | 3.3 |  |  |  |  | 0.9 | 1.2 | 1.4 | 1.6 | 1.9 | 2.1 | [108 empty] | 3.21 | 2.53 | 385 |  | 355 | 378 | 353 | 0.88 | 0.81 | [6 empty] | 0.998 | 0.998 | 0.996 | 0.999 | 0.999 | 0.999 | 0.999 | 0.999 | 0.999 | 0.999 | 0.999 | 0.999 | 0.999 | 0.999 | 0.999 | 0.999 | 0.999 | 0.999 | 0.999 | 0.999 | 0.999 | 0.999 | 0.998 | 0.998 | 0.997 | 0.992 | 0.984 | 0.964 | 0.909 | 0.76 | 0.453 | 0 | 0 | 0 | 0 | 0 | 0 | 0 | [6 empty] | 0.996 | 0.996 | 0.989 | 0.999 | 0.999 | 0.999 | 0.999 | 0.999 | 0.999 | 0.999 | 0.999 | 0.999 | 0.999 | 0.999 | 0.999 | 0.999 | 0.999 | 0.998 | 0.999 | 0.999 | 0.998 | 0.997 | 0.995 | 0.994 | 0.992 | 0.98 | 0.959 | 0.913 | 0.787 | 0.504 | 0.138 | 0 | 0 | 0 | 0 | 0 | 0 | 0 | [6 empty] | 0.992 | 0.991 | 0.979 | 0.997 | 0.998 | 0.998 | 0.998 | 0.998 | 0.998 | 0.998 | 0.999 | 0.999 | 0.999 | 0.999 | 0.999 | 0.998 | 0.997 | 0.996 | 0.998 | 0.999 | 0.996 | 0.993 | 0.99 | 0.989 | 0.983 | 0.96 | 0.921 | 0.833 | 0.619 | 0.254 | 0.019 | 0 | 0 | 0 | 0 | 0 | 0 | 0 | 0.31329 | 0.33022 |  |  | S-TIL26 | 567-428 | (J-LF6) | (567-426) |  |  | H-QF56 | 567-428 |  | 20190614
| 32 | E-F2 | 620-363 | 1.62 | 36.3 | 36.3 | 0.017081 | 1.6241 | 36.04 | 36.036 | 0.017318 | 1.5944 | 1.6004 | 1.6026 | 1.6066 | 1.6095 | 1.6122 | 1.615 | 1.6158 | 1.6165 | 1.6199 | 1.62 | 1.6241 | 1.6321 | 1.6331 | 1.6421 | 1.6509 | 1.6672 |  | 2.5562 | 0 | -1.0237 | -2 | 2.247 | -2 | 8.4581 | -4 | -3.3087 | -5 | 7.1055 | -6 | 0.012434 | 0.005505 | 0.005018 | 0.012063 | 0.010031 | 0.013222 | 0.008273 | 0.009045 | 0.009006 | 0.7279 | 0.4057 | 0.1597 | 0.1626 | 0.2938 | 0.2367 | 0.4695 | 0.5873 | 0.516 | 0.9536 | 0.7635 | 0.4001 | 0.1575 | 0.2059 | 0.2443 | 0.2335 | 0.5223 | 0.52 | 0.5089 | 0.9405 | 0.0124 | 0.0014 | 0.0044 | 0.0043 | 0.0498 | 1 | 1 | 1 | 1 | 1 | 1 |  | 579 | 624 | 544 | 569 | 684 | [19 empty] | 83 | 102 | 0.968 | 0.69 | 530 | 5 | 150 | [130 empty] | 1.8 | 1.9 | 2 | 2.1 | 2.2 | 2.3 |  |  |  |  | -0.4 | 0 | 0.4 | 0.7 | 1 | 1.2 | [109 empty] | 2.67 | 390 |  | 355 | 380 | 357 | 1.1 | 1.09 | [6 empty] | 0.999 | 0.999 | 0.998 | 0.999 | 0.999 | 0.999 | 0.999 | 0.999 | 0.999 | 0.999 | 0.999 | 0.999 | 0.999 | 0.999 | 0.999 | 0.999 | 0.999 | 0.998 | 0.999 | 0.999 | 0.998 | 0.997 | 0.996 | 0.996 | 0.995 | 0.99 | 0.981 | 0.957 | 0.885 | 0.682 | 0.312 | 0 | 0 | 0 | 0 | 0 | 0 | 0 | [6 empty] | 0.998 | 0.998 | 0.996 | 0.999 | 0.999 | 0.999 | 0.999 | 0.999 | 0.999 | 0.999 | 0.999 | 0.999 | 0.999 | 0.999 | 0.999 | 0.999 | 0.997 | 0.996 | 0.997 | 0.998 | 0.995 | 0.992 | 0.991 | 0.99 | 0.987 | 0.976 | 0.954 | 0.895 | 0.736 | 0.384 | 0.054 | 0 | 0 | 0 | 0 | 0 | 0 | 0 | [6 empty] | 0.995 | 0.995 | 0.993 | 0.999 | 0.999 | 0.999 | 0.998 | 0.998 | 0.998 | 0.998 | 0.998 | 0.998 | 0.998 | 0.998 | 0.998 | 0.998 | 0.994 | 0.993 | 0.995 | 0.995 | 0.989 | 0.985 | 0.982 | 0.981 | 0.974 | 0.952 | 0.91 | 0.802 | 0.542 | 0.147 | 0 | 0 | 0 | 0 | 0 | 0 | 0 | 0 | 0.31374 | 0.33065 | N-F2 | 620-364 | S-TIM2 | 620-363 | J-F2 | 620-364 |  |  | H-F4 | 620-364 |  | 20190614
| 33 | E-F5 | 603-380 | 1.6034 | 38.01 | 38.011 | 0.015875 | 1.6072 | 37.74 | 37.741 | 0.016088 | 1.5789 | 1.5849 | 1.587 | 1.5909 | 1.5936 | 1.5961 | 1.5987 | 1.5995 | 1.6002 | 1.6033 | 1.6034 | 1.6072 | 1.6146 | 1.6156 | 1.6239 | 1.632 | 1.6468 |  | 2.5096 | 0 | -1.0863 | -2 | 1.9895 | -2 | 1.0137 | -3 | -6.2697 | -5 | 7.508 | -6 | 0.011715 | 0.00515 | 0.004677 | 0.011198 | 0.009252 | 0.01245 | 0.007703 | 0.008385 | 0.008304 | 0.738 | 0.4135 | 0.1609 | 0.1635 | 0.2946 | 0.2369 | 0.4685 | 0.5828 | 0.5089 | 0.9338 | 0.7739 | 0.4081 | 0.1588 | 0.207 | 0.245 | 0.2338 | 0.5212 | 0.5162 | 0.5022 | 0.9214 | 0.0145 | 0.0014 | 0.003 | 0.0029 | 0.0381 | 1 | 1 | 1 | 1 | 1 | 1 |  | 583 | 632 | 547 | 573 | 692 | [19 empty] | 80 | 95 | 1.11 | 0.771 | 515 | 5 | 130 | 79 | 32 | 0.232 | [127 empty] | 2.2 | 2.4 | 2.5 | 2.7 | 2.8 | 2.9 |  |  |  |  | 0.1 | 0.5 | 1 | 1.3 | 1.6 | 1.9 | [109 empty] | 2.63 | 390 |  | 355 | 379 | 355 | 0.98 | 0.97 | [6 empty] | 0.999 | 0.999 | 0.998 | 0.999 | 0.999 | 0.999 | 0.999 | 0.999 | 0.999 | 0.999 | 0.999 | 0.999 | 0.999 | 0.999 | 0.999 | 0.999 | 0.999 | 0.999 | 0.999 | 0.999 | 0.998 | 0.998 | 0.997 | 0.997 | 0.996 | 0.991 | 0.983 | 0.961 | 0.895 | 0.717 | 0.39 | 0 | 0 | 0 | 0 | 0 | 0 | 0 | [6 empty] | 0.997 | 0.997 | 0.995 | 0.999 | 0.999 | 0.999 | 0.999 | 0.999 | 0.999 | 0.999 | 0.999 | 0.999 | 0.999 | 0.999 | 0.999 | 0.999 | 0.998 | 0.997 | 0.998 | 0.998 | 0.996 | 0.994 | 0.993 | 0.992 | 0.989 | 0.978 | 0.957 | 0.906 | 0.758 | 0.435 | 0.095 | 0 | 0 | 0 | 0 | 0 | 0 | 0 | [6 empty] | 0.994 | 0.994 | 0.99 | 0.998 | 0.998 | 0.998 | 0.998 | 0.998 | 0.998 | 0.998 | 0.999 | 0.999 | 0.999 | 0.999 | 0.999 | 0.999 | 0.996 | 0.994 | 0.997 | 0.996 | 0.991 | 0.988 | 0.985 | 0.984 | 0.978 | 0.957 | 0.916 | 0.82 | 0.574 | 0.19 | 0 | 0 | 0 | 0 | 0 | 0 | 0 | 0 | 0.31363 | 0.33043 |  |  | S-TIM5 | 603-380 | J-F5 | 603-380 |  |  | H-F1 | 603-380 |  | 20190614
◎ | 34 | E-FD1L | 717-295 | 1.7174 | 29.5 | 29.502 | 0.024316 | 1.7231 | 29.27 | 29.269 | 0.024705 | 1.6832 | 1.6907 | 1.6935 | 1.6988 | 1.7027 | 1.7065 | 1.7103 | 1.7114 | 1.7125 | 1.7171 | 1.7174 | 1.7231 | 1.7346 | 1.7361 | 1.7493 | 1.7625 | 1.7875 |  | 2.8496 | 0 | -1.2662 | -2 | 3.0197 | -2 | 2.3493 | -3 | -1.9217 | -4 | 2.1947 | -5 | 0.016787 | 0.007579 | 0.007039 | 0.017277 | 0.014688 | 0.017885 | 0.011683 | 0.013022 | 0.013201 | 0.6904 | 0.3787 | 0.1535 | 0.1582 | 0.2895 | 0.2361 | 0.4744 | 0.604 | 0.5412 | 1.0308 | 0.7239 | 0.3727 | 0.1511 | 0.2002 | 0.2405 | 0.2324 | 0.5271 | 0.5343 | 0.5327 | 1.0145 | 0.0067 | -0.001 | 0.01 | 0.0088 | 0.0921 | 1 | 1 | 1 | 1 | 1 | 1 |  | 608 | 647 | 581 | 601 | 687 | 79 | 80 | 82 | 83 | 83 | 84 | 85 | 85 | 85 | 86 | 86 | 86 | 87 | 87 | 87 | 88 | 88 | 89 | 90 | 91 | 104 | 0.977 | 0.68 | 510 | 5 | 160 | 89 | 35.6 | 0.253 | 91 | -2.04e-06 | 1.26e-08 | -4.19e-11 | 9.51e-07 | 1.07e-09 | 0.274 | 5.8 | 6.2 | 6.6 | 6.9 | 7.3 | 7.6 | 7.9 | 8.2 | 8.4 | 8.5 | 3.4 | 4.1 | 4.8 | 5.4 | 5.9 | 6.4 | 6.8 | 7.2 | 7.5 | 7.7 | 4.5 | 4.8 | 5.1 | 5.4 | 5.7 | 5.9 | 6.2 | 6.3 | 6.5 | 6.5 | 2.1 | 2.7 | 3.3 | 3.9 | 4.3 | 4.7 | 5.1 | 5.4 | 5.6 | 5.7 | 3.3 | 3.6 | 3.8 | 4.1 | 4.3 | 4.5 | 4.6 | 4.7 | 4.8 | 4.8 | 1 | 1.5 | 2.1 | 2.5 | 2.9 | 3.3 | 3.6 | 3.8 | 4 | 4 | 3.2 | 3.4 | 3.7 | 3.9 | 4.1 | 4.3 | 4.5 | 4.6 | 4.7 | 4.7 | 0.8 | 1.4 | 1.9 | 2.4 | 2.8 | 3.1 | 3.4 | 3.6 | 3.8 | 3.9 | 2.4 | 2.5 | 2.7 | 2.9 | 3.1 | 3.2 | 3.3 | 3.4 | 3.4 | 3.4 | 0 | 0.5 | 1 | 1.4 | 1.8 | 2 | 2.3 | 2.5 | 2.6 | 2.6 | 2 | 2.1 | 2.3 | 2.5 | 2.6 | 2.7 | 2.8 | 2.9 | 2.9 | 2.9 | -0.4 | 0.1 | 0.6 | 1 | 1.3 | 1.6 | 1.8 | 1.9 | 2 | 2.1 | 1.7 | 1.8 | 2 | 2.1 | 2.2 | 2.3 | 2.4 | 2.4 | 2.4 | 2.4 | -0.7 | -0.2 | 0.3 | 0.6 | 0.9 | 1.2 | 1.4 | 1.5 | 1.6 | 1.6 | 1.6 | 1.8 | 1.9 | 2 | 2.2 | 2.3 | 2.3 | 2.4 | 2.4 | 2.3 | -0.7 | -0.2 | 0.2 | 0.5 | 0.9 | 1.1 | 1.3 | 1.4 | 1.5 | 1.5 | 1.5 | 1.7 | 1.8 | 2 | 2.1 | 2.2 | 2.3 | 2.3 | 2.3 | 2.2 | -0.8 | -0.3 | 0.1 | 0.5 | 0.8 | 1 | 1.2 | 1.4 | 1.4 | 1.4 | 1.3 | 1.4 | 1.6 | 1.7 | 1.8 | 1.9 | 2 | 2 | 2 | 1.9 | -1 | -0.5 | -0.1 | 0.2 | 0.5 | 0.8 | 0.9 | 1.1 | 1.1 | 1.1 | -2 | -2.1 | -2.2 | -2.3 | -2.3 | -2.4 | -2.5 | -2.6 | -2.7 | -2.8 | -2 | -2.1 | -2.2 | -2.3 | -2.4 | -2.5 | -2.5 | -2.6 | -2.7 | -2.8 | -2 | -2.1 | -2.2 | -2.3 | -2.3 | -2.5 | -2.5 | -2.6 | -2.7 | -2.8 | -2 | -2.1 | -2.2 | -2.3 | -2.4 | -2.5 | -2.6 | -2.6 | -2.7 | -2.8 |  |  |  |  | 2.71 | 3.05 | 410 |  | 365 | 392 | 364 | 2.14 | 2.21 | 0.961 | 0.969 | 0.979 | 0.99 | 0.994 | 0.997 | 0.998 | 0.998 | 0.998 | 0.999 | 0.999 | 0.999 | 0.999 | 0.999 | 0.999 | 0.999 | 0.999 | 0.999 | 1 | 0.999 | 0.999 | 0.999 | 0.999 | 0.999 | 0.999 | 0.999 | 0.998 | 0.997 | 0.997 | 0.995 | 0.99 | 0.974 | 0.948 | 0.885 | 0.728 | 0.287 | 0.028 | 0 | 0 | 0 | 0 | 0 | 0 | 0 | 0.905 | 0.924 | 0.949 | 0.975 | 0.984 | 0.992 | 0.994 | 0.994 | 0.994 | 0.997 | 0.997 | 0.997 | 0.997 | 0.997 | 0.997 | 0.998 | 0.998 | 0.998 | 0.999 | 0.997 | 0.997 | 0.997 | 0.997 | 0.997 | 0.997 | 0.996 | 0.994 | 0.993 | 0.991 | 0.987 | 0.976 | 0.936 | 0.875 | 0.736 | 0.453 | 0.057 | 0 | 0 | 0 | 0 | 0 | 0 | 0 | 0 | 0.819 | 0.854 | 0.901 | 0.95 | 0.969 | 0.985 | 0.988 | 0.989 | 0.989 | 0.994 | 0.995 | 0.995 | 0.995 | 0.995 | 0.995 | 0.996 | 0.997 | 0.997 | 0.998 | 0.994 | 0.995 | 0.995 | 0.994 | 0.994 | 0.994 | 0.993 | 0.989 | 0.986 | 0.983 | 0.975 | 0.953 | 0.876 | 0.766 | 0.542 | 0.205 | 0 | 0 | 0 | 0 | 0 | 0 | 0 | 0 | 0 | 0.31398 | 0.33113 | N-SF1 | 717-296 | S-TIH1 | 717-295 | J-SF1 | 717-296 | K-SFLD1 | 717-295 | H-ZF3 | 717-295 |  | 20191211
| 35 | E-FD2 | 648-338 | 1.6477 | 33.84 | 33.84 | 0.01914 | 1.6522 | 33.58 | 33.585 | 0.01942 | 1.6195 | 1.6261 | 1.6285 | 1.6329 | 1.636 | 1.639 | 1.6421 | 1.643 | 1.6438 | 1.6475 | 1.6477 | 1.6522 | 1.6612 | 1.6624 | 1.6726 | 1.6826 | 1.7012 |  | 2.64 | 0 | -1.1646 | -2 | 2.3062 | -2 | 1.7348 | -3 | -1.3986 | -4 | 1.3917 | -5 | 0.013622 | 0.006074 | 0.005588 | 0.013552 | 0.011338 | 0.014497 | 0.009241 | 0.010179 | 0.010183 | 0.7117 | 0.3944 | 0.1567 | 0.1606 | 0.292 | 0.2366 | 0.4715 | 0.5924 | 0.5228 | 0.9752 | 0.7465 | 0.3887 | 0.1545 | 0.2033 | 0.2427 | 0.2332 | 0.5242 | 0.5244 | 0.5153 | 0.9611 | 0.0077 | -0.0006 | 0.0057 | 0.0049 | 0.0565 | 1 | 1 | 1 | 1 | 1 | 1 |  | 574 | 624 | 555 | 565 | 677 | [19 empty] | 88 | 109 | 0.986 | 0.717 | 525 | 5 | 160 | [130 empty] | 1.1 | 1.2 | 1.3 | 1.4 | 1.5 | 1.5 |  |  |  |  | -1.1 | -0.6 | -0.3 | 0 | 0.2 | 0.4 | [109 empty] | 2.77 | 395 |  | 360 | 382 | 357 | 1.17 | 1.19 | [6 empty] | 0.999 | 0.999 | 0.999 | 0.999 | 0.999 | 0.999 | 0.999 | 0.999 | 0.999 | 0.999 | 0.999 | 0.999 | 0.999 | 0.999 | 0.999 | 0.999 | 0.999 | 0.999 | 0.999 | 0.999 | 0.999 | 0.998 | 0.997 | 0.996 | 0.995 | 0.989 | 0.977 | 0.949 | 0.869 | 0.659 | 0.303 | 0 | 0 | 0 | 0 | 0 | 0 | 0 | [6 empty] | 0.998 | 0.998 | 0.998 | 0.999 | 0.999 | 0.999 | 0.999 | 0.999 | 0.999 | 0.999 | 0.999 | 0.999 | 0.999 | 0.999 | 0.999 | 0.999 | 0.998 | 0.998 | 0.999 | 0.998 | 0.997 | 0.995 | 0.993 | 0.991 | 0.987 | 0.972 | 0.944 | 0.877 | 0.704 | 0.352 | 0.051 | 0 | 0 | 0 | 0 | 0 | 0 | 0 | [6 empty] | 0.995 | 0.996 | 0.996 | 0.999 | 0.999 | 0.999 | 0.999 | 0.999 | 0.999 | 0.998 | 0.998 | 0.998 | 0.998 | 0.998 | 0.998 | 0.998 | 0.996 | 0.996 | 0.997 | 0.996 | 0.994 | 0.991 | 0.986 | 0.983 | 0.975 | 0.945 | 0.891 | 0.769 | 0.496 | 0.124 | 0 | 0 | 0 | 0 | 0 | 0 | 0 | 0 | 0.3136 | 0.33054 | N-SF2 | 648-338 | S-TIM22 | 648-338 | J-SF2 | 648-337 | K-SFLD2 | 648-339 | H-ZF1 | 648-338 |  | 20190614
◎ | 36 | E-FD4L | 755-275 | 1.7552 | 27.53 | 27.53 | 0.027432 | 1.7617 | 27.31 | 27.311 | 0.027889 | 1.7174 | 1.7256 | 1.7287 | 1.7345 | 1.7388 | 1.743 | 1.7473 | 1.7485 | 1.7497 | 1.755 | 1.7552 | 1.7617 | 1.7747 | 1.7764 | 1.7915 | 1.8066 | 1.8357 |  | 2.9677 | 0 | -1.4006 | -2 | 3.305 | -2 | 3.2455 | -3 | -3.0156 | -4 | 3.1689 | -5 | 0.018637 | 0.00846 | 0.007904 | 0.019528 | 0.016729 | 0.019867 | 0.013145 | 0.014744 | 0.015042 | 0.6794 | 0.371 | 0.1515 | 0.1569 | 0.2881 | 0.2359 | 0.476 | 0.6098 | 0.5507 | 1.0619 | 0.7124 | 0.3649 | 0.1491 | 0.1984 | 0.2393 | 0.232 | 0.5287 | 0.5394 | 0.5417 | 0 | 0.0049 | -0.0018 | 0.0126 | 0.0111 | 0 | 1 | 1 | 1 | 1 | 1 | 1 |  | 618 | 657 | 594 | 613 | 700 | 76 | 78 | 80 | 81 | 82 | 83 | 83 | 84 | 84 | 85 | 85 | 85 | 86 | 86 | 86 | 87 | 88 | 88 | 90 | 82 | 102 | 0.919 | 0.629 | 515 | 5 | 160 | 93 | 37 | 0.258 | 70 | -2.08e-06 | 1.18e-08 | -4.7e-11 | 9.98e-07 | 1.12e-09 | 0.278 | 6.5 | 6.9 | 7.3 | 7.7 | 8.1 | 8.4 | 8.7 | 9 | 9.1 | 9.2 | 4 | 4.8 | 5.5 | 6.1 | 6.7 | 7.2 | 7.6 | 8 | 8.2 | 8.4 | 5 | 5.3 | 5.6 | 6 | 6.2 | 6.5 | 6.7 | 6.8 | 6.9 | 7 | 2.5 | 3.2 | 3.8 | 4.4 | 4.8 | 5.2 | 5.6 | 5.9 | 6.1 | 6.2 | 3.7 | 3.9 | 4.2 | 4.4 | 4.6 | 4.8 | 4.9 | 5 | 5.1 | 5.1 | 1.2 | 1.8 | 2.4 | 2.9 | 3.3 | 3.6 | 3.9 | 4.1 | 4.2 | 4.2 | 3.5 | 3.8 | 4 | 4.3 | 4.5 | 4.6 | 4.8 | 4.9 | 4.9 | 4.9 | 1.1 | 1.7 | 2.2 | 2.7 | 3.1 | 3.4 | 3.7 | 3.9 | 4 | 4.1 | 2.5 | 2.7 | 2.9 | 3.1 | 3.3 | 3.4 | 3.5 | 3.5 | 3.5 | 3.5 | 0.2 | 0.7 | 1.2 | 1.6 | 1.9 | 2.2 | 2.4 | 2.6 | 2.6 | 2.7 | 2.1 | 2.3 | 2.5 | 2.6 | 2.8 | 2.9 | 2.9 | 3 | 2.9 | 2.8 | -0.3 | 0.3 | 0.7 | 1.1 | 1.4 | 1.7 | 1.9 | 2 | 2 | 2 | 1.8 | 1.9 | 2.1 | 2.2 | 2.4 | 2.4 | 2.5 | 2.5 | 2.4 | 2.4 | -0.6 | -0.1 | 0.3 | 0.7 | 1 | 1.3 | 1.4 | 1.5 | 1.6 | 1.6 | 1.7 | 1.9 | 2 | 2.2 | 2.3 | 2.4 | 2.4 | 2.4 | 2.3 | 2.3 | -0.7 | -0.2 | 0.3 | 0.6 | 0.9 | 1.2 | 1.3 | 1.4 | 1.5 | 1.5 | 1.6 | 1.8 | 1.9 | 2.1 | 2.2 | 2.3 | 2.3 | 2.3 | 2.2 | 2.2 | -0.7 | -0.2 | 0.2 | 0.6 | 0.9 | 1.1 | 1.2 | 1.3 | 1.4 | 1.3 | 1.4 | 1.5 | 1.7 | 1.8 | 1.9 | 2 | 2 | 2 | 1.9 | 1.8 | -1 | -0.5 | -0.1 | 0.3 | 0.6 | 0.8 | 0.9 | 1 | 1 | 1 | -1.8 | -1.9 | -2 | -2.1 | -2.2 | -2.3 | -2.3 | -2.4 | -2.5 | -2.6 | -1.8 | -1.9 | -2 | -2.1 | -2.2 | -2.3 | -2.4 | -2.4 | -2.5 | -2.6 | -1.8 | -1.9 | -2 | -2.1 | -2.2 | -2.3 | -2.3 | -2.4 | -2.5 | -2.6 | -1.9 | -1.9 | -2 | -2.1 | -2.2 | -2.3 | -2.4 | -2.4 | -2.5 | -2.6 |  |  |  |  | 2.67 | 3.17 | 425 |  | 370 | 399 | 367 | 3.29 | 3.41 | 0.963 | 0.971 | 0.982 | 0.991 | 0.994 | 0.999 | 0.999 | 0.999 | 0.999 | 0.999 | 0.999 | 0.999 | 0.999 | 0.999 | 0.999 | 0.999 | 0.999 | 0.999 | 0.999 | 0.999 | 0.999 | 0.999 | 0.999 | 0.999 | 0.999 | 0.999 | 0.997 | 0.996 | 0.995 | 0.992 | 0.985 | 0.958 | 0.921 | 0.834 | 0.639 | 0.235 | 0 | 0 | 0 | 0 | 0 | 0 | 0 | 0 | 0.91 | 0.929 | 0.956 | 0.978 | 0.986 | 0.996 | 0.997 | 0.997 | 0.998 | 0.999 | 0.999 | 0.999 | 0.999 | 0.999 | 0.999 | 0.999 | 0.999 | 0.999 | 0.999 | 0.999 | 0.998 | 0.998 | 0.998 | 0.997 | 0.997 | 0.997 | 0.994 | 0.991 | 0.988 | 0.98 | 0.962 | 0.899 | 0.815 | 0.636 | 0.326 | 0 | 0 | 0 | 0 | 0 | 0 | 0 | 0 | 0 | 0.827 | 0.863 | 0.914 | 0.957 | 0.972 | 0.993 | 0.994 | 0.994 | 0.996 | 0.999 | 0.999 | 0.999 | 0.999 | 0.999 | 0.999 | 0.999 | 0.999 | 0.999 | 0.999 | 0.997 | 0.997 | 0.997 | 0.996 | 0.995 | 0.995 | 0.993 | 0.987 | 0.982 | 0.975 | 0.961 | 0.925 | 0.808 | 0.664 | 0.404 | 0.106 | 0 | 0 | 0 | 0 | 0 | 0 | 0 | 0 | 0 | 0.31491 | 0.33265 | N-SF4 | 755-274 | S-TIH4 | 755-275 | J-SF4 | 755-276 | K-SFLD4 | 755-275 | H-ZF6 | 755-275 |  | 20191211
| 37 | E-FD5 | 673-322 | 1.6727 | 32.17 | 32.171 | 0.02091 | 1.6776 | 31.92 | 31.923 | 0.021227 | 1.6427 | 1.6494 | 1.6519 | 1.6566 | 1.66 | 1.6633 | 1.6666 | 1.6676 | 1.6685 | 1.6725 | 1.6727 | 1.6776 | 1.6875 | 1.6888 | 1.7 | 1.711 | 1.7318 |  | 2.7136 | 0 | -1.142 | -2 | 2.6134 | -2 | 1.7576 | -3 | -1.3308 | -4 | 1.5203 | -5 | 0.0147 | 0.006595 | 0.006088 | 0.014822 | 0.012469 | 0.015651 | 0.010081 | 0.011146 | 0.011201 | 0.703 | 0.3876 | 0.1556 | 0.1598 | 0.2912 | 0.2364 | 0.4724 | 0.5963 | 0.529 | 0.9932 | 0.7373 | 0.3818 | 0.1532 | 0.2022 | 0.242 | 0.2329 | 0.5251 | 0.5277 | 0.5211 | 0.9783 | 0.0068 | -0.0005 | 0.0067 | 0.0059 | 0.0659 | 1 | 1 | 1 | 1 | 1 | 1 |  | 580 | 629 | 557 | 570 | 678 | [19 empty] | 89 | 109 | 1.03 | 0.721 | 520 | 5 | 170 | 82 | 32.9 | 0.251 | [127 empty] | 1.2 | 1.2 | 1.3 | 1.3 | 1.4 | 1.5 |  |  |  |  | -1.1 | -0.7 | -0.4 | -0.1 | 0.1 | 0.3 | [109 empty] | 2.9 | 400 |  | 360 | 386 | 360 | 1.64 | 1.69 | [6 empty] | 0.999 | 0.999 | 0.999 | 0.999 | 0.999 | 0.999 | 0.999 | 0.999 | 0.999 | 0.999 | 0.999 | 0.999 | 0.999 | 0.999 | 0.999 | 0.999 | 0.999 | 0.999 | 0.999 | 0.999 | 0.998 | 0.997 | 0.996 | 0.995 | 0.992 | 0.984 | 0.97 | 0.929 | 0.815 | 0.546 | 0 | 0 | 0 | 0 | 0 | 0 | 0 | 0 | [6 empty] | 0.997 | 0.997 | 0.997 | 0.999 | 0.999 | 0.998 | 0.998 | 0.998 | 0.998 | 0.998 | 0.997 | 0.997 | 0.998 | 0.998 | 0.999 | 0.999 | 0.997 | 0.997 | 0.998 | 0.997 | 0.994 | 0.993 | 0.99 | 0.988 | 0.981 | 0.96 | 0.926 | 0.832 | 0.6 | 0.22 | 0 | 0 | 0 | 0 | 0 | 0 | 0 | 0 | [6 empty] | 0.994 | 0.993 | 0.995 | 0.998 | 0.997 | 0.996 | 0.996 | 0.996 | 0.996 | 0.996 | 0.995 | 0.994 | 0.996 | 0.997 | 0.997 | 0.997 | 0.994 | 0.994 | 0.995 | 0.994 | 0.988 | 0.985 | 0.979 | 0.975 | 0.962 | 0.922 | 0.857 | 0.692 | 0.36 | 0.048 | 0 | 0 | 0 | 0 | 0 | 0 | 0 | 0 | 0.31409 | 0.33117 | N-SF5 | 673-323 | S-TIM25 | 673-321 | J-SF5 | 673-322 | K-SFLD5 | 673-322 | H-ZF2 | 673-322 |  | 20190614
| 38 | E-FD8 | 689-312 | 1.6889 | 31.16 | 31.161 | 0.022109 | 1.6942 | 30.92 | 30.918 | 0.022451 | 1.6577 | 1.6645 | 1.6671 | 1.672 | 1.6756 | 1.679 | 1.6825 | 1.6835 | 1.6845 | 1.6887 | 1.6889 | 1.6942 | 1.7046 | 1.706 | 1.7179 | 1.7296 | 1.7518 |  | 2.7618 | 0 | -1.1254 | -2 | 2.8222 | -2 | 1.754 | -3 | -1.2127 | -4 | 1.5522 | -5 | 0.015413 | 0.006942 | 0.006424 | 0.015685 | 0.013243 | 0.016416 | 0.010645 | 0.011806 | 0.011898 | 0.6971 | 0.3831 | 0.1548 | 0.1592 | 0.2906 | 0.2363 | 0.4732 | 0.599 | 0.5329 | 1.0032 | 0.7312 | 0.3773 | 0.1524 | 0.2015 | 0.2415 | 0.2327 | 0.5259 | 0.53 | 0.5248 | 0.9879 | 0.0056 | -0.0007 | 0.0076 | 0.0067 | 0.0709 | 1 | 1 | 1 | 1 | 1 | 1 |  | 574 | 617 | 545 | 566 | 665 | [19 empty] | 93 | 112 | 0.987 | 0.708 | 530 | 5 | 170 | 84 | 33.2 | 0.256 | [127 empty] | 0.5 | 0.6 | 0.7 | 0.9 | 1 | 1.2 |  |  |  |  | -1.8 | -1.3 | -0.9 | -0.6 | -0.3 | 0 | [109 empty] | 2.97 | 405 |  | 360 | 389 | 361 | 1.88 | 1.86 | [6 empty] | 0.999 | 0.999 | 0.999 | 0.999 | 0.999 | 0.999 | 0.999 | 0.999 | 0.999 | 0.999 | 0.999 | 0.999 | 0.999 | 0.999 | 0.999 | 0.999 | 0.999 | 0.999 | 0.999 | 0.999 | 0.998 | 0.998 | 0.996 | 0.995 | 0.992 | 0.98 | 0.962 | 0.915 | 0.79 | 0.517 | 0.159 | 0 | 0 | 0 | 0 | 0 | 0 | 0 | [6 empty] | 0.998 | 0.998 | 0.998 | 0.998 | 0.998 | 0.998 | 0.998 | 0.998 | 0.998 | 0.998 | 0.998 | 0.998 | 0.998 | 0.998 | 0.998 | 0.998 | 0.998 | 0.997 | 0.998 | 0.999 | 0.994 | 0.994 | 0.991 | 0.988 | 0.98 | 0.951 | 0.907 | 0.8 | 0.555 | 0.192 | 0.01 | 0 | 0 | 0 | 0 | 0 | 0 | 0 | [6 empty] | 0.995 | 0.996 | 0.996 | 0.998 | 0.999 | 0.998 | 0.998 | 0.999 | 0.998 | 0.999 | 0.998 | 0.997 | 0.997 | 0.997 | 0.997 | 0.997 | 0.996 | 0.994 | 0.996 | 0.997 | 0.987 | 0.988 | 0.981 | 0.977 | 0.96 | 0.904 | 0.822 | 0.64 | 0.308 | 0.037 | 0 | 0 | 0 | 0 | 0 | 0 | 0 | 0 | 0.31408 | 0.33124 | N-SF8 | 689-313 | S-TIM28 | 689-311 | J-SF8 | 689-312 | K-SFLD8 | 689-311 | H-ZF10 | 689-312 |  | 20190614
◎ | 39 | E-FD80 | 690-311 | 1.6896 | 31.14 | 31.137 | 0.022147 | 1.6948 | 30.89 | 30.887 | 0.022496 | 1.6578 | 1.665 | 1.6677 | 1.6726 | 1.6762 | 1.6797 | 1.6832 | 1.6842 | 1.6851 | 1.6894 | 1.6896 | 1.6948 | 1.7053 | 1.7067 | 1.7187 | 1.7307 | 1.7535 |  | 2.766 | 0 | -1.2621 | -2 | 2.7156 | -2 | 2.0389 | -3 | -1.6485 | -4 | 1.935 | -5 | 0.015481 | 0.006943 | 0.006423 | 0.015724 | 0.013357 | 0.016484 | 0.010648 | 0.011848 | 0.012005 | 0.699 | 0.3855 | 0.1546 | 0.1589 | 0.29 | 0.2361 | 0.4739 | 0.6031 | 0.5407 | 1.0305 | 0.7328 | 0.3795 | 0.1522 | 0.201 | 0.2409 | 0.2324 | 0.5267 | 0.5337 | 0.5323 | 0 | 0.0076 | -0.0011 | 0.0122 | 0.0108 | 0 | 3 | 3 | 3 | 2 | 2 | 2 | 1 | 454 | 498 | 434 | 449 | 545 | 101 | 101 | 102 | 103 | 104 | 105 | 106 | 107 | 108 | 109 | 111 | 112 | 113 | 114 | 115 | 116 | 117 | 118 | 119 | 105 | 143 | 0.731 | 0.637 | 379 | 4 | 360 | 75 | 29.5 | 0.265 | 60 | -9.78e-06 | 7.01e-10 | -1.58e-11 | 8.91e-07 | 1.03e-09 | 0.276 | 1.8 | 1.8 | 1.8 | 1.9 | 1.9 | 2 | 2.1 | 2.2 | 2.3 | 2.4 | -0.6 | -0.3 | 0 | 0.3 | 0.6 | 0.8 | 1.1 | 1.3 | 1.5 | 1.6 | 0.6 | 0.5 | 0.5 | 0.5 | 0.5 | 0.5 | 0.6 | 0.6 | 0.6 | 0.6 | -1.8 | -1.5 | -1.3 | -1 | -0.8 | -0.6 | -0.5 | -0.3 | -0.2 | -0.2 | -0.4 | -0.5 | -0.6 | -0.7 | -0.7 | -0.7 | -0.8 | -0.8 | -0.8 | -0.8 | -2.8 | -2.5 | -2.4 | -2.2 | -2 | -1.9 | -1.8 | -1.7 | -1.7 | -1.6 | -0.5 | -0.7 | -0.7 | -0.8 | -0.8 | -0.9 | -0.9 | -0.9 | -1 | -1 | -2.9 | -2.7 | -2.5 | -2.3 | -2.2 | -2 | -1.9 | -1.9 | -1.8 | -1.8 | -1.3 | -1.4 | -1.6 | -1.7 | -1.7 | -1.8 | -1.9 | -1.9 | -2 | -2.1 | -3.6 | -3.4 | -3.3 | -3.1 | -3 | -3 | -2.9 | -2.9 | -2.9 | -2.9 | -1.6 | -1.8 | -1.9 | -2 | -2.1 | -2.2 | -2.3 | -2.4 | -2.5 | -2.6 | -3.9 | -3.7 | -3.6 | -3.5 | -3.4 | -3.4 | -3.3 | -3.3 | -3.3 | -3.3 | -1.9 | -2.1 | -2.2 | -2.3 | -2.4 | -2.6 | -2.6 | -2.8 | -2.9 | -2.9 | -4.1 | -4 | -3.9 | -3.8 | -3.7 | -3.7 | -3.7 | -3.7 | -3.7 | -3.7 | -1.9 | -2.1 | -2.3 | -2.4 | -2.5 | -2.6 | -2.7 | -2.8 | -2.9 | -3 | -4.2 | -4.1 | -4 | -3.9 | -3.8 | -3.8 | -3.7 | -3.7 | -3.8 | -3.8 | -2 | -2.2 | -2.3 | -2.5 | -2.6 | -2.7 | -2.8 | -2.9 | -3 | -3.1 | -4.2 | -4.1 | -4 | -3.9 | -3.9 | -3.8 | -3.8 | -3.8 | -3.8 | -3.9 | -2.1 | -2.4 | -2.5 | -2.7 | -2.8 | -2.9 | -3 | -3.1 | -3.3 | -3.4 | -4.4 | -4.3 | -4.2 | -4.1 | -4.1 | -4.1 | -4 | -4.1 | -4.1 | -4.1 | -2.1 | -2.2 | -2.3 | -2.4 | -2.5 | -2.6 | -2.7 | -2.8 | -2.9 | -3 | -2.1 | -2.2 | -2.3 | -2.4 | -2.5 | -2.6 | -2.7 | -2.8 | -2.9 | -3 | -2.1 | -2.2 | -2.3 | -2.4 | -2.5 | -2.6 | -2.7 | -2.8 | -2.9 | -3 | -2.1 | -2.2 | -2.3 | -2.4 | -2.5 | -2.7 | -2.8 | -2.9 | -2.9 | -3 | 128 | 130 | 136 | 140 | 2.66 | 3.26 | 400 |  | 365 | 386 | 363 | 1.53 | 1.57 | 0.949 | 0.96 | 0.972 | 0.986 | 0.993 | 0.997 | 0.998 | 0.998 | 0.999 | 0.999 | 0.999 | 0.999 | 0.999 | 0.999 | 0.999 | 0.999 | 0.999 | 0.999 | 0.999 | 0.999 | 0.999 | 0.999 | 0.999 | 0.999 | 0.999 | 0.999 | 0.999 | 0.998 | 0.997 | 0.996 | 0.994 | 0.986 | 0.97 | 0.921 | 0.765 | 0 | 0 | 0 | 0 | 0 | 0 | 0 | 0 | 0 | 0.877 | 0.904 | 0.93 | 0.966 | 0.982 | 0.993 | 0.994 | 0.995 | 0.997 | 0.999 | 0.999 | 0.999 | 0.999 | 0.999 | 0.999 | 0.999 | 0.999 | 0.998 | 0.998 | 0.999 | 0.999 | 0.999 | 0.999 | 0.999 | 0.999 | 0.998 | 0.996 | 0.995 | 0.993 | 0.99 | 0.985 | 0.965 | 0.928 | 0.813 | 0.512 | 0 | 0 | 0 | 0 | 0 | 0 | 0 | 0 | 0 | 0.769 | 0.816 | 0.866 | 0.933 | 0.965 | 0.986 | 0.988 | 0.989 | 0.993 | 0.997 | 0.998 | 0.998 | 0.998 | 0.997 | 0.997 | 0.997 | 0.997 | 0.997 | 0.997 | 0.999 | 0.999 | 0.998 | 0.998 | 0.997 | 0.997 | 0.997 | 0.993 | 0.989 | 0.986 | 0.981 | 0.97 | 0.931 | 0.861 | 0.661 | 0.263 | 0 | 0 | 0 | 0 | 0 | 0 | 0 | 0 | 0 | 0.31376 | 0.3308 | (N-SF8) | (689-313) | S-TIM28 | 689-311 | J-SF8 | 689-312 | K-SFLD8 | 689-311 | H-ZF10 | 689-312 |  | 20190614
◎ | 40 | E-FD10L | 728-283 | 1.7283 | 28.32 | 28.32 | 0.025715 | 1.7343 | 28.1 | 28.097 | 0.026135 | 1.6925 | 1.7003 | 1.7032 | 1.7088 | 1.7129 | 1.7168 | 1.7208 | 1.722 | 1.7231 | 1.728 | 1.7283 | 1.7343 | 1.7465 | 1.7481 | 1.7622 | 1.7762 | 1.8033 |  | 2.882 | 0 | -1.336 | -2 | 3.1091 | -2 | 2.8219 | -3 | -2.5458 | -4 | 2.7374 | -5 | 0.017608 | 0.007969 | 0.007425 | 0.01829 | 0.015622 | 0.018765 | 0.012336 | 0.013799 | 0.014045 | 0.6847 | 0.3748 | 0.1524 | 0.1575 | 0.2887 | 0.236 | 0.4753 | 0.6075 | 0.5472 | 1.051 | 0.718 | 0.3688 | 0.15 | 0.1992 | 0.2398 | 0.2322 | 0.528 | 0.5374 | 0.5384 | 0 | 0.0065 | -0.0013 | 0.0115 | 0.0102 | 0 | 1 | 1 | 1 | 1 | 1 | 1 |  | 606 | 647 | 579 | 600 | 690 | 77 | 78 | 80 | 81 | 81 | 82 | 83 | 83 | 84 | 84 | 85 | 85 | 85 | 86 | 86 | 87 | 88 | 89 | 90 | 82 | 102 | 0.886 | 0.551 | 535 | 5 | 160 | 91 | 36.1 | 0.252 | 96 | -1.96e-06 | 1.23e-08 | -5.23e-11 | 1.02e-06 | 1.16e-09 | 0.267 | 6.1 | 6.5 | 6.9 | 7.3 | 7.6 | 7.9 | 8.2 | 8.4 | 8.5 | 8.6 | 3.6 | 4.4 | 5.1 | 5.7 | 6.2 | 6.7 | 7.1 | 7.4 | 7.6 | 7.8 | 4.7 | 5.1 | 5.4 | 5.7 | 6 | 6.2 | 6.4 | 6.5 | 6.6 | 6.6 | 2.3 | 3 | 3.6 | 4.1 | 4.6 | 5 | 5.3 | 5.5 | 5.7 | 5.8 | 3.5 | 3.8 | 4.1 | 4.3 | 4.5 | 4.7 | 4.8 | 4.9 | 4.9 | 4.9 | 1.1 | 1.8 | 2.3 | 2.8 | 3.2 | 3.5 | 3.7 | 3.9 | 4 | 4.1 | 3.4 | 3.7 | 3.9 | 4.2 | 4.4 | 4.5 | 4.6 | 4.7 | 4.7 | 4.7 | 1 | 1.6 | 2.2 | 2.6 | 3 | 3.3 | 3.6 | 3.8 | 3.9 | 3.9 | 2.5 | 2.7 | 2.9 | 3.1 | 3.3 | 3.4 | 3.5 | 3.5 | 3.4 | 3.4 | 0.1 | 0.7 | 1.2 | 1.6 | 1.9 | 2.2 | 2.4 | 2.5 | 2.6 | 2.6 | 2.1 | 2.3 | 2.5 | 2.6 | 2.8 | 2.9 | 2.9 | 2.9 | 2.9 | 2.8 | -0.2 | 0.3 | 0.8 | 1.1 | 1.5 | 1.7 | 1.9 | 2 | 2 | 2 | 1.8 | 2 | 2.1 | 2.3 | 2.4 | 2.5 | 2.5 | 2.5 | 2.4 | 2.3 | -0.6 | 0 | 0.4 | 0.8 | 1.1 | 1.3 | 1.5 | 1.5 | 1.6 | 1.5 | 1.7 | 1.9 | 2.1 | 2.2 | 2.3 | 2.4 | 2.4 | 2.4 | 2.3 | 2.2 | -0.6 | -0.1 | 0.3 | 0.7 | 1 | 1.2 | 1.4 | 1.5 | 1.5 | 1.4 | 1.6 | 1.8 | 2 | 2.1 | 2.2 | 2.3 | 2.3 | 2.3 | 2.2 | 2.1 | -0.7 | -0.2 | 0.3 | 0.6 | 0.9 | 1.1 | 1.3 | 1.4 | 1.4 | 1.3 | 1.4 | 1.6 | 1.7 | 1.9 | 1.9 | 2 | 2 | 2 | 1.9 | 1.8 | -0.9 | -0.4 | 0 | 0.4 | 0.6 | 0.8 | 1 | 1 | 1 | 1 | -1.9 | -2 | -2.1 | -2.2 | -2.2 | -2.3 | -2.4 | -2.5 | -2.6 | -2.7 | -1.9 | -2 | -2.1 | -2.2 | -2.3 | -2.3 | -2.4 | -2.5 | -2.6 | -2.7 | -1.9 | -2 | -2.1 | -2.2 | -2.2 | -2.3 | -2.4 | -2.5 | -2.6 | -2.6 | -1.9 | -2 | -2.1 | -2.2 | -2.3 | -2.3 | -2.4 | -2.5 | -2.6 | -2.7 |  |  |  |  | 2.77 | 3.01 | 415 |  | 365 | 394 | 365 | 2.39 | 2.46 | 0.964 | 0.972 | 0.981 | 0.991 | 0.995 | 0.998 | 0.998 | 0.998 | 0.999 | 0.999 | 0.999 | 0.999 | 0.999 | 0.999 | 0.999 | 0.999 | 0.999 | 0.999 | 0.999 | 0.999 | 0.999 | 0.999 | 0.999 | 0.999 | 0.999 | 0.999 | 0.998 | 0.998 | 0.997 | 0.995 | 0.99 | 0.971 | 0.942 | 0.87 | 0.692 | 0.249 | 0 | 0 | 0 | 0 | 0 | 0 | 0 | 0 | 0.912 | 0.931 | 0.953 | 0.978 | 0.986 | 0.995 | 0.996 | 0.996 | 0.996 | 0.999 | 0.999 | 0.999 | 0.999 | 0.999 | 0.999 | 0.999 | 0.999 | 0.999 | 0.999 | 0.999 | 0.999 | 0.999 | 0.998 | 0.998 | 0.998 | 0.998 | 0.996 | 0.994 | 0.992 | 0.988 | 0.975 | 0.929 | 0.862 | 0.705 | 0.398 | 0 | 0 | 0 | 0 | 0 | 0 | 0 | 0 | 0 | 0.831 | 0.868 | 0.909 | 0.957 | 0.973 | 0.99 | 0.992 | 0.992 | 0.993 | 0.998 | 0.998 | 0.998 | 0.998 | 0.998 | 0.998 | 0.998 | 0.998 | 0.999 | 0.999 | 0.998 | 0.998 | 0.998 | 0.997 | 0.997 | 0.997 | 0.996 | 0.992 | 0.989 | 0.985 | 0.975 | 0.951 | 0.864 | 0.743 | 0.497 | 0.158 | 0 | 0 | 0 | 0 | 0 | 0 | 0 | 0 | 0 | 0.31411 | 0.33141 | (N-SF10) | (728-285) | (S-TIH10) | (728-285) | J-SF10 | 728-284 | K-SFLD10 | 728-284 | H-ZF4A | 728-283 |  | 20191211
| 41 | E-FD13 | 741-278 | 1.7408 | 27.76 | 27.761 | 0.026684 | 1.7471 | 27.54 | 27.543 | 0.027124 | 1.7038 | 1.7118 | 1.7148 | 1.7206 | 1.7248 | 1.7289 | 1.7331 | 1.7343 | 1.7354 | 1.7405 | 1.7408 | 1.7471 | 1.7598 | 1.7614 | 1.776 | 1.7906 | 1.8185 |  | 2.9206 | 0 | -1.3682 | -2 | 3.2568 | -2 | 2.8726 | -3 | -2.4277 | -4 | 2.6615 | -5 | 0.018219 | 0.008255 | 0.007699 | 0.018985 | 0.016218 | 0.019418 | 0.012796 | 0.014328 | 0.014579 | 0.6828 | 0.3734 | 0.1521 | 0.1572 | 0.2885 | 0.2359 | 0.4755 | 0.6078 | 0.5466 | 1.046 | 0.7159 | 0.3673 | 0.1496 | 0.1989 | 0.2396 | 0.2321 | 0.5282 | 0.5375 | 0.5378 | 0 | 0.0072 | -0.0012 | 0.0107 | 0.0094 | 0 | 1 | 1 | 1 | 1 | 1 | 1 |  | 597 | 642 | 572 | 588 | 686 | [19 empty] | 91 | 110 | 0.965 | 0.689 | 510 | 5 | 180 | [130 empty] | 1 | 1.1 | 1.2 | 1.3 | 1.3 | 1.4 |  |  |  |  | -1.3 | -0.9 | -0.5 | -0.2 | 0 | 0.3 | [109 empty] | 3.11 | 420 |  | 365 | 396 | 365 | 2.92 | 2.89 | [6 empty] | 0.999 | 0.999 | 0.999 | 0.999 | 0.999 | 0.999 | 0.999 | 0.999 | 0.999 | 0.999 | 0.999 | 0.999 | 0.999 | 0.999 | 0.999 | 0.999 | 0.999 | 0.998 | 0.999 | 0.999 | 0.997 | 0.996 | 0.995 | 0.992 | 0.987 | 0.967 | 0.937 | 0.866 | 0.699 | 0.396 | 0 | 0 | 0 | 0 | 0 | 0 | 0 | 0 | [6 empty] | 0.999 | 0.999 | 0.999 | 0.999 | 0.999 | 0.999 | 0.999 | 0.999 | 0.999 | 0.999 | 0.999 | 0.999 | 0.999 | 0.999 | 0.999 | 0.998 | 0.997 | 0.995 | 0.998 | 0.997 | 0.993 | 0.99 | 0.986 | 0.98 | 0.967 | 0.919 | 0.849 | 0.698 | 0.409 | 0.099 | 0 | 0 | 0 | 0 | 0 | 0 | 0 | 0 | [6 empty] | 0.997 | 0.997 | 0.998 | 0.999 | 0.999 | 0.999 | 0.999 | 0.999 | 0.999 | 0.999 | 0.999 | 0.999 | 0.999 | 0.998 | 0.998 | 0.996 | 0.995 | 0.991 | 0.995 | 0.995 | 0.985 | 0.979 | 0.973 | 0.961 | 0.936 | 0.845 | 0.722 | 0.487 | 0.167 | 0 | 0 | 0 | 0 | 0 | 0 | 0 | 0 | 0 | 0.31484 | 0.33264 |  |  | S-TIH13 | 741-278 | J-SF13 | 741-277 |  |  | H-ZF50 | 741-278 |  | 20190614
◎ | 42 | E-FD15L | 699-301 | 1.6989 | 30.05 | 30.051 | 0.023259 | 1.7044 | 29.82 | 29.815 | 0.023627 | 1.666 | 1.6733 | 1.6761 | 1.6812 | 1.6849 | 1.6885 | 1.6922 | 1.6933 | 1.6943 | 1.6987 | 1.6989 | 1.7044 | 1.7155 | 1.7169 | 1.7295 | 1.7421 | 1.766 |  | 2.7925 | 0 | -1.2541 | -2 | 2.836 | -2 | 2.3369 | -3 | -2.0764 | -4 | 2.2482 | -5 | 0.016142 | 0.007271 | 0.006742 | 0.016517 | 0.01402 | 0.017194 | 0.011183 | 0.012444 | 0.0126 | 0.694 | 0.3814 | 0.154 | 0.1586 | 0.2899 | 0.2362 | 0.474 | 0.6028 | 0.5402 | 1.0307 | 0.7277 | 0.3755 | 0.1516 | 0.2007 | 0.2408 | 0.2325 | 0.5267 | 0.5333 | 0.5318 | 1.0147 | 0.0077 | -0.0007 | 0.0096 | 0.0085 | 0.0959 | 1 | 1 | 1 | 1 | 1 | 1 |  | 603 | 642 | 562 | 588 | 675 | 74 | 76 | 78 | 80 | 81 | 82 | 83 | 84 | 84 | 85 | 85 | 86 | 86 | 87 | 87 | 88 | 89 | 90 | 91 | 82 | 101 | 0.932 | 0.683 | 485 | 5 | 150 | 87 | 35.1 | 0.247 | 86 | -1.81e-06 | 9.04e-09 | -5.09e-11 | 9.93e-07 | 9.46e-10 | 0.249 | 5.6 | 5.9 | 6.1 | 6.3 | 6.5 | 6.6 | 6.7 | 6.8 | 6.8 | 6.7 | 3.3 | 3.8 | 4.3 | 4.8 | 5.2 | 5.5 | 5.7 | 5.8 | 5.9 | 5.9 | 4.6 | 4.7 | 4.9 | 5.1 | 5.2 | 5.3 | 5.4 | 5.4 | 5.3 | 5.2 | 2.2 | 2.7 | 3.2 | 3.6 | 3.9 | 4.1 | 4.3 | 4.4 | 4.4 | 4.4 | 3.5 | 3.7 | 3.8 | 3.9 | 4 | 4.1 | 4.1 | 4.1 | 4 | 3.8 | 1.2 | 1.7 | 2.1 | 2.4 | 2.7 | 2.9 | 3 | 3.1 | 3.1 | 3.1 | 3.4 | 3.6 | 3.7 | 3.8 | 3.9 | 4 | 4 | 3.9 | 3.8 | 3.7 | 1.1 | 1.6 | 2 | 2.3 | 2.6 | 2.8 | 2.9 | 3 | 3 | 2.9 | 2.6 | 2.7 | 2.8 | 2.9 | 3 | 3 | 3 | 2.9 | 2.8 | 2.6 | 0.3 | 0.8 | 1.1 | 1.4 | 1.7 | 1.8 | 1.9 | 2 | 1.9 | 1.8 | 2.3 | 2.4 | 2.4 | 2.5 | 2.6 | 2.6 | 2.5 | 2.4 | 2.3 | 2.1 | 0 | 0.4 | 0.7 | 1 | 1.3 | 1.4 | 1.5 | 1.5 | 1.4 | 1.4 | 2 | 2.1 | 2.1 | 2.2 | 2.2 | 2.2 | 2.2 | 2 | 1.9 | 1.7 | -0.3 | 0.1 | 0.4 | 0.7 | 0.9 | 1 | 1.1 | 1.1 | 1.1 | 1 | 1.9 | 2 | 2.1 | 2.1 | 2.1 | 2.1 | 2.1 | 2 | 1.8 | 1.7 | -0.4 | 0 | 0.4 | 0.6 | 0.8 | 1 | 1 | 1 | 1 | 0.9 | 1.9 | 1.9 | 2 | 2 | 2.1 | 2.1 | 2 | 1.9 | 1.7 | 1.6 | -0.4 | 0 | 0.3 | 0.6 | 0.8 | 0.9 | 1 | 1 | 0.9 | 0.8 | 1.7 | 1.7 | 1.8 | 1.8 | 1.8 | 1.8 | 1.7 | 1.6 | 1.4 | 1.3 | -0.6 | -0.2 | 0.1 | 0.3 | 0.5 | 0.6 | 0.7 | 0.7 | 0.6 | 0.5 | -2 | -2 | -2.1 | -2.2 | -2.2 | -2.3 | -2.4 | -2.5 | -2.6 | -2.6 | -2 | -2.1 | -2.1 | -2.2 | -2.3 | -2.3 | -2.4 | -2.5 | -2.6 | -2.6 | -2 | -2 | -2.1 | -2.2 | -2.2 | -2.3 | -2.4 | -2.5 | -2.6 | -2.6 | -2 | -2 | -2.1 | -2.2 | -2.3 | -2.3 | -2.4 | -2.5 | -2.6 | -2.6 |  |  |  |  | 2.82 | 2.94 | 405 |  | 365 | 391 | 363 | 2.01 | 2.09 | 0.962 | 0.972 | 0.98 | 0.992 | 0.995 | 0.998 | 0.999 | 0.999 | 0.999 | 0.999 | 0.999 | 0.999 | 0.999 | 0.999 | 0.999 | 0.999 | 0.999 | 0.999 | 0.999 | 0.999 | 0.999 | 0.999 | 0.999 | 0.999 | 0.999 | 0.999 | 0.998 | 0.998 | 0.997 | 0.996 | 0.992 | 0.977 | 0.953 | 0.89 | 0.717 | 0.328 | 0.031 | 0 | 0 | 0 | 0 | 0 | 0 | 0 | 0.908 | 0.931 | 0.951 | 0.979 | 0.988 | 0.996 | 0.997 | 0.997 | 0.997 | 0.999 | 0.999 | 0.999 | 0.999 | 0.999 | 0.999 | 0.999 | 0.999 | 0.999 | 0.999 | 0.999 | 0.999 | 0.999 | 0.999 | 0.999 | 0.999 | 0.999 | 0.996 | 0.995 | 0.993 | 0.99 | 0.98 | 0.943 | 0.887 | 0.747 | 0.435 | 0.061 | 0 | 0 | 0 | 0 | 0 | 0 | 0 | 0 | 0.825 | 0.867 | 0.905 | 0.958 | 0.976 | 0.992 | 0.993 | 0.993 | 0.994 | 0.998 | 0.999 | 0.999 | 0.998 | 0.998 | 0.998 | 0.998 | 0.999 | 0.998 | 0.999 | 0.999 | 0.999 | 0.998 | 0.999 | 0.998 | 0.998 | 0.997 | 0.992 | 0.99 | 0.987 | 0.98 | 0.96 | 0.89 | 0.787 | 0.558 | 0.19 | 0 | 0 | 0 | 0 | 0 | 0 | 0 | 0 | 0 | 0.31396 | 0.331 | N-SF15 | 699-302 | S-TIM35 | 699-301 | J-SF15 | 699-301 | (K-CD300) | (692-296) | H-ZF11 | 699-301 |  | 20191211
◎ | 43 | FD60-W | 805-255 | 1.8052 | 25.46 | 25.456 | 0.03163 | 1.8126 | 25.25 | 25.253 | 0.03218 | 1.7634 | 1.7716 | 1.775 | 1.7815 | 1.7864 | 1.7912 | 1.7961 | 1.7975 | 1.7989 | 1.8049 | 1.8052 | 1.8126 | 1.8277 | 1.8297 | 1.8472 | 1.8648 | 1.8983 |  | 3.1171 | 0 | -1.1616 | -2 | 4.4865 | -2 | 1.6588 | -3 | 2.5717 | -5 | 1.4758 | -5 | 0.021159 | 0.00968 | 0.009072 | 0.022558 | 0.019474 | 0.022569 | 0.015112 | 0.017068 | 0.017514 | 0.669 | 0.3629 | 0.1502 | 0.1558 | 0.2868 | 0.2355 | 0.4776 | 0.6157 | 0.5561 | 1.0586 | 0.7013 | 0.3567 | 0.1477 | 0.197 | 0.2381 | 0.2315 | 0.5304 | 0.5443 | 0.5466 | 0 | 0.0041 | -0.0017 | 0.0151 | 0.0132 | 0 | 1 | 1 | 1 | 1 | 1 | 1 |  | 592 | 640 | 563 | 586 | 676 | 82 | 83 | 85 | 86 | 87 | 88 | 89 | 90 | 91 | 92 | 92 | 93 | 94 | 94 | 95 | 95 | 95 | 95 | 96 | 88 | 109 | 1.1 | 0.636 | 550 | 6 | 180 | 92 | 36.1 | 0.269 | 81 | -5.29e-06 | 9.6e-09 | -5.1e-11 | 1.06e-06 | 1.34e-09 | 0.282 | 5.3 | 5.8 | 6.3 | 6.7 | 7.1 | 7.5 | 7.8 | 8.1 | 8.2 | 8.3 | 2.8 | 3.6 | 4.4 | 5.1 | 5.7 | 6.2 | 6.7 | 7 | 7.3 | 7.5 | 3.6 | 3.9 | 4.3 | 4.7 | 4.9 | 5.2 | 5.4 | 5.5 | 5.6 | 5.6 | 1 | 1.8 | 2.4 | 3 | 3.5 | 3.9 | 4.3 | 4.5 | 4.7 | 4.8 | 2.1 | 2.4 | 2.6 | 2.9 | 3.1 | 3.3 | 3.4 | 3.4 | 3.4 | 3.4 | -0.4 | 0.2 | 0.8 | 1.3 | 1.7 | 2 | 2.3 | 2.4 | 2.5 | 2.5 | 1.9 | 2.2 | 2.5 | 2.7 | 2.9 | 3.1 | 3.2 | 3.2 | 3.2 | 3.2 | -0.6 | 0.1 | 0.6 | 1.1 | 1.5 | 1.8 | 2.1 | 2.2 | 2.3 | 2.3 | 0.9 | 1.1 | 1.3 | 1.5 | 1.6 | 1.7 | 1.7 | 1.7 | 1.6 | 1.5 | -1.6 | -1 | -0.6 | -0.1 | 0.2 | 0.4 | 0.6 | 0.7 | 0.7 | 0.7 | 0.4 | 0.6 | 0.7 | 0.9 | 1 | 1.1 | 1.1 | 1 | 0.9 | 0.8 | -2.1 | -1.5 | -1.1 | -0.7 | -0.4 | -0.2 | 0 | 0.1 | 0.1 | 0 | 0 | 0.2 | 0.3 | 0.4 | 0.5 | 0.6 | 0.6 | 0.5 | 0.4 | 0.3 | -2.4 | -1.9 | -1.5 | -1.1 | -0.8 | -0.6 | -0.5 | -0.5 | -0.5 | -0.6 | -0.1 | 0.1 | 0.2 | 0.4 | 0.5 | 0.5 | 0.5 | 0.4 | 0.3 | 0.2 | -2.5 | -2 | -1.6 | -1.2 | -0.9 | -0.7 | -0.6 | -0.6 | -0.6 | -0.7 | -0.1 | 0 | 0.2 | 0.3 | 0.4 | 0.4 | 0.4 | 0.3 | 0.2 | 0 | -2.6 | -2.1 | -1.6 | -1.3 | -1 | -0.8 | -0.7 | -0.7 | -0.7 | -0.8 | -0.4 | -0.3 | -0.1 | 0 | 0 | 0.1 | 0 | -0.1 | -0.2 | -0.4 | -2.8 | -2.3 | -1.9 | -1.6 | -1.3 | -1.2 | -1.1 | -1 | -1.1 | -1.2 | -1.7 | -1.8 | -1.8 | -1.9 | -2 | -2.1 | -2.2 | -2.3 | -2.4 | -2.4 | -1.7 | -1.8 | -1.9 | -1.9 | -2 | -2.1 | -2.2 | -2.3 | -2.4 | -2.4 | -1.7 | -1.7 | -1.8 | -1.9 | -2 | -2.1 | -2.2 | -2.3 | -2.4 | -2.4 | -1.7 | -1.8 | -1.9 | -1.9 | -2 | -2.1 | -2.2 | -2.3 | -2.4 | -2.5 |  |  |  |  | 2.64 | 3.36 | 425 |  | 365 | 390 | 363 | 2.12 | 2.17 | 0.97 | 0.974 | 0.986 | 0.994 | 0.997 | 0.999 | 0.999 | 0.999 | 0.999 | 0.999 | 0.999 | 0.999 | 0.999 | 0.999 | 0.999 | 0.999 | 0.999 | 0.999 | 0.999 | 0.999 | 0.999 | 0.999 | 0.998 | 0.998 | 0.998 | 0.999 | 0.997 | 0.996 | 0.996 | 0.994 | 0.99 | 0.977 | 0.956 | 0.901 | 0.747 | 0.42 | 0 | 0 | 0 | 0 | 0 | 0 | 0 | 0 | 0.926 | 0.937 | 0.966 | 0.986 | 0.993 | 0.999 | 0.999 | 0.998 | 0.999 | 0.999 | 0.999 | 0.999 | 0.999 | 0.999 | 0.999 | 0.999 | 0.999 | 0.999 | 0.999 | 0.999 | 0.999 | 0.998 | 0.996 | 0.995 | 0.996 | 0.997 | 0.993 | 0.991 | 0.989 | 0.984 | 0.976 | 0.944 | 0.894 | 0.77 | 0.482 | 0.114 | 0 | 0 | 0 | 0 | 0 | 0 | 0 | 0 | 0.857 | 0.878 | 0.934 | 0.973 | 0.986 | 0.999 | 0.997 | 0.996 | 0.998 | 0.998 | 0.998 | 0.998 | 0.997 | 0.997 | 0.997 | 0.997 | 0.998 | 0.998 | 0.999 | 0.998 | 0.997 | 0.995 | 0.993 | 0.993 | 0.992 | 0.993 | 0.986 | 0.982 | 0.977 | 0.969 | 0.952 | 0.891 | 0.8 | 0.593 | 0.232 | 0.013 | 0 | 0 | 0 | 0 | 0 | 0 | 0 | 0 | 0.31423 | 0.33159 | N-SF6 | 805-254 | S-TIH6 | 805-254 | J-SF6HS | 805-255 | K-SFLD6 | 805-254 | H-ZF7LAGT | 805-255 |  | 20190614
| 44 | FD60 | 805-255 | 1.8052 | 25.46 | 25.456 | 0.03163 | 1.8126 | 25.25 | 25.253 | 0.03218 | 1.7634 | 1.7716 | 1.775 | 1.7815 | 1.7864 | 1.7912 | 1.7961 | 1.7975 | 1.7989 | 1.8049 | 1.8052 | 1.8126 | 1.8277 | 1.8297 | 1.8472 | 1.8648 | 1.8983 |  | 3.1171 | 0 | -1.1616 | -2 | 4.4865 | -2 | 1.6588 | -3 | 2.5717 | -5 | 1.4758 | -5 | 0.021159 | 0.00968 | 0.009072 | 0.022558 | 0.019474 | 0.022569 | 0.015112 | 0.017068 | 0.017514 | 0.669 | 0.3629 | 0.1502 | 0.1558 | 0.2868 | 0.2355 | 0.4776 | 0.6157 | 0.5561 | 1.0586 | 0.7013 | 0.3567 | 0.1477 | 0.197 | 0.2381 | 0.2315 | 0.5304 | 0.5443 | 0.5466 | 0 | 0.0041 | -0.0017 | 0.0151 | 0.0132 | 0 | 1 | 1 | 1 | 1 | 1 | 1 |  | 592 | 640 | 563 | 586 | 676 | 82 | 83 | 85 | 86 | 87 | 88 | 89 | 90 | 91 | 92 | 92 | 93 | 94 | 94 | 95 | 95 | 95 | 95 | 96 | 88 | 109 | 1.1 | 0.636 | 550 | 6 | 180 | 92 | 36.1 | 0.269 | 81 | -5.29e-06 | 9.6e-09 | -5.1e-11 | 1.06e-06 | 1.34e-09 | 0.282 | 5.3 | 5.8 | 6.3 | 6.7 | 7.1 | 7.5 | 7.8 | 8.1 | 8.2 | 8.3 | 2.8 | 3.6 | 4.4 | 5.1 | 5.7 | 6.2 | 6.7 | 7 | 7.3 | 7.5 | 3.6 | 3.9 | 4.3 | 4.7 | 4.9 | 5.2 | 5.4 | 5.5 | 5.6 | 5.6 | 1 | 1.8 | 2.4 | 3 | 3.5 | 3.9 | 4.3 | 4.5 | 4.7 | 4.8 | 2.1 | 2.4 | 2.6 | 2.9 | 3.1 | 3.3 | 3.4 | 3.4 | 3.4 | 3.4 | -0.4 | 0.2 | 0.8 | 1.3 | 1.7 | 2 | 2.3 | 2.4 | 2.5 | 2.5 | 1.9 | 2.2 | 2.5 | 2.7 | 2.9 | 3.1 | 3.2 | 3.2 | 3.2 | 3.2 | -0.6 | 0.1 | 0.6 | 1.1 | 1.5 | 1.8 | 2.1 | 2.2 | 2.3 | 2.3 | 0.9 | 1.1 | 1.3 | 1.5 | 1.6 | 1.7 | 1.7 | 1.7 | 1.6 | 1.5 | -1.6 | -1 | -0.6 | -0.1 | 0.2 | 0.4 | 0.6 | 0.7 | 0.7 | 0.7 | 0.4 | 0.6 | 0.7 | 0.9 | 1 | 1.1 | 1.1 | 1 | 0.9 | 0.8 | -2.1 | -1.5 | -1.1 | -0.7 | -0.4 | -0.2 | 0 | 0.1 | 0.1 | 0 | 0 | 0.2 | 0.3 | 0.4 | 0.5 | 0.6 | 0.6 | 0.5 | 0.4 | 0.3 | -2.4 | -1.9 | -1.5 | -1.1 | -0.8 | -0.6 | -0.5 | -0.5 | -0.5 | -0.6 | -0.1 | 0.1 | 0.2 | 0.4 | 0.5 | 0.5 | 0.5 | 0.4 | 0.3 | 0.2 | -2.5 | -2 | -1.6 | -1.2 | -0.9 | -0.7 | -0.6 | -0.6 | -0.6 | -0.7 | -0.1 | 0 | 0.2 | 0.3 | 0.4 | 0.4 | 0.4 | 0.3 | 0.2 | 0 | -2.6 | -2.1 | -1.6 | -1.3 | -1 | -0.8 | -0.7 | -0.7 | -0.7 | -0.8 | -0.4 | -0.3 | -0.1 | 0 | 0 | 0.1 | 0 | -0.1 | -0.2 | -0.4 | -2.8 | -2.3 | -1.9 | -1.6 | -1.3 | -1.2 | -1.1 | -1 | -1.1 | -1.2 | -1.7 | -1.8 | -1.8 | -1.9 | -2 | -2.1 | -2.2 | -2.3 | -2.4 | -2.4 | -1.7 | -1.8 | -1.9 | -1.9 | -2 | -2.1 | -2.2 | -2.3 | -2.4 | -2.4 | -1.7 | -1.7 | -1.8 | -1.9 | -2 | -2.1 | -2.2 | -2.3 | -2.4 | -2.4 | -1.7 | -1.8 | -1.9 | -1.9 | -2 | -2.1 | -2.2 | -2.3 | -2.4 | -2.5 |  |  |  |  | 2.64 | 3.36 | 440 |  | 365 | 390 | 363 | 2.47 | 2.56 | 0.97 | 0.974 | 0.986 | 0.995 | 0.997 | 0.999 | 0.999 | 0.999 | 0.999 | 0.999 | 0.999 | 0.999 | 0.999 | 0.999 | 0.999 | 0.999 | 0.999 | 0.999 | 0.999 | 0.999 | 0.999 | 0.999 | 0.999 | 0.998 | 0.999 | 0.998 | 0.996 | 0.994 | 0.993 | 0.991 | 0.987 | 0.977 | 0.958 | 0.903 | 0.748 | 0.426 | 0 | 0 | 0 | 0 | 0 | 0 | 0 | 0 | 0.926 | 0.937 | 0.966 | 0.986 | 0.993 | 0.999 | 0.999 | 0.998 | 0.999 | 0.999 | 0.999 | 0.999 | 0.999 | 0.999 | 0.999 | 0.999 | 0.999 | 0.999 | 0.999 | 0.999 | 0.999 | 0.998 | 0.997 | 0.995 | 0.996 | 0.996 | 0.989 | 0.986 | 0.983 | 0.978 | 0.969 | 0.943 | 0.898 | 0.774 | 0.483 | 0.117 | 0 | 0 | 0 | 0 | 0 | 0 | 0 | 0 | 0.857 | 0.878 | 0.934 | 0.973 | 0.986 | 0.999 | 0.997 | 0.996 | 0.998 | 0.998 | 0.998 | 0.998 | 0.997 | 0.997 | 0.997 | 0.997 | 0.998 | 0.998 | 0.999 | 0.998 | 0.997 | 0.995 | 0.993 | 0.99 | 0.993 | 0.991 | 0.979 | 0.972 | 0.965 | 0.957 | 0.939 | 0.889 | 0.806 | 0.599 | 0.234 | 0.014 | 0 | 0 | 0 | 0 | 0 | 0 | 0 | 0 | 0.31517 | 0.33265 | N-SF6 | 805-254 | S-TIH6 | 805-254 | J-SF6 | 805-255 | K-SFLD6 | 805-254 | H-ZF7LA | 805-255 |  | 20190614
| 45 | FD110 | 785-257 | 1.7847 | 25.72 | 25.721 | 0.030509 | 1.7919 | 25.51 | 25.512 | 0.031041 | 1.7439 | 1.7523 | 1.7555 | 1.7619 | 1.7667 | 1.7712 | 1.776 | 1.7773 | 1.7786 | 1.7845 | 1.7847 | 1.7919 | 1.8065 | 1.8084 | 1.8253 | 1.8422 | 1.8747 |  | 3.0534 | 0 | -1.2752 | -2 | 4.0609 | -2 | 2.2706 | -3 | -7.8087 | -5 | 1.9874 | -5 | 0.020433 | 0.009328 | 0.008746 | 0.021763 | 0.018788 | 0.021792 | 0.014574 | 0.016467 | 0.016897 | 0.6697 | 0.364 | 0.1501 | 0.1557 | 0.2867 | 0.2356 | 0.4778 | 0.6158 | 0.5567 | 1.0635 | 0.702 | 0.3578 | 0.1475 | 0.1968 | 0.238 | 0.2315 | 0.5305 | 0.5443 | 0.5471 | 0 | 0.0036 | -0.0023 | 0.016 | 0.0138 | 0 | 1 | 1 | 1 | 1 | 1 | 1 |  | 591 | 642 | 566 | 582 | 677 | [19 empty] | 91 | 108 | 1.06 | 0.694 | 545 | 5 | 190 | 91 | 36 | 0.265 | [127 empty] | 0.5 | 0.6 | 0.7 | 0.8 | 0.9 | 1 |  |  |  |  | -1.9 | -1.5 | -1.1 | -0.8 | -0.5 | -0.2 | [109 empty] | 3.22 | 440 |  | 365 | 399 | 366 | 3.64 | 3.62 | 0.985 | 0.989 | 0.995 | 0.999 | 0.999 | 0.999 | 0.999 | 0.999 | 0.999 | 0.999 | 0.999 | 0.999 | 0.999 | 0.999 | 0.999 | 0.999 | 0.999 | 0.999 | 0.999 | 0.999 | 0.999 | 0.999 | 0.998 | 0.998 | 0.998 | 0.999 | 0.997 | 0.995 | 0.993 | 0.989 | 0.982 | 0.959 | 0.928 | 0.854 | 0.667 | 0.347 | 0 | 0 | 0 | 0 | 0 | 0 | 0 | 0 | 0.963 | 0.974 | 0.987 | 0.998 | 0.998 | 0.998 | 0.997 | 0.997 | 0.998 | 0.999 | 0.999 | 0.999 | 0.999 | 0.999 | 0.999 | 0.999 | 0.999 | 0.999 | 0.999 | 0.999 | 0.998 | 0.998 | 0.996 | 0.995 | 0.996 | 0.996 | 0.991 | 0.987 | 0.982 | 0.973 | 0.955 | 0.9 | 0.829 | 0.674 | 0.363 | 0.071 | 0 | 0 | 0 | 0 | 0 | 0 | 0 | 0 | 0.927 | 0.948 | 0.975 | 0.996 | 0.996 | 0.996 | 0.994 | 0.994 | 0.996 | 0.999 | 0.999 | 0.999 | 0.998 | 0.998 | 0.998 | 0.998 | 0.999 | 0.999 | 0.999 | 0.997 | 0.997 | 0.995 | 0.991 | 0.99 | 0.992 | 0.993 | 0.983 | 0.975 | 0.964 | 0.946 | 0.912 | 0.81 | 0.687 | 0.454 | 0.132 | 0 | 0 | 0 | 0 | 0 | 0 | 0 | 0 | 0 | 0.31545 | 0.33392 | N-SF11 | 785-257 | S-TIH11 | 785-257 | J-SF11 | 785-256 | (K-SFLD11) | (785-259) | H-ZF13 | 785-257 |  | 20190614
| 46 | FD140 | 762-266 | 1.7618 | 26.61 | 26.609 | 0.02863 | 1.7686 | 26.4 | 26.395 | 0.029118 | 1.7226 | 1.731 | 1.7342 | 1.7403 | 1.7448 | 1.7491 | 1.7536 | 1.7549 | 1.7561 | 1.7616 | 1.7618 | 1.7686 | 1.7822 | 1.784 | 1.7997 | 1.8155 | 1.8457 |  | 2.9851 | 0 | -1.4238 | -2 | 3.5496 | -2 | 2.8458 | -3 | -1.9007 | -4 | 2.4309 | -5 | 0.019361 | 0.008791 | 0.008227 | 0.020403 | 0.017531 | 0.020641 | 0.013696 | 0.015422 | 0.015763 | 0.6762 | 0.3692 | 0.1509 | 0.1562 | 0.2874 | 0.2357 | 0.4769 | 0.6123 | 0.5519 | 1.0542 | 0.7089 | 0.363 | 0.1483 | 0.1975 | 0.2386 | 0.2318 | 0.5296 | 0.5413 | 0.5427 | 0 | 0.006 | -0.0021 | 0.0138 | 0.0119 | 0 | 1 | 1 | 1 | 1 | 1 | 1 |  | 611 | 658 | 584 | 604 | 696 | [19 empty] | 84 | 102 | 1.02 | 0.694 | 585 | 6 | 160 | 91 | 36.2 | 0.256 | [127 empty] | 1.7 | 1.7 | 1.9 | 2 | 2.2 | 2.4 |  |  |  |  | -0.7 | -0.3 | 0.1 | 0.5 | 0.8 | 1.2 | [109 empty] | 3.14 | 430 |  | 370 | 399 | 368 | 3.46 | 3.45 | [6 empty] | 0.999 | 0.999 | 0.999 | 0.999 | 0.999 | 0.999 | 0.999 | 0.999 | 0.999 | 0.999 | 0.999 | 0.999 | 0.999 | 0.999 | 0.999 | 0.998 | 0.998 | 0.998 | 0.999 | 0.999 | 0.996 | 0.995 | 0.993 | 0.991 | 0.984 | 0.959 | 0.921 | 0.829 | 0.619 | 0.285 | 0 | 0 | 0 | 0 | 0 | 0 | 0 | 0 | [6 empty] | 0.997 | 0.997 | 0.997 | 0.999 | 0.999 | 0.998 | 0.998 | 0.998 | 0.998 | 0.998 | 0.998 | 0.998 | 0.998 | 0.998 | 0.998 | 0.996 | 0.996 | 0.995 | 0.997 | 0.997 | 0.991 | 0.988 | 0.983 | 0.977 | 0.961 | 0.901 | 0.815 | 0.626 | 0.301 | 0.043 | 0 | 0 | 0 | 0 | 0 | 0 | 0 | 0 | [6 empty] | 0.995 | 0.995 | 0.995 | 0.998 | 0.998 | 0.996 | 0.996 | 0.996 | 0.996 | 0.996 | 0.996 | 0.996 | 0.995 | 0.995 | 0.995 | 0.994 | 0.992 | 0.989 | 0.994 | 0.993 | 0.982 | 0.976 | 0.966 | 0.954 | 0.924 | 0.812 | 0.663 | 0.392 | 0.091 | 0 | 0 | 0 | 0 | 0 | 0 | 0 | 0 | 0 | 0.31527 | 0.3333 | N-SF14 | 762-265 | S-TIH14 | 762-265 | J-SF14 | 762-266 | K-SFLD14 | 762-265 | H-ZF12 | 762-266 |  | 20190614
◎ | 47 | FD225 | 808-228 | 1.8081 | 22.76 | 22.764 | 0.035498 | 1.8164 | 22.58 | 22.578 | 0.03616 | 1.7611 | 1.7708 | 1.7746 | 1.7818 | 1.7873 | 1.7925 | 1.798 | 1.7996 | 1.801 | 1.8078 | 1.8081 | 1.8164 | 1.8335 | 1.8357 | 1.8558 | 1.8764 | 1.9167 |  | 3.119 | 0 | -1.5821 | -2 | 4.4425 | -2 | 3.5835 | -3 | -2.3943 | -4 | 3.8757 | -5 | 0.02341 | 0.010708 | 0.010099 | 0.025399 | 0.022316 | 0.024976 | 0.016874 | 0.019286 | 0.020088 | 0.6595 | 0.3578 | 0.1479 | 0.1538 | 0.2845 | 0.235 | 0.4805 | 0.6287 | 0.579 | 1.1378 | 0.6907 | 0.3513 | 0.1452 | 0.1943 | 0.236 | 0.2307 | 0.5334 | 0.5555 | 0.5684 | 0 | 0.0073 | -0.0028 | 0.0242 | 0.0213 | 0 | 1 | 1 | 1 | 1 | 1 | 1 | 1 | 543 | 586 | 517 | 536 | 621 | 87 | 90 | 92 | 93 | 95 | 96 | 97 | 98 | 99 | 99 | 99 | 100 | 100 | 100 | 100 | 101 | 101 | 101 | 102 | 96 | 118 | 0.856 | 0.646 | 380 | 4 | 320 | 82 | 32.4 | 0.264 | 57 | -1.09e-05 | 4.1e-09 | -1.04e-11 | 1.01e-06 | 1.33e-09 | 0.307 | 3.3 | 3.6 | 3.9 | 4.3 | 4.7 | 5.1 | 5.6 | 6 | 6.5 | 6.8 | 0.7 | 1.4 | 2 | 2.7 | 3.3 | 3.9 | 4.4 | 5 | 5.5 | 5.9 | 1 | 1.1 | 1.3 | 1.6 | 1.8 | 2.1 | 2.4 | 2.7 | 3 | 3.2 | -1.5 | -1 | -0.5 | -0.1 | 0.4 | 0.8 | 1.3 | 1.7 | 2.1 | 2.4 | -0.7 | -0.7 | -0.6 | -0.5 | -0.4 | -0.2 | 0 | 0.2 | 0.4 | 0.5 | -3.3 | -2.9 | -2.5 | -2.1 | -1.8 | -1.5 | -1.1 | -0.8 | -0.6 | -0.4 | -0.9 | -0.9 | -0.8 | -0.7 | -0.6 | -0.4 | -0.3 | -0.1 | 0.1 | 0.2 | -3.4 | -3 | -2.7 | -2.3 | -2 | -1.7 | -1.4 | -1.1 | -0.8 | -0.6 | -2.1 | -2.1 | -2.1 | -2.1 | -2 | -1.9 | -1.8 | -1.7 | -1.7 | -1.6 | -4.5 | -4.2 | -3.9 | -3.7 | -3.4 | -3.2 | -3 | -2.7 | -2.6 | -2.4 | -2.5 | -2.6 | -2.7 | -2.7 | -2.6 | -2.6 | -2.5 | -2.4 | -2.4 | -2.3 | -5 | -4.7 | -4.5 | -4.2 | -4 | -3.8 | -3.6 | -3.4 | -3.3 | -3.2 | -2.9 | -3 | -3.1 | -3.1 | -3.1 | -3.1 | -3 | -3 | -2.9 | -2.9 | -5.3 | -5.1 | -4.9 | -4.7 | -4.5 | -4.3 | -4.1 | -4 | -3.8 | -3.7 | -3 | -3.1 | -3.2 | -3.2 | -3.2 | -3.2 | -3.1 | -3.1 | -3.1 | -3 | -5.4 | -5.2 | -5 | -4.7 | -4.6 | -4.4 | -4.2 | -4.1 | -3.9 | -3.9 | -3.1 | -3.2 | -3.2 | -3.3 | -3.3 | -3.3 | -3.2 | -3.2 | -3.2 | -3.1 | -5.5 | -5.3 | -5 | -4.8 | -4.6 | -4.5 | -4.3 | -4.2 | -4.1 | -4 | -3.3 | -3.4 | -3.5 | -3.6 | -3.6 | -3.6 | -3.6 | -3.6 | -3.6 | -3.5 | -5.7 | -5.5 | -5.3 | -5.1 | -5 | -4.8 | -4.7 | -4.5 | -4.4 | -4.4 | -1.5 | -1.6 | -1.6 | -1.7 | -1.8 | -1.9 | -2 | -2 | -2.1 | -2.2 | -1.5 | -1.6 | -1.6 | -1.7 | -1.8 | -1.9 | -2 | -2.1 | -2.1 | -2.2 | -1.5 | -1.6 | -1.6 | -1.7 | -1.8 | -1.9 | -2 | -2.1 | -2.1 | -2.2 | -1.5 | -1.6 | -1.7 | -1.7 | -1.8 | -1.9 | -2 | -2.1 | -2.1 | -2.2 |  |  |  |  | 3.61 | 3.32 | 425 |  | 370 | 392 | 370 | 2.37 | 2.54 | 0.944 | 0.956 | 0.972 | 0.989 | 0.993 | 0.996 | 0.998 | 0.998 | 0.999 | 0.999 | 0.999 | 0.999 | 0.999 | 0.999 | 0.999 | 0.999 | 0.999 | 0.999 | 0.999 | 0.999 | 0.999 | 0.999 | 0.999 | 0.999 | 0.999 | 0.999 | 0.997 | 0.996 | 0.995 | 0.994 | 0.99 | 0.977 | 0.945 | 0.831 | 0.544 | 0.049 | 0 | 0 | 0 | 0 | 0 | 0 | 0 | 0 | 0.866 | 0.894 | 0.932 | 0.973 | 0.983 | 0.989 | 0.995 | 0.995 | 0.997 | 0.999 | 0.999 | 0.999 | 0.999 | 0.999 | 0.999 | 0.999 | 0.999 | 0.999 | 0.999 | 0.999 | 0.998 | 0.998 | 0.998 | 0.997 | 0.997 | 0.996 | 0.992 | 0.99 | 0.988 | 0.984 | 0.976 | 0.944 | 0.868 | 0.63 | 0.218 | 0 | 0 | 0 | 0 | 0 | 0 | 0 | 0 | 0 | 0.75 | 0.799 | 0.868 | 0.946 | 0.966 | 0.978 | 0.99 | 0.99 | 0.994 | 0.998 | 0.998 | 0.998 | 0.998 | 0.998 | 0.998 | 0.998 | 0.999 | 0.999 | 0.999 | 0.997 | 0.996 | 0.996 | 0.996 | 0.995 | 0.994 | 0.992 | 0.984 | 0.981 | 0.975 | 0.967 | 0.953 | 0.89 | 0.753 | 0.397 | 0.048 | 0 | 0 | 0 | 0 | 0 | 0 | 0 | 0 | 0 | 0.31455 | 0.33166 |  |  | S-NPH1W | 808-228 | J-SFH1 | 808-227 |  |  | H-ZF71 | 808-227 |  | 20190614
◎ | 48 | FD270 | 684-268 | 1.6843 | 26.81 | 26.813 | 0.025521 | 1.6903 | 26.57 | 26.574 | 0.025977 | 1.6488 | 1.6569 | 1.6598 | 1.6653 | 1.6692 | 1.673 | 1.677 | 1.6781 | 1.6792 | 1.6841 | 1.6843 | 1.6903 | 1.7025 | 1.7041 | 1.7184 | 1.7331 | 1.7626 |  | 2.7431 | 0 | -1.5254 | -2 | 2.4611 | -2 | 4.4218 | -3 | -5.2471 | -4 | 4.8489 | -5 | 0.017158 | 0.007771 | 0.007299 | 0.018222 | 0.015904 | 0.018292 | 0.012172 | 0.013805 | 0.014314 | 0.6723 | 0.3678 | 0.1495 | 0.155 | 0.286 | 0.2354 | 0.4786 | 0.6232 | 0.5761 | 1.1562 | 0.7042 | 0.3614 | 0.1469 | 0.1959 | 0.2373 | 0.2312 | 0.5314 | 0.551 | 0.566 | 1.1359 | 0.0011 | -0.0049 | 0.0265 | 0.0231 | 0.2286 | 2 | 3 | 2 | 2 | 1 | 2 |  | 500 | 544 | 473 | 497 | 585 | 115 | 115 | 116 | 117 | 118 | 120 | 121 | 123 | 125 | 127 | 129 | 131 | 132 | 134 | 136 | 138 | 139 | 140 | 141 | 121 | 150 | 0.828 | 0.741 | 300 | 3 | 490 | 68 | 27 | 0.269 | 45 | -1.32e-05 | 2.34e-09 | -6.1e-11 | 1.25e-06 | 1.54e-09 | 0.282 | 1.8 | 2.1 | 2.4 | 2.6 | 2.9 | 3 | 3.1 | 3.2 | 3.1 | 3.1 | -0.6 | 0 | 0.6 | 1.1 | 1.5 | 1.8 | 2.1 | 2.2 | 2.3 | 2.3 | 0 | 0.2 | 0.4 | 0.6 | 0.7 | 0.8 | 0.8 | 0.7 | 0.6 | 0.4 | -2.3 | -1.8 | -1.3 | -0.9 | -0.6 | -0.4 | -0.3 | -0.2 | -0.3 | -0.4 | -1.4 | -1.3 | -1.2 | -1.2 | -1.1 | -1.1 | -1.2 | -1.4 | -1.6 | -1.8 | -3.8 | -3.3 | -2.9 | -2.7 | -2.4 | -2.3 | -2.3 | -2.3 | -2.4 | -2.6 | -1.6 | -1.5 | -1.4 | -1.3 | -1.3 | -1.3 | -1.4 | -1.6 | -1.8 | -2 | -3.9 | -3.5 | -3.1 | -2.8 | -2.6 | -2.5 | -2.5 | -2.5 | -2.6 | -2.8 | -2.6 | -2.6 | -2.6 | -2.6 | -2.6 | -2.7 | -2.8 | -3 | -3.3 | -3.6 | -4.9 | -4.6 | -4.3 | -4 | -3.9 | -3.8 | -3.9 | -4 | -4.2 | -4.3 | -3.1 | -3.1 | -3.1 | -3.1 | -3.2 | -3.3 | -3.5 | -3.7 | -4 | -4.3 | -5.4 | -5 | -4.8 | -4.6 | -4.5 | -4.4 | -4.5 | -4.6 | -4.8 | -5 | -3.5 | -3.5 | -3.5 | -3.5 | -3.6 | -3.8 | -3.9 | -4.2 | -4.5 | -4.8 | -5.7 | -5.4 | -5.2 | -5 | -4.9 | -4.9 | -5 | -5.1 | -5.3 | -5.6 | -3.5 | -3.5 | -3.6 | -3.6 | -3.7 | -3.8 | -4 | -4.3 | -4.6 | -4.9 | -5.8 | -5.5 | -5.2 | -5.1 | -5 | -5 | -5.1 | -5.2 | -5.5 | -5.7 | -3.6 | -3.6 | -3.6 | -3.7 | -3.8 | -3.9 | -4.1 | -4.4 | -4.7 | -5 | -5.9 | -5.6 | -5.3 | -5.2 | -5.1 | -5.1 | -5.2 | -5.3 | -5.6 | -5.8 | -3.9 | -3.9 | -3.9 | -4 | -4.1 | -4.3 | -4.5 | -4.8 | -5.1 | -5.4 | -6.1 | -5.8 | -5.6 | -5.5 | -5.4 | -5.4 | -5.5 | -5.7 | -5.9 | -6.2 | -2.3 | -2.4 | -2.5 | -2.6 | -2.7 | -2.9 | -3 | -3.1 | -3.2 | -3.3 | -2.3 | -2.4 | -2.5 | -2.6 | -2.7 | -2.9 | -3 | -3.1 | -3.2 | -3.3 | -2.3 | -2.4 | -2.5 | -2.6 | -2.7 | -2.9 | -2.9 | -3.1 | -3.2 | -3.3 | -2.3 | -2.4 | -2.5 | -2.6 | -2.7 | -2.9 | -3 | -3.1 | -3.2 | -3.3 |  |  |  |  | 2.72 | 2.94 | 405 |  | 370 | 393 | 371 | 2.25 | 2.37 | 0.902 | 0.917 | 0.942 | 0.965 | 0.983 | 0.995 | 0.997 | 0.997 | 0.999 | 0.999 | 0.999 | 0.999 | 0.999 | 0.999 | 0.999 | 0.999 | 0.999 | 0.999 | 0.999 | 0.999 | 0.999 | 0.999 | 0.999 | 0.999 | 0.999 | 0.999 | 0.998 | 0.998 | 0.997 | 0.996 | 0.992 | 0.977 | 0.94 | 0.811 | 0.501 | 0.078 | 0 | 0 | 0 | 0 | 0 | 0 | 0 | 0 | 0.772 | 0.805 | 0.861 | 0.915 | 0.959 | 0.989 | 0.991 | 0.993 | 0.996 | 0.997 | 0.998 | 0.997 | 0.997 | 0.997 | 0.997 | 0.998 | 0.998 | 0.998 | 0.998 | 0.999 | 0.999 | 0.999 | 0.999 | 0.999 | 0.999 | 0.999 | 0.996 | 0.995 | 0.993 | 0.989 | 0.981 | 0.943 | 0.856 | 0.593 | 0.178 | 0 | 0 | 0 | 0 | 0 | 0 | 0 | 0 | 0 | 0.596 | 0.649 | 0.741 | 0.836 | 0.92 | 0.977 | 0.983 | 0.985 | 0.993 | 0.995 | 0.995 | 0.995 | 0.994 | 0.995 | 0.995 | 0.995 | 0.995 | 0.996 | 0.995 | 0.999 | 0.999 | 0.999 | 0.999 | 0.999 | 0.998 | 0.997 | 0.992 | 0.989 | 0.985 | 0.979 | 0.963 | 0.89 | 0.732 | 0.352 | 0.032 | 0 | 0 | 0 | 0 | 0 | 0 | 0 | 0 | 0 | 0.31405 | 0.3311 | [11 empty] | 20201204
◎ | 49 | E-FDS1-W | 923-209 | 1.9229 | 20.88 | 20.881 | 0.044197 | 1.9332 | 20.71 | 20.706 | 0.04507 | 1.8657 | 1.8774 | 1.8819 | 1.8906 | 1.8972 | 1.9037 | 1.9104 | 1.9123 | 1.9141 | 1.9225 | 1.9229 | 1.9332 | 1.9546 | 1.9574 | 1.9828 | 2.0092 | 2.0622 |  | 3.5045 | 0 | -2.0334 | -2 | 5.3803 | -2 | 6.2874 | -3 | -5.6922 | -4 | 7.3559 | -5 | 0.028521 | 0.013134 | 0.012484 | 0.031713 | 0.028241 | 0.030451 | 0.020922 | 0.024148 | 0.025438 | 0.6453 | 0.3481 | 0.1453 | 0.1518 | 0.2825 | 0.2346 | 0.483 | 0.639 | 0.5969 | 1.1984 | 0.6756 | 0.3414 | 0.1425 | 0.1917 | 0.2342 | 0.23 | 0.5358 | 0.5644 | 0.5854 | 0 | 0.0018 | -0.005 | 0.0323 | 0.0283 | 0 | 1 | 1 | 2 | 1 | 1 | 2 |  | 666 | 716 | 638 | 661 | 758 | 54 | 56 | 57 | 59 | 60 | 60 | 61 | 62 | 62 | 63 | 63 | 63 | 64 | 64 | 64 | 64 | 65 | 65 | 66 | 60 | 75 | 0.804 | 0.489 | 460 | 5 | 240 | 92 | 36.7 | 0.258 | 73 | -4.37e-06 | 1.1e-08 | -2.29e-11 | 1.06e-06 | 1.516e-09 | 0.311 | 8.5 | 9.3 | 10 | 10.8 | 11.5 | 12.3 | 13.1 | 13.8 | 14.5 | 15 | 5.8 | 6.9 | 8 | 9 | 10 | 10.9 | 11.8 | 12.7 | 13.5 | 14.1 | 5.6 | 6.1 | 6.6 | 7.2 | 7.8 | 8.3 | 8.9 | 9.4 | 9.9 | 10.2 | 2.9 | 3.8 | 4.6 | 5.5 | 6.2 | 7 | 7.6 | 8.3 | 8.9 | 9.3 | 3.4 | 3.7 | 4.1 | 4.5 | 4.9 | 5.3 | 5.7 | 6.1 | 6.4 | 6.7 | 0.7 | 1.5 | 2.1 | 2.8 | 3.4 | 4 | 4.5 | 5 | 5.5 | 5.8 | 3.2 | 3.5 | 3.9 | 4.3 | 4.6 | 5 | 5.4 | 5.8 | 6.1 | 6.3 | 0.5 | 1.2 | 1.9 | 2.5 | 3.1 | 3.7 | 4.2 | 4.7 | 5.1 | 5.4 | 1.7 | 2 | 2.2 | 2.5 | 2.8 | 3.1 | 3.3 | 3.6 | 3.8 | 4 | -0.9 | -0.3 | 0.3 | 0.8 | 1.3 | 1.8 | 2.2 | 2.5 | 2.9 | 3.1 | 1.1 | 1.3 | 1.5 | 1.8 | 2 | 2.3 | 2.5 | 2.7 | 2.9 | 3 | -1.5 | -0.9 | -0.4 | 0.1 | 0.5 | 0.9 | 1.3 | 1.6 | 1.9 | 2.1 | 0.7 | 0.8 | 1 | 1.2 | 1.4 | 1.6 | 1.8 | 2 | 2.2 | 2.3 | -1.9 | -1.4 | -0.9 | -0.5 | 0 | 0.3 | 0.7 | 1 | 1.2 | 1.4 | 0.6 | 0.7 | 0.9 | 1.1 | 1.3 | 1.5 | 1.7 | 1.9 | 2 | 2.1 | -2 | -1.5 | -1 | -0.6 | -0.2 | 0.2 | 0.5 | 0.8 | 1.1 | 1.2 | 0.5 | 0.6 | 0.8 | 1 | 1.2 | 1.4 | 1.6 | 1.7 | 1.9 | 2 | -2.1 | -1.6 | -1.1 | -0.7 | -0.3 | 0.1 | 0.4 | 0.7 | 0.9 | 1.1 | 0.2 | 0.3 | 0.4 | 0.6 | 0.8 | 1 | 1.1 | 1.2 | 1.4 | 1.5 | -2.4 | -1.9 | -1.5 | -1.1 | -0.7 | -0.3 | 0 | 0.2 | 0.4 | 0.6 | -1.3 | -1.4 | -1.4 | -1.5 | -1.6 | -1.7 | -1.7 | -1.8 | -1.9 | -2 | -1.3 | -1.4 | -1.4 | -1.5 | -1.6 | -1.7 | -1.8 | -1.8 | -1.9 | -2 | -1.3 | -1.4 | -1.4 | -1.5 | -1.6 | -1.7 | -1.7 | -1.8 | -1.9 | -2 | -1.3 | -1.4 | -1.4 | -1.5 | -1.6 | -1.7 | -1.8 | -1.8 | -1.9 | -2 |  |  |  |  | 2.91 | 3.94 |  | 410 | 380 | 405 | 381 | 4.51 | 4.64 | [6 empty] | 0.997 | 0.996 | 0.998 | 0.999 | 0.999 | 0.999 | 0.999 | 0.999 | 0.999 | 0.999 | 0.999 | 0.999 | 0.999 | 0.999 | 0.999 | 0.999 | 0.999 | 0.999 | 0.999 | 0.999 | 0.998 | 0.997 | 0.995 | 0.992 | 0.985 | 0.934 | 0.812 | 0.521 | 0.063 | 0 | 0 | 0 | 0 | 0 | 0 | 0 | 0 | 0 | [6 empty] | 0.993 | 0.991 | 0.995 | 0.999 | 0.999 | 0.999 | 0.999 | 0.999 | 0.999 | 0.999 | 0.999 | 0.999 | 0.999 | 0.999 | 0.999 | 0.999 | 0.999 | 0.999 | 0.999 | 0.998 | 0.994 | 0.992 | 0.988 | 0.981 | 0.962 | 0.842 | 0.595 | 0.196 | 0 | 0 | 0 | 0 | 0 | 0 | 0 | 0 | 0 | 0 | [6 empty] | 0.985 | 0.983 | 0.99 | 0.997 | 0.998 | 0.999 | 0.998 | 0.999 | 0.998 | 0.998 | 0.998 | 0.998 | 0.998 | 0.999 | 0.999 | 0.999 | 0.998 | 0.998 | 0.998 | 0.996 | 0.989 | 0.983 | 0.976 | 0.963 | 0.926 | 0.71 | 0.353 | 0.039 | 0 | 0 | 0 | 0 | 0 | 0 | 0 | 0 | 0 | 0 | 0.31513 | 0.33301 | N-SF66 | 923-209 | (S-NPH2) | (923-189) |  |  |  |  | H-ZF62 | 923-209 |  | 20190614
| 50 | E-FDS1 | 923-209 | 1.9229 | 20.88 | 20.881 | 0.044197 | 1.9332 | 20.71 | 20.706 | 0.04507 | 1.8657 | 1.8774 | 1.8819 | 1.8906 | 1.8972 | 1.9037 | 1.9104 | 1.9123 | 1.9141 | 1.9225 | 1.9229 | 1.9332 | 1.9546 | 1.9574 | 1.9828 | 2.0092 | 2.0622 |  | 3.5045 | 0 | -2.0334 | -2 | 5.3803 | -2 | 6.2874 | -3 | -5.6922 | -4 | 7.3559 | -5 | 0.028521 | 0.013134 | 0.012484 | 0.031713 | 0.028241 | 0.030451 | 0.020922 | 0.024148 | 0.025438 | 0.6453 | 0.3481 | 0.1453 | 0.1518 | 0.2825 | 0.2346 | 0.483 | 0.639 | 0.5969 | 1.1984 | 0.6756 | 0.3414 | 0.1425 | 0.1917 | 0.2342 | 0.23 | 0.5358 | 0.5644 | 0.5854 | 0 | 0.0018 | -0.005 | 0.0323 | 0.0283 | 0 | 1 | 1 | 2 | 1 | 1 | 2 |  | 666 | 716 | 638 | 661 | 758 | 54 | 56 | 57 | 59 | 60 | 60 | 61 | 62 | 62 | 63 | 63 | 63 | 64 | 64 | 64 | 64 | 65 | 65 | 66 | 60 | 75 | 0.804 | 0.489 | 460 | 5 | 240 | 92 | 36.7 | 0.258 | 73 | -4.37e-06 | 1.1e-08 | -2.29e-11 | 1.06e-06 | 1.516e-09 | 0.311 | 8.5 | 9.3 | 10 | 10.8 | 11.5 | 12.3 | 13.1 | 13.8 | 14.5 | 15 | 5.8 | 6.9 | 8 | 9 | 10 | 10.9 | 11.8 | 12.7 | 13.5 | 14.1 | 5.6 | 6.1 | 6.6 | 7.2 | 7.8 | 8.3 | 8.9 | 9.4 | 9.9 | 10.2 | 2.9 | 3.8 | 4.6 | 5.5 | 6.2 | 7 | 7.6 | 8.3 | 8.9 | 9.3 | 3.4 | 3.7 | 4.1 | 4.5 | 4.9 | 5.3 | 5.7 | 6.1 | 6.4 | 6.7 | 0.7 | 1.5 | 2.1 | 2.8 | 3.4 | 4 | 4.5 | 5 | 5.5 | 5.8 | 3.2 | 3.5 | 3.9 | 4.3 | 4.6 | 5 | 5.4 | 5.8 | 6.1 | 6.3 | 0.5 | 1.2 | 1.9 | 2.5 | 3.1 | 3.7 | 4.2 | 4.7 | 5.1 | 5.4 | 1.7 | 2 | 2.2 | 2.5 | 2.8 | 3.1 | 3.3 | 3.6 | 3.8 | 4 | -0.9 | -0.3 | 0.3 | 0.8 | 1.3 | 1.8 | 2.2 | 2.5 | 2.9 | 3.1 | 1.1 | 1.3 | 1.5 | 1.8 | 2 | 2.3 | 2.5 | 2.7 | 2.9 | 3 | -1.5 | -0.9 | -0.4 | 0.1 | 0.5 | 0.9 | 1.3 | 1.6 | 1.9 | 2.1 | 0.7 | 0.8 | 1 | 1.2 | 1.4 | 1.6 | 1.8 | 2 | 2.2 | 2.3 | -1.9 | -1.4 | -0.9 | -0.5 | 0 | 0.3 | 0.7 | 1 | 1.2 | 1.4 | 0.6 | 0.7 | 0.9 | 1.1 | 1.3 | 1.5 | 1.7 | 1.9 | 2 | 2.1 | -2 | -1.5 | -1 | -0.6 | -0.2 | 0.2 | 0.5 | 0.8 | 1.1 | 1.2 | 0.5 | 0.6 | 0.8 | 1 | 1.2 | 1.4 | 1.6 | 1.7 | 1.9 | 2 | -2.1 | -1.6 | -1.1 | -0.7 | -0.3 | 0.1 | 0.4 | 0.7 | 0.9 | 1.1 | 0.2 | 0.3 | 0.4 | 0.6 | 0.8 | 1 | 1.1 | 1.2 | 1.4 | 1.5 | -2.4 | -1.9 | -1.5 | -1.1 | -0.7 | -0.3 | 0 | 0.2 | 0.4 | 0.6 | -1.3 | -1.4 | -1.4 | -1.5 | -1.6 | -1.7 | -1.7 | -1.8 | -1.9 | -2 | -1.3 | -1.4 | -1.4 | -1.5 | -1.6 | -1.7 | -1.8 | -1.8 | -1.9 | -2 | -1.3 | -1.4 | -1.4 | -1.5 | -1.6 | -1.7 | -1.7 | -1.8 | -1.9 | -2 | -1.3 | -1.4 | -1.4 | -1.5 | -1.6 | -1.7 | -1.8 | -1.8 | -1.9 | -2 |  |  |  |  | 2.91 | 3.94 |  | 440 | 385 | 427 | 386 | 10.54 | 11.18 | 0.967 | 0.978 | 0.987 | 0.997 | 0.999 | 0.999 | 0.998 | 0.998 | 0.999 | 0.999 | 0.999 | 0.999 | 0.999 | 0.999 | 0.999 | 0.999 | 0.999 | 0.999 | 0.999 | 0.999 | 0.999 | 0.998 | 0.999 | 0.999 | 0.998 | 0.997 | 0.992 | 0.989 | 0.983 | 0.972 | 0.941 | 0.822 | 0.657 | 0.373 | 0 | 0 | 0 | 0 | 0 | 0 | 0 | 0 | 0 | 0 | 0.919 | 0.946 | 0.969 | 0.993 | 0.999 | 0.999 | 0.995 | 0.995 | 0.997 | 0.998 | 0.998 | 0.998 | 0.998 | 0.997 | 0.997 | 0.997 | 0.997 | 0.997 | 0.997 | 0.997 | 0.997 | 0.996 | 0.997 | 0.997 | 0.996 | 0.992 | 0.98 | 0.972 | 0.959 | 0.932 | 0.859 | 0.613 | 0.35 | 0.085 | 0 | 0 | 0 | 0 | 0 | 0 | 0 | 0 | 0 | 0 | 0.845 | 0.895 | 0.938 | 0.987 | 0.999 | 0.999 | 0.993 | 0.992 | 0.995 | 0.998 | 0.998 | 0.997 | 0.999 | 0.997 | 0.996 | 0.996 | 0.996 | 0.996 | 0.997 | 0.996 | 0.997 | 0.997 | 0.997 | 0.996 | 0.993 | 0.983 | 0.96 | 0.944 | 0.919 | 0.868 | 0.737 | 0.376 | 0.122 | 0 | 0 | 0 | 0 | 0 | 0 | 0 | 0 | 0 | 0 | 0 | 0.32113 | 0.34206 | N-SF66 | 923-209 | (S-NPH2) | (923-189) |  |  |  |  | H-ZF62 | 923-209 |  | 20190614
◎ | 51 | E-FDS2 | 003-193 | 2.0027 | 19.32 | 19.317 | 0.051908 | 2.0149 | 19.16 | 19.161 | 0.052967 | 1.9387 | 1.9504 | 1.9553 | 1.9652 | 1.9728 | 1.9803 | 1.9881 | 1.9904 | 1.9925 | 2.0023 | 2.0027 | 2.0149 | 2.04 | 2.0434 | 2.0735 | 2.105 | 2.1684 |  | 3.7673 | 0 | -1.7001 | -2 | 6.985 | -2 | 6.3863 | -3 | -5.0813 | -4 | 8.4456 | -5 | 0.032782 | 0.015271 | 0.014598 | 0.03731 | 0.033487 | 0.035035 | 0.024509 | 0.028458 | 0.030175 | 0.6315 | 0.3373 | 0.1436 | 0.1506 | 0.2812 | 0.2343 | 0.4844 | 0.6451 | 0.6062 | 1.2226 | 0.6614 | 0.3306 | 0.1407 | 0.1902 | 0.2331 | 0.2297 | 0.5373 | 0.5697 | 0.5941 | 0 | -0.0047 | -0.0061 | 0.0362 | 0.0316 | 0 | 1 | 1 | 1 | 1 | 2 | 1 |  | 479 | 527 | 458 | 477 | 567 | 70 | 73 | 75 | 77 | 78 | 80 | 80 | 81 | 81 | 81 | 82 | 82 | 82 | 82 | 82 | 83 | 83 | 84 | 86 | 79 | 101 | 0.672 | 0.388 | 375 | 4 | 290 | 87 | 34.5 | 0.257 | 56 | 2.17e-07 | 1.14e-08 | -3.07e-11 | 1.84e-06 | 2.48e-09 | 0.308 | 20.5 | 21.8 | 23 | 24.3 | 25.6 | 26.8 | 28.1 | 29.3 | 30.4 | 31.2 | 17.6 | 19.3 | 20.9 | 22.5 | 24 | 25.4 | 26.8 | 28.1 | 29.4 | 30.3 | 15.1 | 15.9 | 16.9 | 17.8 | 18.7 | 19.6 | 20.5 | 21.3 | 22.1 | 22.7 | 12.2 | 13.5 | 14.8 | 16 | 17.1 | 18.2 | 19.2 | 20.2 | 21.1 | 21.8 | 10.9 | 11.5 | 12.2 | 12.8 | 13.5 | 14.1 | 14.7 | 15.3 | 15.9 | 16.2 | 8.1 | 9.1 | 10.1 | 11 | 11.9 | 12.7 | 13.5 | 14.2 | 14.8 | 15.3 | 10.5 | 11.1 | 11.7 | 12.4 | 13 | 13.6 | 14.2 | 14.7 | 15.2 | 15.6 | 7.7 | 8.7 | 9.7 | 10.6 | 11.4 | 12.2 | 12.9 | 13.6 | 14.2 | 14.7 | 7.7 | 8.1 | 8.6 | 9.1 | 9.5 | 9.9 | 10.4 | 10.7 | 11.1 | 11.3 | 4.9 | 5.8 | 6.6 | 7.3 | 8 | 8.6 | 9.1 | 9.6 | 10.1 | 10.4 | 6.5 | 6.9 | 7.3 | 7.7 | 8 | 8.4 | 8.7 | 9.1 | 9.3 | 9.5 | 3.8 | 4.6 | 5.3 | 5.9 | 6.5 | 7 | 7.5 | 8 | 8.3 | 8.6 | 5.6 | 5.9 | 6.3 | 6.6 | 6.9 | 7.2 | 7.5 | 7.7 | 8 | 8.1 | 2.9 | 3.6 | 4.3 | 4.8 | 5.4 | 5.9 | 6.3 | 6.7 | 7 | 7.2 | 5.4 | 5.7 | 6.1 | 6.4 | 6.7 | 7 | 7.3 | 7.5 | 7.7 | 7.8 | 2.7 | 3.4 | 4.1 | 4.6 | 5.2 | 5.6 | 6 | 6.4 | 6.7 | 6.9 | 5.2 | 5.5 | 5.8 | 6.2 | 6.5 | 6.7 | 7 | 7.2 | 7.4 | 7.5 | 2.6 | 3.2 | 3.9 | 4.4 | 4.9 | 5.4 | 5.8 | 6.1 | 6.4 | 6.6 | 4.6 | 4.9 | 5.2 | 5.4 | 5.7 | 5.9 | 6.1 | 6.3 | 6.5 | 6.6 | 2 | 2.6 | 3.2 | 3.7 | 4.2 | 4.6 | 4.9 | 5.3 | 5.5 | 5.7 | -1.8 | -1.9 | -2.1 | -2.2 | -2.3 | -2.4 | -2.5 | -2.6 | -2.7 | -2.7 | -1.9 | -2 | -2.1 | -2.2 | -2.3 | -2.4 | -2.5 | -2.6 | -2.7 | -2.7 | -1.8 | -1.9 | -2.1 | -2.2 | -2.3 | -2.4 | -2.5 | -2.6 | -2.7 | -2.7 | -1.9 | -2 | -2.1 | -2.2 | -2.3 | -2.4 | -2.5 | -2.6 | -2.7 | -2.7 |  |  |  |  | 2 | 5.08 |  | 460 | 405 | 443 | 402 | 19.16 | 19.72 | 0.97 | 0.98 | 0.988 | 0.996 | 0.998 | 0.999 | 0.999 | 0.999 | 0.999 | 0.999 | 0.999 | 0.999 | 0.999 | 0.999 | 0.999 | 0.999 | 0.999 | 0.999 | 0.999 | 0.999 | 0.999 | 0.999 | 0.999 | 0.998 | 0.998 | 0.997 | 0.991 | 0.985 | 0.976 | 0.95 | 0.855 | 0.503 | 0 | 0 | 0 | 0 | 0 | 0 | 0 | 0 | 0 | 0 | 0 | 0 | 0.926 | 0.951 | 0.97 | 0.991 | 0.994 | 0.998 | 0.998 | 0.997 | 0.999 | 0.999 | 0.999 | 0.999 | 0.998 | 0.999 | 0.999 | 0.999 | 0.999 | 0.999 | 0.998 | 0.999 | 0.998 | 0.999 | 0.998 | 0.996 | 0.996 | 0.992 | 0.977 | 0.964 | 0.94 | 0.88 | 0.676 | 0.179 | 0 | 0 | 0 | 0 | 0 | 0 | 0 | 0 | 0 | 0 | 0 | 0 | 0.857 | 0.904 | 0.941 | 0.982 | 0.988 | 0.996 | 0.995 | 0.994 | 0.997 | 0.998 | 0.999 | 0.998 | 0.996 | 0.998 | 0.998 | 0.998 | 0.998 | 0.998 | 0.996 | 0.998 | 0.996 | 0.998 | 0.995 | 0.992 | 0.993 | 0.984 | 0.954 | 0.928 | 0.884 | 0.774 | 0.457 | 0.032 | 0 | 0 | 0 | 0 | 0 | 0 | 0 | 0 | 0 | 0 | 0 | 0 | 0.32695 | 0.35373 | [11 empty] | 20190614
◎※ | 52 | E-FDS3-W | 104-170 | 2.1042 | 17.02 | 17.018 | 0.064883 | 2.1193 | 16.88 | 16.876 | 0.066328 | 2.0271 | 2.0406 | 2.0464 | 2.0583 | 2.0675 | 2.0766 | 2.0862 | 2.089 | 2.0916 | 2.1037 | 2.1042 | 2.1193 | 2.1511 | 2.1553 | 2.1941 | 2.2352 | 2.3195 |  | 4.112 | 0 | -1.8228 | -2 | 8.9852 | -2 | 7.8714 | -3 | -5.2228 | -4 | 1.1773 | -4 | 0.039773 | 0.018671 | 0.018024 | 0.046859 | 0.043022 | 0.042544 | 0.030402 | 0.035926 | 0.038806 | 0.613 | 0.3252 | 0.1401 | 0.1477 | 0.2778 | 0.2335 | 0.4887 | 0.6631 | 0.6339 | 1.2995 | 0.6414 | 0.3181 | 0.137 | 0.1863 | 0.23 | 0.2284 | 0.5416 | 0.5851 | 0 | 0 | -0.0124 | -0.0097 | 0.0523 | 0.0454 | 0 | 1 | 1 | 1 | 2 | 2 | 1 |  | 561 | 596 | 529 | 552 | 626 | 62 | 64 | 65 | 66 | 67 | 68 | 69 | 69 | 70 | 70 | 70 | 71 | 71 | 71 | 72 | 72 | 73 | 74 | 75 | 68 | 82 | 0.719 | 0.378 | 410 | 4 | 250 | 88 | 34.9 | 0.263 | 53 | 1.98e-06 | 1.44e-08 | -3.95e-11 | 2.17e-06 | 2.05e-09 | 0.302 | 27.2 | 28.5 | 29.7 | 31 | 32.2 | 33.4 | 34.5 | 35.6 | 36.6 | 37.3 | 24.2 | 25.9 | 27.5 | 29 | 30.5 | 31.9 | 33.1 | 34.3 | 35.5 | 36.2 | 20.3 | 21.3 | 22.2 | 23.2 | 24.1 | 25 | 25.8 | 26.6 | 27.3 | 27.8 | 17.3 | 18.7 | 20 | 21.2 | 22.4 | 23.5 | 24.5 | 25.4 | 26.2 | 26.7 | 14.9 | 15.6 | 16.4 | 17.1 | 17.8 | 18.4 | 19 | 19.6 | 20.1 | 20.4 | 12 | 13.1 | 14.2 | 15.2 | 16.1 | 17 | 17.7 | 18.4 | 19 | 19.4 | 14.4 | 15.1 | 15.8 | 16.5 | 17.2 | 17.8 | 18.4 | 18.9 | 19.4 | 19.6 | 11.4 | 12.6 | 13.6 | 14.6 | 15.5 | 16.3 | 17.1 | 17.7 | 18.3 | 18.7 | 10.8 | 11.3 | 11.8 | 12.4 | 12.9 | 13.4 | 13.8 | 14.2 | 14.5 | 14.7 | 7.9 | 8.8 | 9.7 | 10.5 | 11.3 | 11.9 | 12.5 | 13 | 13.4 | 13.7 | 9.2 | 9.7 | 10.2 | 10.7 | 11.1 | 11.5 | 11.9 | 12.2 | 12.4 | 12.6 | 6.4 | 7.3 | 8.1 | 8.8 | 9.5 | 10.1 | 10.6 | 11 | 11.4 | 11.6 | 8 | 8.5 | 8.9 | 9.3 | 9.7 | 10.1 | 10.4 | 10.6 | 10.8 | 10.9 | 5.2 | 6 | 6.8 | 7.5 | 8.1 | 8.6 | 9.1 | 9.5 | 9.8 | 10 | 7.8 | 8.2 | 8.6 | 9 | 9.4 | 9.8 | 10.1 | 10.3 | 10.5 | 10.6 | 5 | 5.8 | 6.5 | 7.2 | 7.8 | 8.4 | 8.8 | 9.2 | 9.5 | 9.7 | 7.5 | 7.9 | 8.4 | 8.8 | 9.1 | 9.5 | 9.8 | 10 | 10.2 | 10.3 | 4.7 | 5.5 | 6.3 | 7 | 7.5 | 8.1 | 8.5 | 8.9 | 9.2 | 9.3 | 6.7 | 7.1 | 7.5 | 7.8 | 8.2 | 8.5 | 8.7 | 8.9 | 9.1 | 9.2 | 3.9 | 4.7 | 5.4 | 6 | 6.6 | 7.1 | 7.5 | 7.8 | 8.1 | 8.2 | -1.7 | -1.7 | -1.8 | -1.9 | -1.9 | -2 | -2 | -2.1 | -2.2 | -2.2 | -1.7 | -1.7 | -1.8 | -1.9 | -1.9 | -2 | -2 | -2.1 | -2.2 | -2.2 | -1.7 | -1.7 | -1.8 | -1.9 | -1.9 | -2 | -2 | -2.1 | -2.2 | -2.2 | -1.7 | -1.7 | -1.8 | -1.9 | -1.9 | -2 | -2 | -2.1 | -2.2 | -2.2 |  |  |  |  | 1.21 | 5.63 |  | 465 | 415 | 447 | 414 | 26.18 | 26.58 | 0.961 | 0.97 | 0.985 | 0.992 | 0.995 | 0.997 | 0.997 | 0.996 | 0.998 | 0.998 | 0.998 | 0.998 | 0.998 | 0.998 | 0.998 | 0.997 | 0.997 | 0.997 | 0.997 | 0.997 | 0.997 | 0.997 | 0.997 | 0.998 | 0.998 | 0.996 | 0.992 | 0.988 | 0.978 | 0.93 | 0.672 | 0.179 | 0 | 0 | 0 | 0 | 0 | 0 | 0 | 0 | 0 | 0 | 0 | 0 | 0.906 | 0.927 | 0.964 | 0.979 | 0.986 | 0.993 | 0.993 | 0.991 | 0.996 | 0.996 | 0.996 | 0.995 | 0.995 | 0.995 | 0.994 | 0.994 | 0.993 | 0.993 | 0.992 | 0.993 | 0.993 | 0.993 | 0.994 | 0.994 | 0.994 | 0.991 | 0.981 | 0.971 | 0.946 | 0.833 | 0.37 | 0 | 0 | 0 | 0 | 0 | 0 | 0 | 0 | 0 | 0 | 0 | 0 | 0 | 0.82 | 0.86 | 0.929 | 0.959 | 0.973 | 0.986 | 0.986 | 0.981 | 0.992 | 0.993 | 0.992 | 0.991 | 0.99 | 0.99 | 0.988 | 0.987 | 0.986 | 0.985 | 0.985 | 0.986 | 0.986 | 0.986 | 0.987 | 0.988 | 0.988 | 0.982 | 0.962 | 0.943 | 0.895 | 0.694 | 0.137 | 0 | 0 | 0 | 0 | 0 | 0 | 0 | 0 | 0 | 0 | 0 | 0 | 0 | 0.33014 | 0.36261 | [10 empty] | 形状につきましては御相談ください。 | 20220905
◎※ | 53 | FDS16-W | 986-165 | 1.9861 | 16.48 | 16.484 | 0.059824 | 2.0001 | 16.35 | 16.354 | 0.061153 | 1.9117 | 1.9266 | 1.9323 | 1.9436 | 1.9522 | 1.9606 | 1.9695 | 1.9721 | 1.9745 | 1.9856 | 1.9861 | 2.0001 | 2.0293 | 2.0332 | 2.0691 | 2.1077 | 2.189 |  | 3.6906 | 0 | -2.7849 | -2 | 6.3139 | -2 | 1.2444 | -2 | -1.4774 | -3 | 1.7479 | -4 | 0.037143 | 0.017271 | 0.016637 | 0.043187 | 0.039816 | 0.039702 | 0.028045 | 0.033108 | 0.035928 | 0.6209 | 0.3322 | 0.1406 | 0.1481 | 0.2781 | 0.2335 | 0.4884 | 0.6656 | 0.6446 | 1.3594 | 0.6492 | 0.325 | 0.1376 | 0.1867 | 0.2302 | 0.2284 | 0.5414 | 0.5875 | 0.6306 | 0 | -0.002 | -0.0081 | 0.0533 | 0.0469 | 0 | 1 | 1 | 1 | 1 | 1 | 1 | 1 | 658 | 704 | 624 | 649 | 752 | 34 | 36 | 38 | 39 | 40 | 41 | 42 | 42 | 43 | 43 | 43 | 44 | 44 | 44 | 45 | 45 | 46 | 47 | 48 | 41 | 54 | 0.961 | 0.564 | 470 | 5 | 160 | 101 | 40.6 | 0.24 | 79 | 2.97e-06 | 1.37e-08 | -4.94e-11 | 1.36e-06 | 1.86e-09 | 0.333 | 21.7 | 23.1 | 24.5 | 25.8 | 27.1 | 28.3 | 29.5 | 30.6 | 31.6 | 32.3 | 18.9 | 20.7 | 22.4 | 24 | 25.5 | 26.9 | 28.2 | 29.5 | 30.6 | 31.4 | 15.4 | 16.3 | 17.3 | 18.2 | 19.1 | 19.9 | 20.7 | 21.4 | 22 | 22.4 | 12.5 | 13.9 | 15.2 | 16.4 | 17.5 | 18.5 | 19.4 | 20.2 | 21 | 21.4 | 11.1 | 11.8 | 12.5 | 13.2 | 13.8 | 14.3 | 14.8 | 15.2 | 15.6 | 15.8 | 8.3 | 9.4 | 10.5 | 11.4 | 12.2 | 12.9 | 13.6 | 14.1 | 14.6 | 14.9 | 10.7 | 11.4 | 12.1 | 12.7 | 13.3 | 13.8 | 14.3 | 14.7 | 15 | 15.2 | 8 | 9 | 10 | 10.9 | 11.7 | 12.4 | 13 | 13.6 | 14 | 14.3 | 8.2 | 8.7 | 9.2 | 9.7 | 10.1 | 10.5 | 10.8 | 11 | 11.2 | 11.3 | 5.5 | 6.4 | 7.2 | 7.9 | 8.5 | 9.1 | 9.5 | 9.9 | 10.2 | 10.3 | 7.2 | 7.6 | 8.1 | 8.5 | 8.8 | 9.1 | 9.4 | 9.6 | 9.7 | 9.7 | 4.5 | 5.3 | 6.1 | 6.7 | 7.3 | 7.8 | 8.2 | 8.5 | 8.7 | 8.8 | 6.4 | 6.8 | 7.2 | 7.5 | 7.9 | 8.1 | 8.3 | 8.4 | 8.5 | 8.5 | 3.8 | 4.5 | 5.2 | 5.8 | 6.3 | 6.8 | 7.1 | 7.4 | 7.5 | 7.6 | 6.3 | 6.7 | 7 | 7.4 | 7.7 | 7.9 | 8.1 | 8.2 | 8.3 | 8.3 | 3.6 | 4.4 | 5.1 | 5.7 | 6.2 | 6.6 | 6.9 | 7.2 | 7.3 | 7.4 | 6.1 | 6.5 | 6.9 | 7.2 | 7.5 | 7.7 | 7.9 | 8 | 8.1 | 8.1 | 3.5 | 4.2 | 4.9 | 5.5 | 6 | 6.4 | 6.7 | 6.9 | 7.1 | 7.1 | 5.6 | 6 | 6.3 | 6.6 | 6.8 | 7.1 | 7.2 | 7.3 | 7.3 | 7.3 | 3 | 3.7 | 4.3 | 4.9 | 5.3 | 5.7 | 6 | 6.2 | 6.3 | 6.4 | -1.2 | -1.2 | -1.3 | -1.4 | -1.4 | -1.5 | -1.6 | -1.7 | -1.7 | -1.8 | -1.2 | -1.2 | -1.3 | -1.4 | -1.5 | -1.5 | -1.6 | -1.7 | -1.7 | -1.8 | -1.2 | -1.2 | -1.3 | -1.4 | -1.5 | -1.5 | -1.6 | -1.7 | -1.7 | -1.8 | -1.2 | -1.3 | -1.3 | -1.4 | -1.5 | -1.5 | -1.6 | -1.7 | -1.7 | -1.8 |  |  |  |  | 3.17 | 3.54 |  | 445 | 405 | 431 | 403 | 14.64 | 15.18 | 0.964 | 0.973 | 0.979 | 0.993 | 0.995 | 0.997 | 0.997 | 0.996 | 0.999 | 0.999 | 0.999 | 0.999 | 0.999 | 0.999 | 0.999 | 0.999 | 0.999 | 0.999 | 0.999 | 0.999 | 0.999 | 0.999 | 0.999 | 0.999 | 0.998 | 0.997 | 0.992 | 0.99 | 0.985 | 0.974 | 0.903 | 0.44 | 0.037 | 0 | 0 | 0 | 0 | 0 | 0 | 0 | 0 | 0 | 0 | 0 | 0.913 | 0.934 | 0.948 | 0.982 | 0.987 | 0.992 | 0.993 | 0.991 | 0.997 | 0.999 | 0.999 | 0.999 | 0.999 | 0.999 | 0.999 | 0.999 | 0.998 | 0.998 | 0.998 | 0.999 | 0.998 | 0.998 | 0.998 | 0.997 | 0.996 | 0.992 | 0.981 | 0.974 | 0.963 | 0.937 | 0.774 | 0.129 | 0 | 0 | 0 | 0 | 0 | 0 | 0 | 0 | 0 | 0 | 0 | 0 | 0.833 | 0.873 | 0.898 | 0.965 | 0.973 | 0.985 | 0.985 | 0.982 | 0.993 | 0.998 | 0.999 | 0.998 | 0.998 | 0.998 | 0.997 | 0.997 | 0.997 | 0.997 | 0.996 | 0.997 | 0.997 | 0.996 | 0.995 | 0.994 | 0.993 | 0.984 | 0.962 | 0.948 | 0.928 | 0.877 | 0.599 | 0.017 | 0 | 0 | 0 | 0 | 0 | 0 | 0 | 0 | 0 | 0 | 0 | 0 | 0.3218 | 0.34417 | [10 empty] | プレス品の形状制限がございます。 | 20190614
〇※ | 54 | FDS165-W | 986-173 | 1.9861 | 17.25 | 17.249 | 0.057168 | 1.9995 | 17.11 | 17.111 | 0.058411 | 1.9148 | 1.9289 | 1.9344 | 1.9453 | 1.9536 | 1.9617 | 1.9702 | 1.9726 | 1.9749 | 1.9856 | 1.9861 | 1.9995 | 2.0273 | 2.031 | 2.0651 | 2.1014 | 2.1772 |  | 3.6966 | 0 | -2.546 | -2 | 6.4262 | -2 | 1.0639 | -2 | -1.1915 | -3 | 1.4778 | -4 | 0.03574 | 0.0166 | 0.015947 | 0.041221 | 0.037752 | 0.038195 | 0.026851 | 0.03156 | 0.034054 | 0.6252 | 0.3348 | 0.1416 | 0.1488 | 0.2789 | 0.2337 | 0.4874 | 0.6604 | 0.635 | 1.3254 | 0.6539 | 0.3277 | 0.1386 | 0.1877 | 0.231 | 0.2287 | 0.5403 | 0.583 | 0.6215 | 0 | -0.0013 | -0.0074 | 0.049 | 0.0431 | 0 | 1 | 1 | 1 | 1 | 1 | 1 |  | 676 | 721 | 639 | 668 |  | 44 | 45 | 45 | 45 | 46 | 46 | 46 | 47 | 47 | 48 | 48 | 48 | 49 | 50 | 51 | 51 | 52 | 54 | 55 | 46 | 59 | 0.932 | 0.562 | 515 | 5 | 170 | 105 | 42.2 | 0.246 | 80 | 1.19e-07 | 1.15e-08 | -1.75e-11 | 1.3e-06 | 1.64e-09 | 0.321 | 16.9 | 17.8 | 18.8 | 19.8 | 20.8 | 21.8 | 22.8 | 23.8 | 24.7 | 25.5 | 14.1 | 15.4 | 16.7 | 17.9 | 19.2 | 20.4 | 21.5 | 22.6 | 23.7 | 24.5 | 12.1 | 12.7 | 13.4 | 14.1 | 14.8 | 15.5 | 16.2 | 16.9 | 17.6 | 18.1 | 9.3 | 10.3 | 11.3 | 12.3 | 13.2 | 14.1 | 14.9 | 15.8 | 16.6 | 17.2 | 8.6 | 9 | 9.5 | 10 | 10.5 | 11 | 11.5 | 12 | 12.5 | 12.9 | 5.8 | 6.7 | 7.5 | 8.2 | 8.9 | 9.6 | 10.3 | 10.9 | 11.5 | 11.9 | 8.3 | 8.7 | 9.1 | 9.6 | 10.1 | 10.6 | 11.1 | 11.6 | 12 | 12.4 | 5.5 | 6.3 | 7.1 | 7.8 | 8.5 | 9.2 | 9.8 | 10.4 | 11 | 11.4 | 6.1 | 6.4 | 6.7 | 7 | 7.4 | 7.8 | 8.1 | 8.5 | 8.8 | 9.1 | 3.4 | 4.1 | 4.7 | 5.3 | 5.9 | 6.4 | 6.9 | 7.4 | 7.8 | 8.1 | 5.2 | 5.4 | 5.7 | 6 | 6.3 | 6.6 | 6.9 | 7.2 | 7.5 | 7.7 | 2.5 | 3.1 | 3.7 | 4.3 | 4.8 | 5.3 | 5.7 | 6.1 | 6.5 | 6.8 | 4.5 | 4.7 | 4.9 | 5.2 | 5.5 | 5.7 | 6 | 6.2 | 6.5 | 6.7 | 1.9 | 2.4 | 3 | 3.5 | 3.9 | 4.4 | 4.8 | 5.2 | 5.5 | 5.8 | 4.4 | 4.6 | 4.8 | 5 | 5.3 | 5.6 | 5.8 | 6.1 | 6.3 | 6.5 | 1.7 | 2.3 | 2.8 | 3.3 | 3.8 | 4.2 | 4.6 | 5 | 5.3 | 5.6 | 4.3 | 4.4 | 4.6 | 4.9 | 5.1 | 5.4 | 5.6 | 5.9 | 6.1 | 6.3 | 1.6 | 2.2 | 2.7 | 3.2 | 3.6 | 4 | 4.4 | 4.8 | 5.1 | 5.4 | 3.8 | 3.9 | 4.1 | 4.3 | 4.6 | 4.8 | 5 | 5.2 | 5.4 | 5.6 | 1.2 | 1.7 | 2.2 | 2.6 | 3.1 | 3.5 | 3.8 | 4.2 | 4.5 | 4.7 | -1.1 | -1.2 | -1.3 | -1.3 | -1.4 | -1.4 | -1.5 | -1.6 | -1.6 | -1.7 | -1.1 | -1.2 | -1.3 | -1.3 | -1.4 | -1.5 | -1.5 | -1.6 | -1.6 | -1.7 | -1.1 | -1.2 | -1.3 | -1.3 | -1.4 | -1.5 | -1.5 | -1.6 | -1.6 | -1.7 | -1.2 | -1.2 | -1.3 | -1.3 | -1.4 | -1.5 | -1.5 | -1.6 | -1.6 | -1.7 |  |  |  |  | 3.54 | 3.62 |  | 430 | 395 | 420 | 395 | 10.13 | 10.53 | 0.959 | 0.969 | 0.98 | 0.992 | 0.995 | 0.998 | 0.998 | 0.997 | 0.999 | 0.999 | 0.999 | 0.999 | 0.999 | 0.999 | 0.999 | 0.999 | 0.999 | 0.999 | 0.999 | 0.999 | 0.999 | 0.999 | 0.999 | 0.999 | 0.999 | 0.998 | 0.995 | 0.993 | 0.99 | 0.985 | 0.956 | 0.698 | 0.356 | 0.19 | 0 | 0 | 0 | 0 | 0 | 0 | 0 | 0 | 0 | 0 | 0.9 | 0.924 | 0.952 | 0.981 | 0.987 | 0.994 | 0.995 | 0.993 | 0.999 | 0.999 | 0.999 | 0.999 | 0.999 | 0.999 | 0.999 | 0.999 | 0.999 | 0.999 | 0.999 | 0.999 | 0.999 | 0.999 | 0.999 | 0.999 | 0.999 | 0.996 | 0.988 | 0.983 | 0.976 | 0.963 | 0.893 | 0.407 | 0.076 | 0.016 | 0 | 0 | 0 | 0 | 0 | 0 | 0 | 0 | 0 | 0 | 0.811 | 0.855 | 0.906 | 0.96 | 0.973 | 0.988 | 0.989 | 0.987 | 0.997 | 0.999 | 0.999 | 0.999 | 0.999 | 0.999 | 0.999 | 0.999 | 0.999 | 0.999 | 0.999 | 0.999 | 0.999 | 0.999 | 0.999 | 0.999 | 0.997 | 0.991 | 0.976 | 0.967 | 0.953 | 0.928 | 0.797 | 0.165 | 0.006 | 0 | 0 | 0 | 0 | 0 | 0 | 0 | 0 | 0 | 0 | 0 | 0.31824 | 0.33793 | [10 empty] | プレス品の形状制限がございます。 | 20240501
◎ | 55 | FDS18-W | 946-180 | 1.9459 | 17.98 | 17.984 | 0.052598 | 1.9583 | 17.84 | 17.839 | 0.053717 | 1.8791 | 1.8927 | 1.898 | 1.9082 | 1.9159 | 1.9234 | 1.9312 | 1.9335 | 1.9356 | 1.9455 | 1.9459 | 1.9583 | 1.9838 | 1.9872 | 2.0183 | 2.0511 | 2.1187 |  | 3.5638 | 0 | -2.545 | -2 | 5.8402 | -2 | 9.2311 | -3 | -9.55 | -4 | 1.1777 | -4 | 0.033238 | 0.015361 | 0.014712 | 0.037886 | 0.03443 | 0.035505 | 0.024749 | 0.028968 | 0.031044 | 0.6319 | 0.3399 | 0.1425 | 0.1495 | 0.2797 | 0.2339 | 0.4864 | 0.6546 | 0.6237 | 1.2851 | 0.661 | 0.3328 | 0.1396 | 0.1886 | 0.2317 | 0.2291 | 0.5393 | 0.5779 | 0.6107 | 0 | 0.002 | -0.0066 | 0.0441 | 0.0386 | 0 | 1 | 1 | 1 | 1 | 1 | 1 |  | 637 | 689 | 615 | 632 | 737 | 47 | 49 | 51 | 52 | 54 | 54 | 55 | 55 | 56 | 56 | 56 | 56 | 57 | 57 | 58 | 59 | 60 | 61 | 63 | 54 | 71 | 1.02 | 0.61 | 460 | 5 | 190 | 103 | 41.6 | 0.243 | 86 | -1.61e-06 | 1.15e-08 | -4.58e-11 | 1.17e-06 | 1.89e-09 | 0.324 | 13.2 | 14.3 | 15.5 | 16.6 | 17.6 | 18.7 | 19.6 | 20.6 | 21.4 | 22 | 10.4 | 11.9 | 13.4 | 14.8 | 16.1 | 17.3 | 18.4 | 19.4 | 20.4 | 21 | 9 | 9.8 | 10.6 | 11.4 | 12.1 | 12.8 | 13.5 | 14 | 14.6 | 14.9 | 6.2 | 7.4 | 8.6 | 9.6 | 10.6 | 11.4 | 12.2 | 12.9 | 13.6 | 14 | 6.1 | 6.6 | 7.2 | 7.7 | 8.2 | 8.7 | 9.1 | 9.5 | 9.8 | 9.9 | 3.4 | 4.3 | 5.2 | 6 | 6.7 | 7.4 | 7.9 | 8.4 | 8.8 | 9 | 5.8 | 6.3 | 6.9 | 7.4 | 7.9 | 8.3 | 8.7 | 9.1 | 9.3 | 9.5 | 3.1 | 4 | 4.9 | 5.7 | 6.4 | 7 | 7.5 | 8 | 8.3 | 8.6 | 4 | 4.4 | 4.8 | 5.2 | 5.5 | 5.8 | 6 | 6.2 | 6.3 | 6.4 | 1.3 | 2.1 | 2.8 | 3.4 | 4 | 4.4 | 4.8 | 5.1 | 5.4 | 5.5 | 3.2 | 3.6 | 3.9 | 4.2 | 4.5 | 4.7 | 4.9 | 5.1 | 5.1 | 5.1 | 0.6 | 1.3 | 2 | 2.5 | 3 | 3.4 | 3.8 | 4 | 4.2 | 4.3 | 2.7 | 3 | 3.3 | 3.5 | 3.8 | 4 | 4.1 | 4.2 | 4.2 | 4.2 | 0 | 0.7 | 1.3 | 1.8 | 2.3 | 2.6 | 2.9 | 3.1 | 3.3 | 3.3 | 2.6 | 2.9 | 3.1 | 3.4 | 3.6 | 3.8 | 3.9 | 4 | 4 | 4 | -0.1 | 0.6 | 1.2 | 1.7 | 2.1 | 2.5 | 2.8 | 3 | 3.1 | 3.1 | 2.4 | 2.7 | 3 | 3.2 | 3.5 | 3.6 | 3.8 | 3.8 | 3.9 | 3.8 | -0.2 | 0.5 | 1.1 | 1.6 | 2 | 2.3 | 2.6 | 2.8 | 2.9 | 2.9 | 2.1 | 2.3 | 2.6 | 2.8 | 3 | 3.1 | 3.2 | 3.3 | 3.2 | 3.2 | -0.5 | 0.1 | 0.6 | 1.1 | 1.5 | 1.8 | 2.1 | 2.2 | 2.3 | 2.3 | -1.1 | -1.2 | -1.3 | -1.3 | -1.4 | -1.5 | -1.6 | -1.7 | -1.7 | -1.8 | -1.1 | -1.2 | -1.3 | -1.4 | -1.4 | -1.5 | -1.6 | -1.7 | -1.7 | -1.8 | -1.1 | -1.2 | -1.3 | -1.4 | -1.4 | -1.5 | -1.6 | -1.7 | -1.8 | -1.8 | -1.1 | -1.2 | -1.3 | -1.4 | -1.4 | -1.5 | -1.6 | -1.7 | -1.8 | -1.8 |  |  |  |  | 3.46 | 3.51 |  | 422 | 391 | 415 | 390 | 7.8 | 8.1 | [6 empty] | 0.997 | 0.996 | 0.998 | 0.999 | 0.999 | 0.999 | 0.999 | 0.999 | 0.999 | 0.999 | 0.999 | 0.999 | 0.999 | 0.999 | 0.999 | 0.999 | 0.999 | 0.999 | 0.999 | 0.998 | 0.996 | 0.995 | 0.992 | 0.988 | 0.971 | 0.815 | 0.541 | 0.074 | 0 | 0 | 0 | 0 | 0 | 0 | 0 | 0 | 0 | 0 | [6 empty] | 0.992 | 0.991 | 0.995 | 0.998 | 0.999 | 0.999 | 0.999 | 0.999 | 0.999 | 0.999 | 0.999 | 0.999 | 0.999 | 0.999 | 0.999 | 0.999 | 0.999 | 0.999 | 0.998 | 0.996 | 0.99 | 0.987 | 0.981 | 0.971 | 0.929 | 0.6 | 0.215 | 0 | 0 | 0 | 0 | 0 | 0 | 0 | 0 | 0 | 0 | 0 | [6 empty] | 0.985 | 0.982 | 0.99 | 0.997 | 0.998 | 0.998 | 0.998 | 0.998 | 0.998 | 0.998 | 0.997 | 0.998 | 0.998 | 0.998 | 0.998 | 0.998 | 0.998 | 0.997 | 0.996 | 0.991 | 0.98 | 0.974 | 0.963 | 0.943 | 0.863 | 0.36 | 0.046 | 0 | 0 | 0 | 0 | 0 | 0 | 0 | 0 | 0 | 0 | 0 | 0.31674 | 0.33547 | [8 empty] | H-ZF88 | 946-179 |  | 20190614
| 56 | FDS18 | 946-180 | 1.9459 | 17.98 | 17.984 | 0.052598 | 1.9583 | 17.84 | 17.839 | 0.053717 | 1.8791 | 1.8927 | 1.898 | 1.9082 | 1.9159 | 1.9234 | 1.9312 | 1.9335 | 1.9356 | 1.9455 | 1.9459 | 1.9583 | 1.9838 | 1.9872 | 2.0183 | 2.0511 | 2.1187 |  | 3.5638 | 0 | -2.545 | -2 | 5.8402 | -2 | 9.2311 | -3 | -9.55 | -4 | 1.1777 | -4 | 0.033238 | 0.015361 | 0.014712 | 0.037886 | 0.03443 | 0.035505 | 0.024749 | 0.028968 | 0.031044 | 0.6319 | 0.3399 | 0.1425 | 0.1495 | 0.2797 | 0.2339 | 0.4864 | 0.6546 | 0.6237 | 1.2851 | 0.661 | 0.3328 | 0.1396 | 0.1886 | 0.2317 | 0.2291 | 0.5393 | 0.5779 | 0.6107 | 0 | 0.002 | -0.0066 | 0.0441 | 0.0386 | 0 | 1 | 1 | 1 | 1 | 1 | 1 |  | 637 | 689 | 615 | 632 | 737 | 47 | 49 | 51 | 52 | 54 | 54 | 55 | 55 | 56 | 56 | 56 | 56 | 57 | 57 | 58 | 59 | 60 | 61 | 63 | 54 | 71 | 1.02 | 0.61 | 460 | 5 | 190 | 103 | 41.6 | 0.243 | 86 | -1.61e-06 | 1.15e-08 | -4.58e-11 | 1.17e-06 | 1.89e-09 | 0.324 | 13.2 | 14.3 | 15.5 | 16.6 | 17.6 | 18.7 | 19.6 | 20.6 | 21.4 | 22 | 10.4 | 11.9 | 13.4 | 14.8 | 16.1 | 17.3 | 18.4 | 19.4 | 20.4 | 21 | 9 | 9.8 | 10.6 | 11.4 | 12.1 | 12.8 | 13.5 | 14 | 14.6 | 14.9 | 6.2 | 7.4 | 8.6 | 9.6 | 10.6 | 11.4 | 12.2 | 12.9 | 13.6 | 14 | 6.1 | 6.6 | 7.2 | 7.7 | 8.2 | 8.7 | 9.1 | 9.5 | 9.8 | 9.9 | 3.4 | 4.3 | 5.2 | 6 | 6.7 | 7.4 | 7.9 | 8.4 | 8.8 | 9 | 5.8 | 6.3 | 6.9 | 7.4 | 7.9 | 8.3 | 8.7 | 9.1 | 9.3 | 9.5 | 3.1 | 4 | 4.9 | 5.7 | 6.4 | 7 | 7.5 | 8 | 8.3 | 8.6 | 4 | 4.4 | 4.8 | 5.2 | 5.5 | 5.8 | 6 | 6.2 | 6.3 | 6.4 | 1.3 | 2.1 | 2.8 | 3.4 | 4 | 4.4 | 4.8 | 5.1 | 5.4 | 5.5 | 3.2 | 3.6 | 3.9 | 4.2 | 4.5 | 4.7 | 4.9 | 5.1 | 5.1 | 5.1 | 0.6 | 1.3 | 2 | 2.5 | 3 | 3.4 | 3.8 | 4 | 4.2 | 4.3 | 2.7 | 3 | 3.3 | 3.5 | 3.8 | 4 | 4.1 | 4.2 | 4.2 | 4.2 | 0 | 0.7 | 1.3 | 1.8 | 2.3 | 2.6 | 2.9 | 3.1 | 3.3 | 3.3 | 2.6 | 2.9 | 3.1 | 3.4 | 3.6 | 3.8 | 3.9 | 4 | 4 | 4 | -0.1 | 0.6 | 1.2 | 1.7 | 2.1 | 2.5 | 2.8 | 3 | 3.1 | 3.1 | 2.4 | 2.7 | 3 | 3.2 | 3.5 | 3.6 | 3.8 | 3.8 | 3.9 | 3.8 | -0.2 | 0.5 | 1.1 | 1.6 | 2 | 2.3 | 2.6 | 2.8 | 2.9 | 2.9 | 2.1 | 2.3 | 2.6 | 2.8 | 3 | 3.1 | 3.2 | 3.3 | 3.2 | 3.2 | -0.5 | 0.1 | 0.6 | 1.1 | 1.5 | 1.8 | 2.1 | 2.2 | 2.3 | 2.3 | -1.1 | -1.2 | -1.3 | -1.3 | -1.4 | -1.5 | -1.6 | -1.7 | -1.7 | -1.8 | -1.1 | -1.2 | -1.3 | -1.4 | -1.4 | -1.5 | -1.6 | -1.7 | -1.7 | -1.8 | -1.1 | -1.2 | -1.3 | -1.4 | -1.4 | -1.5 | -1.6 | -1.7 | -1.8 | -1.8 | -1.1 | -1.2 | -1.3 | -1.4 | -1.4 | -1.5 | -1.6 | -1.7 | -1.8 | -1.8 |  |  |  |  | 3.46 | 3.51 |  | 470 | 400 | 449 | 398 | 18.9 | 20.02 | 0.97 | 0.979 | 0.986 | 0.996 | 0.998 | 0.999 | 0.996 | 0.996 | 0.996 | 0.997 | 0.998 | 0.998 | 0.998 | 0.998 | 0.998 | 0.999 | 0.999 | 0.999 | 0.999 | 0.999 | 0.999 | 0.999 | 0.998 | 0.997 | 0.996 | 0.993 | 0.984 | 0.978 | 0.967 | 0.942 | 0.868 | 0.594 | 0.316 | 0 | 0 | 0 | 0 | 0 | 0 | 0 | 0 | 0 | 0 | 0 | 0.927 | 0.949 | 0.966 | 0.991 | 0.995 | 0.999 | 0.99 | 0.989 | 0.991 | 0.993 | 0.994 | 0.995 | 0.995 | 0.995 | 0.996 | 0.997 | 0.998 | 0.999 | 0.999 | 0.998 | 0.998 | 0.997 | 0.996 | 0.993 | 0.991 | 0.983 | 0.961 | 0.945 | 0.919 | 0.862 | 0.701 | 0.272 | 0.056 | 0 | 0 | 0 | 0 | 0 | 0 | 0 | 0 | 0 | 0 | 0 | 0.86 | 0.9 | 0.934 | 0.982 | 0.991 | 0.999 | 0.98 | 0.979 | 0.982 | 0.986 | 0.988 | 0.99 | 0.99 | 0.99 | 0.992 | 0.993 | 0.996 | 0.998 | 0.999 | 0.996 | 0.995 | 0.994 | 0.992 | 0.987 | 0.982 | 0.966 | 0.923 | 0.894 | 0.845 | 0.743 | 0.491 | 0.074 | 0 | 0 | 0 | 0 | 0 | 0 | 0 | 0 | 0 | 0 | 0 | 0 | 0.32922 | 0.35488 | [8 empty] | H-ZF88 | 946-179 |  | 20190614
◎ | 57 | FDS20-W | 870-200 | 1.8697 | 20.02 | 20.019 | 0.043442 | 1.8798 | 19.85 | 19.854 | 0.044315 | 1.8136 | 1.825 | 1.8294 | 1.8381 | 1.8445 | 1.8508 | 1.8574 | 1.8593 | 1.8611 | 1.8693 | 1.8697 | 1.8798 | 1.9009 | 1.9036 | 1.9288 | 1.9551 | 2.0083 |  | 3.3115 | 0 | -1.9402 | -2 | 5.1622 | -2 | 5.8556 | -3 | -5.3287 | -4 | 7.3198 | -5 | 0.027978 | 0.012877 | 0.012246 | 0.031196 | 0.027953 | 0.029871 | 0.020534 | 0.023781 | 0.025187 | 0.644 | 0.3476 | 0.145 | 0.1514 | 0.2819 | 0.2344 | 0.4837 | 0.6435 | 0.6049 | 1.2243 | 0.6741 | 0.3408 | 0.1421 | 0.1912 | 0.2336 | 0.2297 | 0.5366 | 0.5684 | 0.593 | 1.2002 | 0.0045 | -0.0047 | 0.0354 | 0.0312 | 0.2655 | 1 | 1 | 1 | 1 | 1 | 1 | 1 | 589 | 642 | 571 | 588 | 677 | 66 | 67 | 68 | 68 | 69 | 70 | 71 | 71 | 72 | 72 | 73 | 74 | 74 | 75 | 76 | 77 | 78 | 79 | 80 | 70 | 90 | 0.888 | 0.591 | 405 | 4 | 250 | 95 | 38 | 0.25 | 69 | -5.56e-06 | 1.23e-08 | -5.99e-11 | 1.06e-06 | 1.34e-09 | 0.321 | 8.3 | 9.1 | 9.9 | 10.6 | 11.3 | 12 | 12.5 | 13 | 13.4 | 13.6 | 5.6 | 6.8 | 7.9 | 8.9 | 9.8 | 10.6 | 11.3 | 11.9 | 12.4 | 12.7 | 4.9 | 5.5 | 6.1 | 6.7 | 7.1 | 7.6 | 7.9 | 8.2 | 8.4 | 8.5 | 2.3 | 3.3 | 4.2 | 4.9 | 5.6 | 6.2 | 6.7 | 7.1 | 7.4 | 7.6 | 2.5 | 3 | 3.4 | 3.8 | 4.1 | 4.4 | 4.6 | 4.8 | 4.8 | 4.8 | -0.1 | 0.7 | 1.5 | 2.1 | 2.7 | 3.1 | 3.5 | 3.7 | 3.9 | 3.9 | 2.3 | 2.7 | 3.1 | 3.5 | 3.8 | 4.1 | 4.3 | 4.4 | 4.5 | 4.4 | -0.3 | 0.5 | 1.2 | 1.9 | 2.4 | 2.8 | 3.1 | 3.4 | 3.5 | 3.6 | 0.8 | 1.1 | 1.4 | 1.7 | 2 | 2.1 | 2.2 | 2.3 | 2.2 | 2.1 | -1.8 | -1.1 | -0.4 | 0.1 | 0.5 | 0.9 | 1.1 | 1.2 | 1.3 | 1.3 | 0.2 | 0.5 | 0.8 | 1 | 1.2 | 1.3 | 1.4 | 1.4 | 1.3 | 1.2 | -2.4 | -1.7 | -1.1 | -0.6 | -0.2 | 0.1 | 0.3 | 0.4 | 0.4 | 0.3 | -0.3 | 0 | 0.2 | 0.4 | 0.6 | 0.7 | 0.8 | 0.7 | 0.6 | 0.5 | -2.8 | -2.2 | -1.6 | -1.2 | -0.8 | -0.5 | -0.4 | -0.3 | -0.3 | -0.4 | -0.4 | -0.1 | 0.1 | 0.3 | 0.5 | 0.6 | 0.6 | 0.6 | 0.5 | 0.3 | -2.9 | -2.3 | -1.7 | -1.3 | -0.9 | -0.7 | -0.5 | -0.4 | -0.4 | -0.5 | -0.5 | -0.2 | 0 | 0.2 | 0.4 | 0.5 | 0.5 | 0.5 | 0.3 | 0.2 | -3 | -2.4 | -1.8 | -1.4 | -1 | -0.8 | -0.6 | -0.5 | -0.6 | -0.7 | -0.8 | -0.6 | -0.3 | -0.1 | 0 | 0.1 | 0.1 | 0 | -0.1 | -0.3 | -3.3 | -2.7 | -2.2 | -1.8 | -1.4 | -1.2 | -1 | -1 | -1 | -1.1 | -1.3 | -1.4 | -1.4 | -1.5 | -1.6 | -1.6 | -1.7 | -1.8 | -1.8 | -1.9 | -1.3 | -1.4 | -1.4 | -1.5 | -1.6 | -1.6 | -1.7 | -1.8 | -1.8 | -1.9 | -1.3 | -1.4 | -1.4 | -1.5 | -1.6 | -1.6 | -1.7 | -1.8 | -1.9 | -1.9 | -1.3 | -1.4 | -1.4 | -1.5 | -1.6 | -1.7 | -1.7 | -1.8 | -1.9 | -1.9 |  |  |  |  | 3.42 | 3.37 |  | 410 | 385 | 404 | 383 | 4.18 | 4.28 | 0.917 | 0.934 | 0.953 | 0.984 | 0.991 | 0.996 | 0.997 | 0.996 | 0.998 | 0.999 | 0.999 | 0.999 | 0.999 | 0.999 | 0.999 | 0.999 | 0.999 | 0.999 | 0.999 | 0.999 | 0.999 | 0.999 | 0.999 | 0.999 | 0.999 | 0.998 | 0.998 | 0.997 | 0.997 | 0.995 | 0.989 | 0.928 | 0.739 | 0.315 | 0.022 | 0 | 0 | 0 | 0 | 0 | 0 | 0 | 0 | 0 | 0.806 | 0.844 | 0.887 | 0.961 | 0.979 | 0.991 | 0.992 | 0.991 | 0.995 | 0.999 | 0.999 | 0.999 | 0.999 | 0.999 | 0.998 | 0.998 | 0.997 | 0.997 | 0.997 | 0.996 | 0.997 | 0.997 | 0.997 | 0.997 | 0.997 | 0.996 | 0.994 | 0.993 | 0.991 | 0.988 | 0.974 | 0.829 | 0.469 | 0.056 | 0 | 0 | 0 | 0 | 0 | 0 | 0 | 0 | 0 | 0 | 0.649 | 0.712 | 0.787 | 0.923 | 0.958 | 0.981 | 0.984 | 0.982 | 0.99 | 0.999 | 0.999 | 0.999 | 0.998 | 0.998 | 0.996 | 0.996 | 0.995 | 0.994 | 0.994 | 0.993 | 0.995 | 0.993 | 0.993 | 0.994 | 0.994 | 0.992 | 0.988 | 0.986 | 0.983 | 0.976 | 0.949 | 0.687 | 0.22 | 0 | 0 | 0 | 0 | 0 | 0 | 0 | 0 | 0 | 0 | 0 | 0.31418 | 0.33144 | [11 empty] | 20190614
◎ | 58 | FDS24-W | 921-240 | 1.9212 | 23.96 | 23.956 | 0.038453 | 1.9302 | 23.77 | 23.766 | 0.039142 | 1.871 | 1.8808 | 1.8848 | 1.8926 | 1.8985 | 1.9042 | 1.9102 | 1.9119 | 1.9135 | 1.9209 | 1.9212 | 1.9302 | 1.9486 | 1.951 | 1.9725 | 1.9942 | 2.0361 |  | 3.5126 | 0 | -1.5301 | -2 | 5.3936 | -2 | 3.4949 | -3 | -1.795 | -4 | 3.4403 | -5 | 0.025385 | 0.011663 | 0.010988 | 0.027465 | 0.02385 | 0.02709 | 0.018335 | 0.020807 | 0.021456 | 0.6602 | 0.3569 | 0.1486 | 0.1547 | 0.2858 | 0.2354 | 0.4788 | 0.6202 | 0.5642 | 1.0888 | 0.6921 | 0.3506 | 0.146 | 0.1955 | 0.2372 | 0.2313 | 0.5316 | 0.5482 | 0.5543 | 0 | 0.0023 | -0.0026 | 0.0173 | 0.015 | 0 | 1 | 1 | 1 | 1 | 1 | 1 | 1 | 629 | 678 | 603 | 623 |  | 70 | 72 | 74 | 76 | 77 | 78 | 79 | 80 | 81 | 81 | 81 | 82 | 82 | 83 | 83 | 84 | 84 | 85 | 86 | 78 | 96 | 1.19 | 0.637 | 605 | 6 | 120 | 115 | 45.2 | 0.275 |  | -3.37e-06 | 7.78e-09 | -2.33e-11 | 1.13e-06 | 1.32e-09 | 0.275 | 7.8 | 8.2 | 8.6 | 9 | 9.5 | 9.9 | 10.3 | 10.7 | 11.1 | 11.4 | 5.1 | 5.9 | 6.6 | 7.3 | 7.9 | 8.5 | 9.1 | 9.6 | 10.1 | 10.4 | 5.9 | 6.1 | 6.4 | 6.7 | 7 | 7.4 | 7.7 | 7.9 | 8.2 | 8.4 | 3.1 | 3.8 | 4.4 | 5 | 5.5 | 6 | 6.4 | 6.8 | 7.2 | 7.5 | 4.1 | 4.3 | 4.5 | 4.7 | 4.9 | 5.2 | 5.4 | 5.6 | 5.7 | 5.8 | 1.4 | 2 | 2.5 | 3 | 3.4 | 3.8 | 4.2 | 4.5 | 4.8 | 4.9 | 3.9 | 4.1 | 4.3 | 4.5 | 4.7 | 4.9 | 5.1 | 5.3 | 5.5 | 5.6 | 1.3 | 1.8 | 2.3 | 2.8 | 3.2 | 3.6 | 3.9 | 4.2 | 4.5 | 4.7 | 2.7 | 2.8 | 2.9 | 3 | 3.2 | 3.3 | 3.5 | 3.6 | 3.7 | 3.7 | 0 | 0.5 | 0.9 | 1.3 | 1.7 | 2 | 2.3 | 2.5 | 2.7 | 2.8 | 2.1 | 2.2 | 2.3 | 2.4 | 2.5 | 2.6 | 2.7 | 2.8 | 2.9 | 2.9 | -0.5 | -0.1 | 0.3 | 0.7 | 1 | 1.3 | 1.5 | 1.7 | 1.9 | 2 | 1.6 | 1.7 | 1.8 | 1.9 | 2 | 2 | 2.1 | 2.2 | 2.2 | 2.2 | -0.9 | -0.5 | -0.1 | 0.2 | 0.5 | 0.7 | 1 | 1.1 | 1.3 | 1.4 | 1.6 | 1.6 | 1.7 | 1.7 | 1.8 | 1.9 | 2 | 2.1 | 2.1 | 2.1 | -1 | -0.6 | -0.2 | 0.1 | 0.4 | 0.6 | 0.8 | 1 | 1.2 | 1.2 | 1.5 | 1.5 | 1.6 | 1.6 | 1.7 | 1.8 | 1.9 | 1.9 | 2 | 2 | -1.1 | -0.7 | -0.3 | 0 | 0.3 | 0.5 | 0.7 | 0.9 | 1 | 1.1 | 1.2 | 1.2 | 1.2 | 1.3 | 1.3 | 1.4 | 1.5 | 1.5 | 1.5 | 1.5 | -1.4 | -1 | -0.7 | -0.4 | -0.1 | 0.1 | 0.3 | 0.5 | 0.6 | 0.6 | -1.5 | -1.6 | -1.6 | -1.7 | -1.8 | -1.9 | -1.9 | -2 | -2.1 | -2.1 | -1.5 | -1.6 | -1.7 | -1.7 | -1.8 | -1.9 | -1.9 | -2 | -2.1 | -2.1 | -1.5 | -1.6 | -1.6 | -1.7 | -1.8 | -1.9 | -1.9 | -2 | -2.1 | -2.1 | -1.5 | -1.6 | -1.7 | -1.7 | -1.8 | -1.9 | -1.9 | -2 | -2.1 | -2.1 |  |  |  |  | 1.93 | 3.84 |  | 420 | 370 | 405 | 367 | 4.72 | 5.06 | 0.973 | 0.978 | 0.99 | 0.994 | 0.996 | 0.998 | 0.998 | 0.998 | 0.998 | 0.999 | 0.999 | 0.999 | 0.999 | 0.999 | 0.999 | 0.999 | 0.999 | 0.999 | 0.999 | 0.999 | 0.998 | 0.998 | 0.998 | 0.998 | 0.997 | 0.996 | 0.993 | 0.991 | 0.988 | 0.983 | 0.972 | 0.946 | 0.915 | 0.838 | 0.646 | 0.248 | 0.007 | 0 | 0 | 0 | 0 | 0 | 0 | 0 | 0.933 | 0.945 | 0.974 | 0.984 | 0.989 | 0.995 | 0.995 | 0.995 | 0.996 | 0.996 | 0.997 | 0.997 | 0.997 | 0.997 | 0.997 | 0.997 | 0.997 | 0.997 | 0.997 | 0.997 | 0.996 | 0.996 | 0.995 | 0.994 | 0.993 | 0.991 | 0.983 | 0.978 | 0.971 | 0.958 | 0.932 | 0.871 | 0.801 | 0.644 | 0.336 | 0.031 | 0 | 0 | 0 | 0 | 0 | 0 | 0 | 0 | 0.87 | 0.894 | 0.949 | 0.968 | 0.979 | 0.99 | 0.99 | 0.99 | 0.992 | 0.993 | 0.993 | 0.993 | 0.993 | 0.993 | 0.993 | 0.994 | 0.994 | 0.994 | 0.994 | 0.993 | 0.992 | 0.992 | 0.99 | 0.988 | 0.987 | 0.982 | 0.967 | 0.956 | 0.942 | 0.917 | 0.868 | 0.759 | 0.642 | 0.414 | 0.113 | 0 | 0 | 0 | 0 | 0 | 0 | 0 | 0 | 0 | 0.31728 | 0.33591 | [11 empty] | 20200314
〇※ | 59 | FDS24-SW | 921-240 | 1.9212 | 23.96 | 23.956 | 0.038453 | 1.9302 | 23.77 | 23.766 | 0.039142 | 1.871 | 1.8808 | 1.8848 | 1.8926 | 1.8985 | 1.9042 | 1.9102 | 1.9119 | 1.9135 | 1.9209 | 1.9212 | 1.9302 | 1.9486 | 1.951 | 1.9725 | 1.9942 | 2.0361 |  | 3.5126 | 0 | -1.5301 | -2 | 5.3936 | -2 | 3.4949 | -3 | -1.795 | -4 | 3.4403 | -5 | 0.025385 | 0.011663 | 0.010988 | 0.027465 | 0.02385 | 0.02709 | 0.018335 | 0.020807 | 0.021456 | 0.6602 | 0.3569 | 0.1486 | 0.1547 | 0.2858 | 0.2354 | 0.4788 | 0.6202 | 0.5642 | 1.0888 | 0.6921 | 0.3506 | 0.146 | 0.1955 | 0.2372 | 0.2313 | 0.5316 | 0.5482 | 0.5543 | 0 | 0.0023 | -0.0026 | 0.0173 | 0.015 | 0 | 1 | 1 | 1 | 1 | 1 | 1 | 1 | 629 | 678 | 603 | 623 |  | 70 | 72 | 74 | 76 | 77 | 78 | 79 | 80 | 81 | 81 | 81 | 82 | 82 | 83 | 83 | 84 | 84 | 85 | 86 | 78 | 96 | 1.19 | 0.637 | 605 | 6 | 120 | 115 | 45.2 | 0.275 |  | -3.37e-06 | 7.78e-09 | -2.33e-11 | 1.13e-06 | 1.32e-09 | 0.275 | 7.8 | 8.2 | 8.6 | 9 | 9.5 | 9.9 | 10.3 | 10.7 | 11.1 | 11.4 | 5.1 | 5.9 | 6.6 | 7.3 | 7.9 | 8.5 | 9.1 | 9.6 | 10.1 | 10.4 | 5.9 | 6.1 | 6.4 | 6.7 | 7 | 7.4 | 7.7 | 7.9 | 8.2 | 8.4 | 3.1 | 3.8 | 4.4 | 5 | 5.5 | 6 | 6.4 | 6.8 | 7.2 | 7.5 | 4.1 | 4.3 | 4.5 | 4.7 | 4.9 | 5.2 | 5.4 | 5.6 | 5.7 | 5.8 | 1.4 | 2 | 2.5 | 3 | 3.4 | 3.8 | 4.2 | 4.5 | 4.8 | 4.9 | 3.9 | 4.1 | 4.3 | 4.5 | 4.7 | 4.9 | 5.1 | 5.3 | 5.5 | 5.6 | 1.3 | 1.8 | 2.3 | 2.8 | 3.2 | 3.6 | 3.9 | 4.2 | 4.5 | 4.7 | 2.7 | 2.8 | 2.9 | 3 | 3.2 | 3.3 | 3.5 | 3.6 | 3.7 | 3.7 | 0 | 0.5 | 0.9 | 1.3 | 1.7 | 2 | 2.3 | 2.5 | 2.7 | 2.8 | 2.1 | 2.2 | 2.3 | 2.4 | 2.5 | 2.6 | 2.7 | 2.8 | 2.9 | 2.9 | -0.5 | -0.1 | 0.3 | 0.7 | 1 | 1.3 | 1.5 | 1.7 | 1.9 | 2 | 1.6 | 1.7 | 1.8 | 1.9 | 2 | 2 | 2.1 | 2.2 | 2.2 | 2.2 | -0.9 | -0.5 | -0.1 | 0.2 | 0.5 | 0.7 | 1 | 1.1 | 1.3 | 1.4 | 1.6 | 1.6 | 1.7 | 1.7 | 1.8 | 1.9 | 2 | 2.1 | 2.1 | 2.1 | -1 | -0.6 | -0.2 | 0.1 | 0.4 | 0.6 | 0.8 | 1 | 1.2 | 1.2 | 1.5 | 1.5 | 1.6 | 1.6 | 1.7 | 1.8 | 1.9 | 1.9 | 2 | 2 | -1.1 | -0.7 | -0.3 | 0 | 0.3 | 0.5 | 0.7 | 0.9 | 1 | 1.1 | 1.2 | 1.2 | 1.2 | 1.3 | 1.3 | 1.4 | 1.5 | 1.5 | 1.5 | 1.5 | -1.4 | -1 | -0.7 | -0.4 | -0.1 | 0.1 | 0.3 | 0.5 | 0.6 | 0.6 | -1.5 | -1.6 | -1.6 | -1.7 | -1.8 | -1.9 | -1.9 | -2 | -2.1 | -2.1 | -1.5 | -1.6 | -1.7 | -1.7 | -1.8 | -1.9 | -1.9 | -2 | -2.1 | -2.1 | -1.5 | -1.6 | -1.6 | -1.7 | -1.8 | -1.9 | -1.9 | -2 | -2.1 | -2.1 | -1.5 | -1.6 | -1.7 | -1.7 | -1.8 | -1.9 | -1.9 | -2 | -2.1 | -2.1 |  |  |  |  | 1.93 | 3.84 |  | 405 | 370 | 397 | 367 | 3.28 | 3.4 | 0.967 | 0.972 | 0.988 | 0.988 | 0.996 | 0.999 | 0.999 | 0.999 | 0.999 | 0.999 | 0.999 | 0.999 | 0.999 | 0.999 | 0.999 | 0.999 | 0.999 | 0.999 | 0.999 | 0.999 | 0.999 | 0.999 | 0.999 | 0.999 | 0.999 | 0.999 | 0.997 | 0.996 | 0.994 | 0.991 | 0.984 | 0.964 | 0.933 | 0.85 | 0.646 | 0.197 | 0.006 | 0 | 0 | 0 | 0 | 0 | 0 | 0 | 0.919 | 0.931 | 0.97 | 0.97 | 0.991 | 0.997 | 0.998 | 0.997 | 0.999 | 0.999 | 0.999 | 0.999 | 0.999 | 0.999 | 0.999 | 0.999 | 0.999 | 0.999 | 0.999 | 0.999 | 0.999 | 0.999 | 0.999 | 0.998 | 0.998 | 0.997 | 0.992 | 0.989 | 0.985 | 0.977 | 0.96 | 0.912 | 0.84 | 0.666 | 0.335 | 0.017 | 0 | 0 | 0 | 0 | 0 | 0 | 0 | 0 | 0.844 | 0.867 | 0.94 | 0.94 | 0.981 | 0.994 | 0.995 | 0.995 | 0.998 | 0.999 | 0.999 | 0.999 | 0.999 | 0.999 | 0.999 | 0.999 | 0.999 | 0.999 | 0.999 | 0.999 | 0.999 | 0.998 | 0.997 | 0.995 | 0.995 | 0.994 | 0.985 | 0.979 | 0.97 | 0.955 | 0.922 | 0.831 | 0.705 | 0.443 | 0.112 | 0 | 0 | 0 | 0 | 0 | 0 | 0 | 0 | 0 | 0.31525 | 0.33318 | [10 empty] | 冷間加工専用 | 20240105
◎ | 60 | FDS90-SGP | 847-238 | 1.8467 | 23.84 | 23.835 | 0.035521 | 1.855 | 23.65 | 23.648 | 0.036156 | 1.7997 | 1.8093 | 1.8131 | 1.8203 | 1.8257 | 1.831 | 1.8365 | 1.8381 | 1.8396 | 1.8464 | 1.8467 | 1.855 | 1.872 | 1.8742 | 1.8941 | 1.9142 | 1.9533 |  | 3.2571 | 0 | -1.6092 | -2 | 4.3821 | -2 | 4.5576 | -3 | -4.0169 | -4 | 4.5588 | -5 | 0.02346 | 0.010761 | 0.01015 | 0.025371 | 0.022026 | 0.025035 | 0.016939 | 0.019217 | 0.019816 | 0.6605 | 0.3575 | 0.1484 | 0.1545 | 0.2857 | 0.2355 | 0.4788 | 0.6201 | 0.5657 | 1.1024 | 0.6924 | 0.3512 | 0.1458 | 0.1953 | 0.2372 | 0.2313 | 0.5315 | 0.5481 | 0.5557 | 0 | 0.0032 | -0.0028 | 0.0169 | 0.0147 | 0 | 2 | 1 | 1 | 1 | 1 | 1 |  | 612 | 653 | 588 | 604 | 697 | 83 | 84 | 85 | 86 | 87 | 87 | 88 | 88 | 88 | 89 | 89 | 89 | 90 | 90 | 91 | 92 | 93 | 94 | 95 | 87 | 107 | 1 | 0.61 | 550 | 6 | 160 | 101 | 40.7 | 0.244 |  | -4.62e-06 | 1.29e-08 | -2.11e-11 | 1.04e-06 | 1.27e-09 | 0.296 | 6.6 | 7.1 | 7.7 | 8.3 | 8.8 | 9.4 | 10 | 10.6 | 11.1 | 11.5 | 4 | 4.9 | 5.7 | 6.6 | 7.4 | 8.1 | 8.9 | 9.5 | 10.2 | 10.7 | 4.4 | 4.8 | 5.2 | 5.7 | 6.2 | 6.6 | 7.1 | 7.5 | 7.9 | 8.2 | 1.8 | 2.6 | 3.3 | 4 | 4.7 | 5.3 | 5.9 | 6.5 | 7 | 7.4 | 2.7 | 3 | 3.3 | 3.6 | 4 | 4.4 | 4.7 | 5 | 5.4 | 5.6 | 0.1 | 0.8 | 1.4 | 2 | 2.5 | 3.1 | 3.6 | 4 | 4.4 | 4.7 | 2.5 | 2.8 | 3.1 | 3.4 | 3.8 | 4.1 | 4.5 | 4.8 | 5.1 | 5.3 | -0.1 | 0.6 | 1.2 | 1.8 | 2.3 | 2.8 | 3.3 | 3.8 | 4.2 | 4.5 | 1.3 | 1.5 | 1.7 | 2 | 2.3 | 2.5 | 2.8 | 3.1 | 3.3 | 3.5 | -1.2 | -0.7 | -0.1 | 0.4 | 0.9 | 1.3 | 1.7 | 2.1 | 2.4 | 2.6 | 0.8 | 0.9 | 1.2 | 1.4 | 1.6 | 1.9 | 2.1 | 2.3 | 2.5 | 2.7 | -1.7 | -1.2 | -0.7 | -0.2 | 0.2 | 0.6 | 1 | 1.3 | 1.6 | 1.8 | 0.4 | 0.5 | 0.7 | 0.9 | 1.1 | 1.4 | 1.6 | 1.8 | 1.9 | 2.1 | -2.1 | -1.6 | -1.1 | -0.7 | -0.3 | 0.1 | 0.4 | 0.8 | 1 | 1.2 | 0.3 | 0.4 | 0.6 | 0.8 | 1 | 1.2 | 1.5 | 1.6 | 1.8 | 2 | -2.2 | -1.7 | -1.2 | -0.8 | -0.4 | 0 | 0.3 | 0.6 | 0.9 | 1.1 | 0.2 | 0.3 | 0.5 | 0.7 | 0.9 | 1.1 | 1.3 | 1.5 | 1.7 | 1.8 | -2.3 | -1.8 | -1.3 | -0.9 | -0.5 | -0.1 | 0.2 | 0.5 | 0.8 | 1 | -0.1 | 0 | 0.2 | 0.4 | 0.6 | 0.8 | 1 | 1.1 | 1.3 | 1.4 | -2.5 | -2.1 | -1.6 | -1.2 | -0.8 | -0.5 | -0.2 | 0.1 | 0.4 | 0.6 | -1.5 | -1.6 | -1.7 | -1.8 | -1.8 | -1.9 | -2 | -2.1 | -2.2 | -2.2 | -1.6 | -1.6 | -1.7 | -1.8 | -1.9 | -1.9 | -2 | -2.1 | -2.2 | -2.2 | -1.5 | -1.6 | -1.7 | -1.8 | -1.9 | -1.9 | -2 | -2.1 | -2.2 | -2.2 | -1.6 | -1.6 | -1.7 | -1.8 | -1.9 | -2 | -2 | -2.1 | -2.2 | -2.2 |  |  |  |  | 2.73 | 3.5 |  | 404 | 367 | 398 | 366 | 3.48 | 3.53 | 0.975 | 0.98 | 0.99 | 0.996 | 0.999 | 0.999 | 0.999 | 0.999 | 0.999 | 0.999 | 0.999 | 0.999 | 0.999 | 0.999 | 0.999 | 0.999 | 0.999 | 0.999 | 0.999 | 0.999 | 0.999 | 0.999 | 0.999 | 0.998 | 0.999 | 0.999 | 0.996 | 0.995 | 0.993 | 0.99 | 0.984 | 0.962 | 0.927 | 0.839 | 0.656 | 0.384 | 0 | 0 | 0 | 0 | 0 | 0 | 0 | 0 | 0.938 | 0.95 | 0.976 | 0.991 | 0.997 | 0.999 | 0.997 | 0.997 | 0.998 | 0.999 | 0.999 | 0.999 | 0.999 | 0.999 | 0.999 | 0.999 | 0.999 | 0.999 | 0.999 | 0.998 | 0.999 | 0.998 | 0.997 | 0.996 | 0.998 | 0.998 | 0.991 | 0.988 | 0.983 | 0.976 | 0.96 | 0.908 | 0.828 | 0.644 | 0.348 | 0.091 | 0 | 0 | 0 | 0 | 0 | 0 | 0 | 0 | 0.879 | 0.902 | 0.953 | 0.983 | 0.994 | 0.999 | 0.993 | 0.994 | 0.996 | 0.999 | 0.999 | 0.999 | 0.999 | 0.999 | 0.999 | 0.998 | 0.998 | 0.998 | 0.997 | 0.997 | 0.997 | 0.995 | 0.994 | 0.993 | 0.996 | 0.995 | 0.983 | 0.975 | 0.966 | 0.952 | 0.921 | 0.825 | 0.686 | 0.415 | 0.121 | 0 | 0 | 0 | 0 | 0 | 0 | 0 | 0 | 0 | 0.31555 | 0.33363 | N-SF57HT | 847-238 | S-TIH53W | 847-238 | J-SF03HS | 847-238 | K-SFLDn3 | 847-239 | H-ZF52GT | 847-238 |  | 20221212
◎ | 61 | FDS90-SG | 847-238 | 1.8467 | 23.78 | 23.785 | 0.035597 | 1.8551 | 23.6 | 23.599 | 0.036233 | 1.7993 | 1.8092 | 1.813 | 1.8203 | 1.8257 | 1.831 | 1.8365 | 1.8381 | 1.8396 | 1.8464 | 1.8467 | 1.8551 | 1.8721 | 1.8743 | 1.8941 | 1.9142 | 1.9535 |  | 3.2606 | 0 | -1.778 | -2 | 4.0903 | -2 | 5.6077 | -3 | -5.6434 | -4 | 5.4763 | -5 | 0.023492 | 0.01077 | 0.010171 | 0.025426 | 0.022042 | 0.025069 | 0.016979 | 0.019254 | 0.019829 | 0.6599 | 0.3574 | 0.1482 | 0.1544 | 0.2857 | 0.2356 | 0.4787 | 0.6192 | 0.5647 | 1.1043 | 0.6919 | 0.3511 | 0.1456 | 0.1952 | 0.2372 | 0.2314 | 0.5314 | 0.5473 | 0.5548 | 0 | 0.0029 | -0.0031 | 0.0159 | 0.0137 | 0 | 2 | 1 | 1 | 1 | 1 | 1 |  | 612 | 653 | 588 | 604 | 697 | 83 | 84 | 85 | 86 | 87 | 87 | 88 | 88 | 88 | 89 | 89 | 89 | 90 | 90 | 91 | 92 | 93 | 94 | 95 | 87 | 107 | 1 | 0.61 | 550 | 6 | 160 | 101 | 40.7 | 0.244 |  | -4.62e-06 | 1.29e-08 | -2.11e-11 | 1.04e-06 | 1.27e-09 | 0.296 | 6.6 | 7.1 | 7.7 | 8.3 | 8.8 | 9.4 | 10 | 10.6 | 11.1 | 11.5 | 4 | 4.9 | 5.7 | 6.6 | 7.4 | 8.1 | 8.9 | 9.5 | 10.2 | 10.7 | 4.4 | 4.8 | 5.2 | 5.7 | 6.2 | 6.6 | 7.1 | 7.5 | 7.9 | 8.2 | 1.8 | 2.6 | 3.3 | 4 | 4.7 | 5.3 | 5.9 | 6.5 | 7 | 7.4 | 2.7 | 3 | 3.3 | 3.6 | 4 | 4.4 | 4.7 | 5 | 5.4 | 5.6 | 0.1 | 0.8 | 1.4 | 2 | 2.5 | 3.1 | 3.6 | 4 | 4.4 | 4.7 | 2.5 | 2.8 | 3.1 | 3.4 | 3.8 | 4.1 | 4.5 | 4.8 | 5.1 | 5.3 | -0.1 | 0.6 | 1.2 | 1.8 | 2.3 | 2.8 | 3.3 | 3.8 | 4.2 | 4.5 | 1.3 | 1.5 | 1.7 | 2 | 2.3 | 2.6 | 2.8 | 3.1 | 3.3 | 3.5 | -1.2 | -0.7 | -0.1 | 0.4 | 0.9 | 1.3 | 1.7 | 2.1 | 2.4 | 2.6 | 0.8 | 0.9 | 1.2 | 1.4 | 1.6 | 1.9 | 2.1 | 2.3 | 2.5 | 2.7 | -1.7 | -1.2 | -0.7 | -0.2 | 0.2 | 0.6 | 1 | 1.3 | 1.6 | 1.8 | 0.4 | 0.5 | 0.7 | 0.9 | 1.1 | 1.4 | 1.6 | 1.8 | 1.9 | 2.1 | -2.1 | -1.6 | -1.1 | -0.7 | -0.3 | 0.1 | 0.4 | 0.8 | 1 | 1.2 | 0.3 | 0.4 | 0.6 | 0.8 | 1 | 1.2 | 1.5 | 1.6 | 1.8 | 2 | -2.2 | -1.7 | -1.2 | -0.8 | -0.4 | 0 | 0.3 | 0.6 | 0.9 | 1.1 | 0.2 | 0.3 | 0.5 | 0.7 | 0.9 | 1.1 | 1.3 | 1.5 | 1.7 | 1.8 | -2.3 | -1.8 | -1.3 | -0.9 | -0.5 | -0.1 | 0.2 | 0.5 | 0.8 | 1 | -0.1 | 0 | 0.2 | 0.4 | 0.6 | 0.8 | 1 | 1.1 | 1.3 | 1.4 | -2.5 | -2.1 | -1.6 | -1.2 | -0.8 | -0.5 | -0.2 | 0.1 | 0.4 | 0.6 | -1.5 | -1.6 | -1.7 | -1.8 | -1.8 | -1.9 | -2 | -2.1 | -2.2 | -2.2 | -1.5 | -1.6 | -1.7 | -1.8 | -1.9 | -1.9 | -2 | -2.1 | -2.2 | -2.2 | -1.5 | -1.6 | -1.7 | -1.8 | -1.8 | -1.9 | -2 | -2.1 | -2.2 | -2.2 | -1.6 | -1.6 | -1.7 | -1.8 | -1.9 | -1.9 | -2 | -2.1 | -2.2 | -2.2 |  |  |  |  | 2.73 | 3.5 |  | 404 | 367 | 398 | 366 | 3.48 | 3.53 | 0.975 | 0.98 | 0.99 | 0.996 | 0.999 | 0.999 | 0.999 | 0.999 | 0.999 | 0.999 | 0.999 | 0.999 | 0.999 | 0.999 | 0.999 | 0.999 | 0.999 | 0.999 | 0.999 | 0.999 | 0.999 | 0.999 | 0.999 | 0.998 | 0.999 | 0.999 | 0.996 | 0.995 | 0.993 | 0.99 | 0.984 | 0.962 | 0.927 | 0.839 | 0.656 | 0.384 | 0 | 0 | 0 | 0 | 0 | 0 | 0 | 0 | 0.938 | 0.95 | 0.976 | 0.991 | 0.997 | 0.999 | 0.997 | 0.997 | 0.998 | 0.999 | 0.999 | 0.999 | 0.999 | 0.999 | 0.999 | 0.999 | 0.999 | 0.999 | 0.999 | 0.998 | 0.999 | 0.998 | 0.997 | 0.996 | 0.998 | 0.998 | 0.991 | 0.988 | 0.983 | 0.976 | 0.96 | 0.908 | 0.828 | 0.644 | 0.348 | 0.091 | 0 | 0 | 0 | 0 | 0 | 0 | 0 | 0 | 0.879 | 0.902 | 0.953 | 0.983 | 0.994 | 0.999 | 0.993 | 0.994 | 0.996 | 0.999 | 0.999 | 0.999 | 0.999 | 0.999 | 0.999 | 0.998 | 0.998 | 0.998 | 0.997 | 0.997 | 0.997 | 0.995 | 0.994 | 0.993 | 0.996 | 0.995 | 0.983 | 0.975 | 0.966 | 0.952 | 0.921 | 0.825 | 0.686 | 0.415 | 0.121 | 0 | 0 | 0 | 0 | 0 | 0 | 0 | 0 | 0 | 0.31555 | 0.33363 | N-SF57HT | 847-238 | S-TIH53W | 847-238 | J-SF03HS | 847-238 | K-SFLDn3 | 847-239 | H-ZF52GT | 847-238 |  | 20221212
| 62 | FF5 | 593-355 | 1.5927 | 35.45 | 35.446 | 0.016721 | 1.5967 | 35.17 | 35.168 | 0.016966 | 1.5675 | 1.5736 | 1.5758 | 1.5797 | 1.5825 | 1.5851 | 1.5878 | 1.5886 | 1.5893 | 1.5926 | 1.5927 | 1.5967 | 1.6045 | 1.6056 | 1.6144 | 1.6232 | 1.6395 |  | 2.4743 | 0 | -1.0955 | -2 | 1.9294 | -2 | 1.4498 | -3 | -1.1039 | -4 | 1.1136 | -5 | 0.012029 | 0.005327 | 0.004884 | 0.011837 | 0.009911 | 0.012794 | 0.008074 | 0.008892 | 0.008901 | 0.7194 | 0.4008 | 0.1575 | 0.1611 | 0.2921 | 0.2365 | 0.4714 | 0.5927 | 0.5234 | 0.9757 | 0.7541 | 0.395 | 0.1553 | 0.2038 | 0.2428 | 0.2331 | 0.5241 | 0.5246 | 0.5158 | 0.9616 | 0.0079 | -0.0013 | 0.0096 | 0.0082 | 0.0718 | 1 | 1 | 1 | 1 | 1 | 1 |  | 515 | 563 | 491 | 507 | 641 | [19 empty] | 86 | 102 | 0.956 | 0.73 | 500 | 5 | 180 | [130 empty] | 0.4 | 0.5 | 0.7 | 0.8 | 1 | 1.1 |  |  |  |  | -1.8 | -1.3 | -0.9 | -0.6 | -0.3 | 0 | [108 empty] | 3.31 | 2.64 | 380 |  | 350 | 374 | 350 | 0.75 | 0.78 | [22 empty] | 0.999 | 0.999 | 0.999 | 0.999 | 0.999 | 0.998 | 0.998 | 0.998 | 0.996 | 0.993 | 0.987 | 0.974 | 0.937 | 0.821 | 0.532 | 0.255 | 0 | 0 | 0 | 0 | 0 | 0 | [22 empty] | 0.999 | 0.999 | 0.999 | 0.999 | 0.997 | 0.996 | 0.995 | 0.994 | 0.991 | 0.982 | 0.969 | 0.937 | 0.849 | 0.61 | 0.206 | 0.033 | 0 | 0 | 0 | 0 | 0 | 0 | [22 empty] | 0.999 | 0.998 | 0.998 | 0.998 | 0.995 | 0.992 | 0.991 | 0.988 | 0.982 | 0.964 | 0.939 | 0.878 | 0.721 | 0.372 | 0.042 | 0 | 0 | 0 | 0 | 0 | 0 | 0 | 0.31333 | 0.33014 |  |  | S-FTM16 | 593-353 | J-F16 | 593-353 | [5 empty] | 20190614
◎※ | 63 | FF8 | 752-251 | 1.7521 | 25.05 | 25.048 | 0.030027 | 1.7592 | 24.84 | 24.842 | 0.03056 | 1.7099 | 1.7198 | 1.7233 | 1.7297 | 1.7344 | 1.7389 | 1.7435 | 1.7449 | 1.7461 | 1.7518 | 1.7521 | 1.7592 | 1.7735 | 1.7754 | 1.7921 | 1.8091 | 1.8425 |  | 2.9564 | 0 | -1.9762 | -2 | 2.9879 | -2 | 5.1831 | -3 | -5.4202 | -4 | 4.8463 | -5 | 0.020261 | 0.009148 | 0.008589 | 0.021438 | 0.018593 | 0.021594 | 0.014327 | 0.016233 | 0.016727 | 0.6748 | 0.3701 | 0.1496 | 0.1551 | 0.286 | 0.2355 | 0.4785 | 0.6192 | 0.5656 | 1.1101 | 0.7066 | 0.3636 | 0.147 | 0.196 | 0.2374 | 0.2314 | 0.5312 | 0.5473 | 0.5558 | 0 | 0.0119 | -0.0026 | 0.0185 | 0.016 | 0 | 1 | 1 | 1 | 1 | 1 | 1 |  | 569 | 650 | 549 | 561 | 700 | 55 | 57 | 59 | 60 | 61 | 62 | 63 | 63 | 63 | 64 | 64 | 64 | 64 | 64 | 64 | 64 | 65 | 65 | 66 | 61 | 70 | 0.783 | 0.616 | 425 | 4 | 250 | 77 | 31.2 | 0.243 |  | -3.67e-06 | 1.1e-08 | -3.23e-11 | 7.57e-07 | 9.89e-10 | 0.306 | 5.1 | 5.5 | 5.9 | 6.3 | 6.7 | 7.1 | 7.4 | 7.8 | 8.1 | 8.3 | 2.6 | 3.4 | 4.1 | 4.7 | 5.3 | 5.8 | 6.3 | 6.8 | 7.2 | 7.4 | 3.5 | 3.8 | 4 | 4.4 | 4.6 | 4.9 | 5.2 | 5.4 | 5.6 | 5.7 | 1 | 1.7 | 2.2 | 2.8 | 3.3 | 3.7 | 4.1 | 4.4 | 4.7 | 4.9 | 2.2 | 2.4 | 2.6 | 2.8 | 3.1 | 3.3 | 3.4 | 3.6 | 3.7 | 3.8 | -0.2 | 0.3 | 0.8 | 1.3 | 1.7 | 2 | 2.3 | 2.6 | 2.8 | 3 | 2.1 | 2.3 | 2.5 | 2.7 | 2.9 | 3.1 | 3.3 | 3.4 | 3.5 | 3.6 | -0.3 | 0.2 | 0.7 | 1.1 | 1.5 | 1.9 | 2.2 | 2.4 | 2.6 | 2.8 | 1.2 | 1.4 | 1.5 | 1.7 | 1.8 | 2 | 2.1 | 2.2 | 2.2 | 2.3 | -1.1 | -0.7 | -0.2 | 0.1 | 0.5 | 0.8 | 1 | 1.2 | 1.4 | 1.5 | 0.9 | 1 | 1.1 | 1.3 | 1.4 | 1.5 | 1.6 | 1.7 | 1.7 | 1.7 | -1.5 | -1 | -0.6 | -0.3 | 0 | 0.3 | 0.5 | 0.7 | 0.8 | 0.9 | 0.6 | 0.7 | 0.8 | 0.9 | 1 | 1.1 | 1.2 | 1.3 | 1.3 | 1.3 | -1.7 | -1.3 | -0.9 | -0.6 | -0.3 | 0 | 0.2 | 0.3 | 0.4 | 0.5 | 0.6 | 0.6 | 0.8 | 0.9 | 1 | 1.1 | 1.1 | 1.2 | 1.2 | 1.2 | -1.8 | -1.4 | -1 | -0.7 | -0.4 | -0.1 | 0.1 | 0.2 | 0.3 | 0.4 | 0.5 | 0.6 | 0.7 | 0.8 | 0.9 | 1 | 1.1 | 1.1 | 1.1 | 1.1 | -1.9 | -1.4 | -1.1 | -0.7 | -0.4 | -0.2 | 0 | 0.2 | 0.3 | 0.3 | 0.3 | 0.4 | 0.5 | 0.6 | 0.7 | 0.7 | 0.8 | 0.8 | 0.8 | 0.8 | -2 | -1.6 | -1.3 | -0.9 | -0.7 | -0.4 | -0.3 | -0.1 | 0 | 0 | -1.3 | -1.4 | -1.5 | -1.5 | -1.6 | -1.7 | -1.8 | -1.8 | -1.9 | -2 | -1.3 | -1.4 | -1.5 | -1.6 | -1.6 | -1.7 | -1.8 | -1.9 | -1.9 | -2 | -1.3 | -1.4 | -1.5 | -1.6 | -1.6 | -1.7 | -1.8 | -1.9 | -1.9 | -2 | -1.3 | -1.4 | -1.5 | -1.6 | -1.6 | -1.7 | -1.8 | -1.9 | -1.9 | -2 | [5 empty] | 3.14 | 425 |  | 360 | 394 | 361 | 2.89 | 3.07 | [6 empty] | 0.997 | 0.996 | 0.996 | 0.999 | 0.999 | 0.999 | 0.999 | 0.999 | 0.999 | 0.999 | 0.999 | 0.999 | 0.999 | 0.999 | 0.999 | 0.999 | 0.999 | 0.999 | 0.999 | 0.999 | 0.997 | 0.996 | 0.995 | 0.992 | 0.986 | 0.967 | 0.944 | 0.892 | 0.765 | 0.496 | 0 | 0 | 0 | 0 | 0 | 0 | 0 | 0 | [6 empty] | 0.992 | 0.991 | 0.99 | 0.998 | 0.998 | 0.998 | 0.998 | 0.998 | 0.998 | 0.998 | 0.998 | 0.998 | 0.998 | 0.998 | 0.998 | 0.998 | 0.999 | 0.999 | 0.999 | 0.998 | 0.994 | 0.99 | 0.987 | 0.98 | 0.965 | 0.92 | 0.865 | 0.752 | 0.512 | 0.173 | 0 | 0 | 0 | 0 | 0 | 0 | 0 | 0 | [6 empty] | 0.984 | 0.982 | 0.98 | 0.996 | 0.997 | 0.996 | 0.997 | 0.996 | 0.996 | 0.996 | 0.996 | 0.996 | 0.996 | 0.997 | 0.996 | 0.996 | 0.999 | 0.999 | 0.999 | 0.996 | 0.987 | 0.981 | 0.975 | 0.96 | 0.932 | 0.846 | 0.748 | 0.566 | 0.262 | 0.03 | 0 | 0 | 0 | 0 | 0 | 0 | 0 | 0 | 0.3152 | 0.33279 | [10 empty] | 形状につきましてはご相談ください。 | 20190614
| 64 | BAFD7 | 702-412 | 1.7015 | 41.15 | 41.148 | 0.017049 | 1.7056 | 40.86 | 40.856 | 0.01727 | 1.6762 | 1.6819 | 1.6841 | 1.6881 | 1.691 | 1.6937 | 1.6965 | 1.6973 | 1.698 | 1.7014 | 1.7015 | 1.7056 | 1.7136 | 1.7146 | 1.7234 | 1.7319 | 1.7472 |  | 2.8217 | 0 | -9.7265 | -3 | 2.4346 | -2 | 7.8406 | -4 | -2.2431 | -5 | 4.6726 | -6 | 0.012428 | 0.005527 | 0.005034 | 0.012015 | 0.009838 | 0.013219 | 0.008288 | 0.008982 | 0.008826 | 0.729 | 0.4048 | 0.1605 | 0.1636 | 0.2953 | 0.2373 | 0.4675 | 0.577 | 0.4983 | 0.8973 | 0.7654 | 0.3996 | 0.1585 | 0.2074 | 0.2457 | 0.2342 | 0.5201 | 0.5111 | 0.4919 | 0.8858 | -0.0092 | -0.0026 | 0.0037 | 0.0028 | 0.0187 | 1 | 1 | 1 | 1 | 1 | 1 |  | 582 | 646 | 558 | 575 | 707 | [19 empty] | 68 | 84 | 0.902 | 0.556 | 595 | 6 | 140 | 97 | 38 | 0.276 | [127 empty] | 4.6 | 4.7 | 4.8 | 5 | 5 | 5.1 |  |  |  |  | 2.3 | 2.7 | 3.1 | 3.4 | 3.7 | 4 | [108 empty] | 2.25 | 3.65 | 400 |  | 350 | 380 | 349 | 1.57 | 1.57 | [6 empty] | 0.999 | 0.999 | 0.999 | 0.999 | 0.999 | 0.999 | 0.999 | 0.999 | 0.999 | 0.999 | 0.999 | 0.999 | 0.999 | 0.999 | 0.999 | 0.999 | 0.999 | 0.999 | 0.999 | 0.999 | 0.999 | 0.998 | 0.996 | 0.995 | 0.992 | 0.984 | 0.975 | 0.956 | 0.913 | 0.811 | 0.577 | 0.24 | 0 | 0 | 0 | 0 | 0 | 0 | [6 empty] | 0.999 | 0.998 | 0.999 | 0.999 | 0.999 | 0.999 | 0.999 | 0.999 | 0.999 | 0.999 | 0.999 | 0.999 | 0.999 | 0.999 | 0.999 | 0.999 | 0.997 | 0.999 | 0.999 | 0.999 | 0.997 | 0.995 | 0.991 | 0.988 | 0.981 | 0.961 | 0.939 | 0.894 | 0.797 | 0.593 | 0.253 | 0.028 | 0 | 0 | 0 | 0 | 0 | 0 | [6 empty] | 0.997 | 0.996 | 0.998 | 0.999 | 0.999 | 0.999 | 0.999 | 0.999 | 0.999 | 0.999 | 0.999 | 0.999 | 0.999 | 0.999 | 0.999 | 0.999 | 0.995 | 0.998 | 0.998 | 0.999 | 0.993 | 0.99 | 0.982 | 0.975 | 0.962 | 0.924 | 0.882 | 0.799 | 0.636 | 0.351 | 0.064 | 0 | 0 | 0 | 0 | 0 | 0 | 0 | 0.3141 | 0.3315 |  |  | S-BAH27 | 702-412 | (J-BASF7) | (702-410) |  |  | H-ZBaF20 | 702-412 |  | 20190614
| 65 | BAFD8 | 723-380 | 1.7234 | 37.99 | 37.995 | 0.01904 | 1.7279 | 37.72 | 37.724 | 0.019296 | 1.6957 | 1.7018 | 1.7041 | 1.7085 | 1.7117 | 1.7147 | 1.7178 | 1.7187 | 1.7195 | 1.7232 | 1.7234 | 1.7279 | 1.7369 | 1.738 | 1.7479 | 1.7576 | 1.7753 |  | 2.8863 | 0 | -9.8027 | -3 | 2.7654 | -2 | 8.9006 | -4 | -3.6309 | -5 | 7.6181 | -6 | 0.013711 | 0.006133 | 0.005606 | 0.013434 | 0.011082 | 0.014591 | 0.009239 | 0.010057 | 0.009946 | 0.7201 | 0.398 | 0.1593 | 0.1628 | 0.2944 | 0.237 | 0.4685 | 0.582 | 0.5072 | 0.9278 | 0.7562 | 0.3927 | 0.1572 | 0.2063 | 0.2449 | 0.2339 | 0.5212 | 0.5154 | 0.5005 | 0.9155 | -0.0033 | -0.0008 | 0.0023 | 0.0021 | 0.0303 | 1 | 1 | 1 | 1 | 1 | 1 |  | 598 | 662 | 573 | 592 | 718 | [19 empty] | 71 | 86 | 1.01 | 0.565 | 610 | 6 | 130 | 106 | 42.2 | 0.251 | [127 empty] | 4.4 | 4.5 | 4.6 | 4.6 | 4.7 | 4.8 |  |  |  |  | 2.1 | 2.5 | 2.9 | 3.2 | 3.4 | 3.7 | [108 empty] | 1.97 | 3.62 | 410 |  | 360 | 395 | 358 | 2.47 | 2.54 | [6 empty] | 0.999 | 0.999 | 0.999 | 0.999 | 0.999 | 0.999 | 0.999 | 0.999 | 0.999 | 0.999 | 0.999 | 0.999 | 0.999 | 0.999 | 0.999 | 0.999 | 0.999 | 0.999 | 0.999 | 0.999 | 0.999 | 0.998 | 0.997 | 0.995 | 0.989 | 0.969 | 0.943 | 0.895 | 0.797 | 0.609 | 0.31 | 0 | 0 | 0 | 0 | 0 | 0 | 0 | [6 empty] | 0.998 | 0.997 | 0.998 | 0.999 | 0.999 | 0.999 | 0.999 | 0.999 | 0.999 | 0.999 | 0.999 | 0.999 | 0.999 | 0.999 | 0.999 | 0.999 | 0.999 | 0.999 | 0.999 | 0.999 | 0.997 | 0.995 | 0.992 | 0.987 | 0.972 | 0.924 | 0.864 | 0.757 | 0.567 | 0.29 | 0.053 | 0 | 0 | 0 | 0 | 0 | 0 | 0 | [6 empty] | 0.996 | 0.995 | 0.997 | 0.999 | 0.999 | 0.999 | 0.999 | 0.998 | 0.999 | 0.999 | 0.998 | 0.999 | 0.999 | 0.999 | 0.999 | 0.999 | 0.999 | 0.999 | 0.998 | 0.998 | 0.994 | 0.99 | 0.984 | 0.974 | 0.945 | 0.854 | 0.747 | 0.573 | 0.322 | 0.084 | 0 | 0 | 0 | 0 | 0 | 0 | 0 | 0 | 0.31425 | 0.33179 |  |  | S-BAH28 | 723-380 | J-BASF8 | 723-380 |  |  | H-ZBaF21 | 723-380 |  | 20190614
| 66 | LAF2 | 744-449 | 1.744 | 44.9 | 44.9 | 0.01657 | 1.7479 | 44.63 | 44.626 | 0.01676 | 1.7188 | 1.7246 | 1.7267 | 1.7307 | 1.7336 | 1.7363 | 1.7391 | 1.7398 | 1.7406 | 1.7439 | 1.744 | 1.7479 | 1.7556 | 1.7566 | 1.765 | 1.7729 | 1.7866 |  | 2.9657 | 0 | -9.6572 | -3 | 2.6025 | -2 | 3.6685 | -4 | 2.8206 | -5 | -1.374 | -7 | 0.01236 | 0.005472 | 0.004941 | 0.011629 | 0.009331 | 0.013139 | 0.008103 | 0.008657 | 0.008362 | 0.7459 | 0.4157 | 0.1639 | 0.1664 | 0.2982 | 0.2378 | 0.464 | 0.5631 | 0.4762 | 0.8296 | 0.7839 | 0.411 | 0.162 | 0.211 | 0.2483 | 0.2351 | 0.5165 | 0.4989 | 0.4708 | 0.8202 | -0.0098 | -0.0011 | -0.0046 | -0.0044 | -0.0379 | 1 | 3 | 2 | 1 | 2 | 2 |  | 648 | 719 | 631 | 643 | 771 | [19 empty] | 72 | 87 | 0.812 | 0.452 | 585 | 6 | 160 | 97 | 37.2 | 0.288 | 78 | [126 empty] | 2.7 | 2.7 | 2.8 | 2.9 | 2.9 | 3 |  |  |  |  | 0.4 | 0.7 | 1.1 | 1.3 | 1.6 | 1.8 | [109 empty] | 4.39 | 380 |  | 320 | 360 | 320 | 0.57 | 0.5 | [6 empty] | 0.999 | 0.999 | 0.999 | 0.999 | 0.999 | 0.999 | 0.999 | 0.999 | 0.999 | 0.999 | 0.999 | 0.999 | 0.999 | 0.999 | 0.999 | 0.999 | 0.999 | 0.999 | 0.999 | 0.999 | 0.999 | 0.999 | 0.998 | 0.997 | 0.997 | 0.995 | 0.993 | 0.988 | 0.978 | 0.957 | 0.919 | 0.852 | 0.738 | 0.554 | 0.31 | 0 | 0 | 0 | [6 empty] | 0.998 | 0.998 | 0.999 | 0.999 | 0.999 | 0.999 | 0.999 | 0.999 | 0.999 | 0.999 | 0.999 | 0.999 | 0.999 | 0.999 | 0.999 | 0.999 | 0.999 | 0.998 | 0.999 | 0.999 | 0.998 | 0.997 | 0.995 | 0.994 | 0.993 | 0.988 | 0.982 | 0.969 | 0.946 | 0.895 | 0.809 | 0.671 | 0.468 | 0.228 | 0.053 | 0 | 0 | 0 | [6 empty] | 0.997 | 0.997 | 0.998 | 0.999 | 0.999 | 0.999 | 0.999 | 0.999 | 0.999 | 0.999 | 0.999 | 0.999 | 0.999 | 0.999 | 0.999 | 0.998 | 0.997 | 0.996 | 0.997 | 0.999 | 0.996 | 0.994 | 0.99 | 0.987 | 0.985 | 0.977 | 0.965 | 0.94 | 0.895 | 0.801 | 0.655 | 0.45 | 0.219 | 0.052 | 0 | 0 | 0 | 0 | 0.31324 | 0.33023 | N-LAF2 | 744-449 | S-LAM2 | 744-448 | J-LAF2 | 744-448 | K-LaF2 | 744-449 | H-LaF3B | 744-449 |  | 20190614
| 67 | LAF3 | 717-480 | 1.717 | 47.98 | 47.982 | 0.014943 | 1.7206 | 47.73 | 47.726 | 0.015098 | 1.6938 | 1.6991 | 1.7011 | 1.7048 | 1.7075 | 1.71 | 1.7125 | 1.7132 | 1.7139 | 1.7169 | 1.717 | 1.7206 | 1.7274 | 1.7283 | 1.7358 | 1.7427 | 1.7549 |  | 2.879 | 0 | -8.7292 | -3 | 2.4426 | -2 | 4.5492 | -5 | 4.2803 | -5 | -7.2834 | -7 | 0.011381 | 0.005012 | 0.004489 | 0.010454 | 0.008304 | 0.012091 | 0.007338 | 0.00776 | 0.007439 | 0.7616 | 0.4262 | 0.1668 | 0.1686 | 0.3004 | 0.2382 | 0.4614 | 0.5557 | 0.4674 | 0.8101 | 0.8008 | 0.4218 | 0.1651 | 0.2139 | 0.2503 | 0.2357 | 0.514 | 0.4927 | 0.4626 | 0.8018 | -0.0085 | 0.0003 | -0.0072 | -0.0063 | -0.0389 | 1 | 4 | 2 | 1 | 2 | 3 |  | 607 | 665 | 589 | 603 | 717 | [19 empty] | 80 | 93 | 0.687 | 0.472 | 555 | 6 | 180 | 94 | 36.6 | 0.288 | [127 empty] | 1.6 | 1.5 | 1.4 | 1.4 | 1.4 | 1.5 |  |  |  |  | -0.7 | -0.5 | -0.3 | -0.1 | 0.1 | 0.3 | [108 empty] | 2.71 | 4.2 | 370 |  | 320 | 355 | 319 | 0.5 | 0.5 | [6 empty] | 0.999 | 0.999 | 0.999 | 0.999 | 0.999 | 0.999 | 0.999 | 0.999 | 0.999 | 0.999 | 0.999 | 0.999 | 0.999 | 0.999 | 0.999 | 0.999 | 0.999 | 0.999 | 0.999 | 0.999 | 0.999 | 0.999 | 0.998 | 0.998 | 0.997 | 0.995 | 0.993 | 0.988 | 0.98 | 0.963 | 0.928 | 0.857 | 0.713 | 0.48 | 0.225 | 0 | 0 | 0 | [6 empty] | 0.998 | 0.998 | 0.998 | 0.999 | 0.999 | 0.999 | 0.999 | 0.999 | 0.998 | 0.999 | 0.998 | 0.999 | 0.999 | 0.998 | 0.999 | 0.999 | 0.999 | 0.999 | 0.999 | 0.999 | 0.999 | 0.998 | 0.996 | 0.994 | 0.993 | 0.988 | 0.982 | 0.971 | 0.95 | 0.91 | 0.83 | 0.68 | 0.43 | 0.16 | 0.024 | 0 | 0 | 0 | [6 empty] | 0.995 | 0.995 | 0.996 | 0.997 | 0.998 | 0.997 | 0.997 | 0.997 | 0.997 | 0.997 | 0.997 | 0.997 | 0.997 | 0.996 | 0.997 | 0.997 | 0.999 | 0.997 | 0.997 | 0.997 | 0.997 | 0.996 | 0.991 | 0.987 | 0.986 | 0.975 | 0.965 | 0.943 | 0.9 | 0.82 | 0.68 | 0.46 | 0.19 | 0.02 | 0 | 0 | 0 | 0 | 0.31317 | 0.33002 |  |  | S-LAM3 | 717-479 | J-LAF3 | 717-480 | K-LaF3 | 717-479 | H-LaF2 | 717-479 |  | 20190614
◎ | 68 | LAF45 | 614-443 | 1.614 | 44.29 | 44.294 | 0.013861 | 1.6173 | 44.05 | 44.055 | 0.014011 | 1.5902 | 1.5967 | 1.5988 | 1.6026 | 1.6051 | 1.6075 | 1.6098 | 1.6105 | 1.6111 | 1.6138 | 1.614 | 1.6173 | 1.6237 | 1.6245 | 1.6315 | 1.6381 | 1.6499 |  | 2.5507 | 0 | -1.2807 | -2 | 1.8745 | -2 | 5.0796 | -4 | -7.2866 | -6 | 2.1911 | -6 | 0.010963 | 0.004687 | 0.004156 | 0.009705 | 0.007807 | 0.011621 | 0.006791 | 0.00722 | 0.006999 | 0.7909 | 0.4528 | 0.169 | 0.1691 | 0.2998 | 0.2376 | 0.4626 | 0.5632 | 0.4802 | 0.8504 | 0.8294 | 0.4479 | 0.1672 | 0.2143 | 0.2497 | 0.235 | 0.5153 | 0.4995 | 0.4751 | 0.8413 | 0.0381 | 0.0075 | -0.0075 | -0.0054 | -0.0184 | 3 | 4 | 5 | 1 | 1 | 4 |  | 546 | 600 | 512 | 542 | 662 | 53 | 53 | 54 | 54 | 55 | 55 | 56 | 56 | 57 | 57 | 58 | 59 | 59 | 60 | 60 | 61 | 61 | 62 | 63 | 56 | 67 | 0.859 | 0.708 | 515 | 5 | 90 | 75 | 29.9 | 0.25 | 98 | 3.16e-06 | 1.24e-08 | -3.34e-11 | 6.09e-07 | 4.61e-10 | 0.205 | 5.4 | 5.5 | 5.6 | 5.8 | 5.9 | 6 | 6.1 | 6.2 | 6.2 | 6.2 | 3.2 | 3.6 | 4 | 4.3 | 4.6 | 4.9 | 5.1 | 5.3 | 5.4 | 5.5 | 5 | 5 | 5.1 | 5.3 | 5.4 | 5.5 | 5.5 | 5.6 | 5.6 | 5.6 | 2.7 | 3.1 | 3.5 | 3.8 | 4.1 | 4.3 | 4.5 | 4.7 | 4.8 | 4.9 | 4.5 | 4.6 | 4.7 | 4.8 | 4.8 | 4.9 | 5 | 5 | 5.1 | 5 | 2.3 | 2.7 | 3 | 3.3 | 3.6 | 3.8 | 4 | 4.1 | 4.2 | 4.3 | 4.5 | 4.5 | 4.6 | 4.7 | 4.8 | 4.9 | 4.9 | 5 | 5 | 5 | 2.2 | 2.6 | 3 | 3.3 | 3.5 | 3.8 | 3.9 | 4.1 | 4.2 | 4.2 | 4.1 | 4.1 | 4.2 | 4.3 | 4.4 | 4.4 | 4.5 | 4.5 | 4.5 | 4.5 | 1.9 | 2.2 | 2.6 | 2.9 | 3.1 | 3.3 | 3.5 | 3.6 | 3.7 | 3.8 | 3.9 | 3.9 | 4 | 4.1 | 4.1 | 4.2 | 4.3 | 4.3 | 4.3 | 4.3 | 1.7 | 2.1 | 2.4 | 2.7 | 2.9 | 3.1 | 3.3 | 3.4 | 3.5 | 3.5 | 3.7 | 3.8 | 3.8 | 3.9 | 4 | 4 | 4.1 | 4.1 | 4.1 | 4.1 | 1.5 | 1.9 | 2.2 | 2.5 | 2.7 | 2.9 | 3.1 | 3.2 | 3.3 | 3.3 | 3.7 | 3.7 | 3.8 | 3.9 | 3.9 | 4 | 4 | 4 | 4 | 4 | 1.5 | 1.9 | 2.2 | 2.5 | 2.7 | 2.9 | 3.1 | 3.2 | 3.2 | 3.3 | 3.7 | 3.7 | 3.8 | 3.8 | 3.9 | 4 | 4 | 4 | 4 | 4 | 1.5 | 1.8 | 2.2 | 2.4 | 2.7 | 2.9 | 3 | 3.1 | 3.2 | 3.2 | 3.5 | 3.6 | 3.6 | 3.7 | 3.8 | 3.8 | 3.8 | 3.9 | 3.9 | 3.8 | 1.4 | 1.7 | 2 | 2.3 | 2.5 | 2.7 | 2.9 | 3 | 3.1 | 3.1 | -2.3 | -2.4 | -2.4 | -2.5 | -2.5 | -2.6 | -2.7 | -2.8 | -2.9 | -2.9 | -2.3 | -2.4 | -2.4 | -2.5 | -2.6 | -2.6 | -2.7 | -2.8 | -2.8 | -2.9 | -2.3 | -2.3 | -2.4 | -2.5 | -2.5 | -2.6 | -2.7 | -2.8 | -2.9 | -2.9 | -2.3 | -2.4 | -2.4 | -2.5 | -2.6 | -2.6 | -2.7 | -2.8 | -2.8 | -2.9 | [5 empty] | 2.91 | 365 |  | 325 | 355 | 325 | 0.66 | 0.69 | 0.877 | 0.908 | 0.96 | 0.989 | 0.996 | 0.998 | 0.998 | 0.997 | 0.995 | 0.999 | 0.999 | 0.999 | 0.999 | 0.999 | 0.999 | 0.999 | 0.999 | 0.999 | 0.999 | 0.999 | 0.999 | 0.999 | 0.999 | 0.999 | 0.999 | 0.999 | 0.998 | 0.998 | 0.997 | 0.996 | 0.996 | 0.993 | 0.991 | 0.988 | 0.982 | 0.972 | 0.941 | 0.87 | 0.644 | 0.217 | 0.009 | 0 | 0 | 0 | 0.721 | 0.786 | 0.902 | 0.973 | 0.989 | 0.994 | 0.994 | 0.993 | 0.987 | 0.999 | 0.999 | 0.999 | 0.999 | 0.999 | 0.999 | 0.999 | 0.999 | 0.999 | 0.999 | 0.998 | 0.998 | 0.998 | 0.998 | 0.997 | 0.998 | 0.998 | 0.996 | 0.994 | 0.992 | 0.991 | 0.989 | 0.984 | 0.979 | 0.97 | 0.956 | 0.93 | 0.859 | 0.706 | 0.333 | 0.022 | 0 | 0 | 0 | 0 | 0.519 | 0.618 | 0.814 | 0.946 | 0.978 | 0.988 | 0.988 | 0.986 | 0.974 | 0.997 | 0.998 | 0.999 | 0.999 | 0.998 | 0.998 | 0.998 | 0.999 | 0.999 | 0.999 | 0.996 | 0.996 | 0.996 | 0.995 | 0.995 | 0.995 | 0.995 | 0.991 | 0.988 | 0.985 | 0.982 | 0.978 | 0.967 | 0.958 | 0.941 | 0.914 | 0.865 | 0.737 | 0.498 | 0.111 | 0 | 0 | 0 | 0 | 0 | 0.31356 | 0.33039 | N-KZFS4HT | 613-445 | S-NBM51 | 613-443 | J-KZFH1 | 613-445 |  |  | H-TF3L | 613-441 |  | 20221212
| 69 | NBF1 | 743-492 | 1.7433 | 49.22 | 49.222 | 0.015101 | 1.7469 | 48.99 | 48.99 | 0.015246 | 1.7177 | 1.7245 | 1.7268 | 1.7308 | 1.7336 | 1.7362 | 1.7387 | 1.7395 | 1.7401 | 1.7432 | 1.7433 | 1.7469 | 1.7538 | 1.7547 | 1.7621 | 1.7691 | 1.7811 |  | 2.9753 | 0 | -1.4613 | -2 | 2.1096 | -2 | 1.198 | -3 | -1.1887 | -4 | 7.3444 | -6 | 0.011931 | 0.005133 | 0.004558 | 0.010543 | 0.008298 | 0.012654 | 0.007435 | 0.007811 | 0.00743 | 0.7901 | 0.4502 | 0.1697 | 0.1702 | 0.3018 | 0.2384 | 0.4598 | 0.5495 | 0.459 | 0.7958 | 0.83 | 0.4459 | 0.1681 | 0.216 | 0.2515 | 0.2361 | 0.5123 | 0.4873 | 0.4546 | 0.7882 | 0.0142 | 0.0033 | -0.0121 | -0.0103 | -0.0507 | 1 | 4 | 4 | 1 | 3 | 2 |  | 588 | 625 | 565 | 582 | 658 | [19 empty] | 53 | 68 | 0.807 | 0.528 | 675 | 7 | 70 | 109 | 41.6 | 0.308 | [127 empty] | 8 | 7.9 | 7.9 | 7.9 | 8 | 8.1 |  |  |  |  | 5.6 | 5.9 | 6.2 | 6.4 | 6.7 | 6.9 | [108 empty] | 2.28 | 4.17 | 370 |  | 300 | 345 | 298 | 0.28 | 0.28 | [6 empty] | 0.998 | 0.998 | 0.998 | 0.999 | 0.999 | 0.999 | 0.999 | 0.999 | 0.999 | 0.999 | 0.999 | 0.999 | 0.999 | 0.999 | 0.999 | 0.999 | 0.999 | 0.999 | 0.999 | 0.999 | 0.999 | 0.999 | 0.999 | 0.999 | 0.998 | 0.997 | 0.995 | 0.993 | 0.988 | 0.98 | 0.966 | 0.945 | 0.914 | 0.861 | 0.76 | 0.584 | 0.348 | 0.225 | [6 empty] | 0.995 | 0.995 | 0.995 | 0.999 | 0.999 | 0.999 | 0.999 | 0.999 | 0.999 | 0.999 | 0.999 | 0.999 | 0.999 | 0.999 | 0.999 | 0.999 | 0.999 | 0.999 | 0.999 | 0.999 | 0.999 | 0.999 | 0.999 | 0.997 | 0.995 | 0.992 | 0.988 | 0.982 | 0.971 | 0.95 | 0.917 | 0.869 | 0.798 | 0.687 | 0.504 | 0.261 | 0.071 | 0.024 | [6 empty] | 0.991 | 0.989 | 0.99 | 0.999 | 0.999 | 0.999 | 0.999 | 0.999 | 0.999 | 0.999 | 0.999 | 0.999 | 0.999 | 0.998 | 0.999 | 0.998 | 0.999 | 0.999 | 0.999 | 0.999 | 0.999 | 0.999 | 0.997 | 0.995 | 0.991 | 0.984 | 0.977 | 0.964 | 0.943 | 0.902 | 0.841 | 0.755 | 0.637 | 0.472 | 0.254 | 0.068 | 0 | 0 | 0.31292 | 0.32954 | (N-LAF35) | (743-494) | S-LAM60 | 743-493 | J-LAF010 | 743-493 | K-LaFn5 | 743-492 | H-LaF53 | 743-492 |  | 20190614
◎ | 70 | NBFD10 | 834-373 | 1.834 | 37.34 | 37.344 | 0.022333 | 1.8393 | 37.09 | 37.09 | 0.022629 | 1.8006 | 1.8083 | 1.8112 | 1.8164 | 1.8202 | 1.8238 | 1.8274 | 1.8284 | 1.8294 | 1.8338 | 1.834 | 1.8393 | 1.8498 | 1.8511 | 1.8627 | 1.8739 | 1.8939 |  | 3.2616 | 0 | -1.4543 | -2 | 3.3471 | -2 | 1.2266 | -3 | -2.5392 | -5 | 5.5972 | -6 | 0.01626 | 0.007217 | 0.006581 | 0.015752 | 0.012931 | 0.017293 | 0.010843 | 0.011786 | 0.011602 | 0.7281 | 0.4049 | 0.16 | 0.1632 | 0.2947 | 0.2371 | 0.4682 | 0.579 | 0.5002 | 0.8988 | 0.7642 | 0.3996 | 0.1579 | 0.2067 | 0.2452 | 0.234 | 0.5208 | 0.5127 | 0.4937 | 0.887 | 0.0077 | 0.001 | -0.0024 | -0.0021 | -0.0116 | 1 | 3 | 3 | 1 | 2 | 2 |  | 585 | 625 | 554 | 581 | 663 | 49 | 51 | 53 | 54 | 55 | 56 | 57 | 58 | 58 | 58 | 59 | 59 | 59 | 60 | 60 | 61 | 61 | 62 | 63 | 56 | 73 | 0.971 | 0.49 | 695 | 7 | 70 | 116 | 45 | 0.293 | 110 | 7.08e-06 | 1.05e-08 | -9.04e-11 | 1.33e-06 | 1.07e-09 | 0.00338 | 11 | 11.4 | 11.8 | 12 | 12.1 | 12.1 | 12.1 | 11.8 | 11.5 | 11.1 | 8.5 | 9.2 | 9.9 | 10.3 | 10.7 | 10.9 | 10.9 | 10.8 | 10.5 | 10.3 | 10.3 | 10.6 | 10.9 | 11.1 | 11.2 | 11.2 | 11.1 | 10.9 | 10.5 | 10.1 | 7.7 | 8.4 | 9 | 9.5 | 9.8 | 9.9 | 10 | 9.8 | 9.6 | 9.3 | 9.4 | 9.7 | 10 | 10.2 | 10.3 | 10.2 | 10.1 | 9.8 | 9.4 | 9.1 | 6.9 | 7.6 | 8.1 | 8.6 | 8.8 | 9 | 9 | 8.8 | 8.5 | 8.2 | 9.3 | 9.6 | 9.9 | 10.1 | 10.1 | 10.1 | 10 | 9.7 | 9.3 | 8.9 | 6.8 | 7.5 | 8 | 8.4 | 8.7 | 8.9 | 8.8 | 8.7 | 8.4 | 8.1 | 8.5 | 8.8 | 9 | 9.2 | 9.3 | 9.2 | 9 | 8.7 | 8.3 | 7.9 | 6 | 6.7 | 7.2 | 7.6 | 7.8 | 7.9 | 7.9 | 7.7 | 7.4 | 7.1 | 8.1 | 8.4 | 8.6 | 8.8 | 8.8 | 8.7 | 8.6 | 8.3 | 7.8 | 7.4 | 5.6 | 6.3 | 6.8 | 7.2 | 7.4 | 7.5 | 7.4 | 7.2 | 6.9 | 6.6 | 7.8 | 8 | 8.3 | 8.4 | 8.4 | 8.3 | 8.1 | 7.8 | 7.4 | 7 | 5.3 | 5.9 | 6.4 | 6.8 | 7 | 7.1 | 7 | 6.8 | 6.5 | 6.1 | 7.7 | 8 | 8.2 | 8.3 | 8.3 | 8.2 | 8.1 | 7.7 | 7.3 | 6.9 | 5.2 | 5.9 | 6.3 | 6.7 | 6.9 | 7 | 6.9 | 6.7 | 6.4 | 6.1 | 7.6 | 7.9 | 8.1 | 8.2 | 8.2 | 8.1 | 8 | 7.6 | 7.2 | 6.8 | 5.1 | 5.8 | 6.3 | 6.6 | 6.8 | 6.9 | 6.8 | 6.6 | 6.3 | 6 | 7.3 | 7.6 | 7.8 | 7.9 | 7.9 | 7.8 | 7.6 | 7.3 | 6.9 | 6.4 | 4.9 | 5.5 | 6 | 6.3 | 6.5 | 6.6 | 6.5 | 6.3 | 6 | 5.6 | -2.5 | -2.6 | -2.6 | -2.7 | -2.8 | -2.9 | -2.9 | -3.1 | -3.1 | -3.2 | -2.5 | -2.6 | -2.7 | -2.7 | -2.8 | -2.9 | -3 | -3 | -3.1 | -3.2 | -2.5 | -2.5 | -2.6 | -2.7 | -2.7 | -2.9 | -2.9 | -3 | -3.1 | -3.1 | -2.5 | -2.5 | -2.6 | -2.7 | -2.8 | -2.9 | -2.9 | -3 | -3.1 | -3.1 |  |  |  |  | 2.25 | 4.57 | 425 |  | 350 | 381 | 349 | 1.7 | 1.77 | 0.896 | 0.932 | 0.978 | 0.993 | 0.998 | 0.999 | 0.999 | 0.999 | 0.999 | 0.999 | 0.999 | 0.999 | 0.999 | 0.999 | 0.999 | 0.999 | 0.999 | 0.999 | 0.999 | 0.999 | 0.999 | 0.999 | 0.999 | 0.999 | 0.999 | 0.999 | 0.999 | 0.997 | 0.996 | 0.994 | 0.991 | 0.982 | 0.972 | 0.954 | 0.912 | 0.81 | 0.581 | 0.32939 | 0 | 0 | 0 | 0 | 0 | 0 | 0.76 | 0.839 | 0.946 | 0.983 | 0.994 | 0.998 | 0.998 | 0.997 | 0.998 | 0.999 | 0.999 | 0.999 | 0.999 | 0.999 | 0.999 | 0.999 | 0.999 | 0.999 | 0.999 | 0.999 | 0.999 | 0.999 | 0.999 | 0.998 | 0.999 | 0.998 | 0.996 | 0.993 | 0.99 | 0.985 | 0.977 | 0.956 | 0.932 | 0.888 | 0.794 | 0.59 | 0.257 | 0 | 0 | 0 | 0 | 0 | 0 | 0 | 0.577 | 0.704 | 0.894 | 0.966 | 0.988 | 0.996 | 0.996 | 0.993 | 0.996 | 0.999 | 0.999 | 0.999 | 0.999 | 0.999 | 0.999 | 0.999 | 0.999 | 0.999 | 0.999 | 0.999 | 0.999 | 0.999 | 0.998 | 0.997 | 0.998 | 0.996 | 0.993 | 0.987 | 0.98 | 0.971 | 0.955 | 0.914 | 0.869 | 0.789 | 0.63 | 0.348 | 0.066 | 0 | 0 | 0 | 0 | 0 | 0 | 0 | 0.31432 | 0.33171 | N-LASF40 | 834-373 | S-LAH60V | 834-372 | J-LASF010 | 834-372 | K-LaSFn14 | 834-373 | H-ZLaF53B | 834-372 |  | 20210901
| 71 | NBFD11 | 786-439 | 1.7859 | 43.94 | 43.937 | 0.017887 | 1.7901 | 43.7 | 43.703 | 0.01808 | 1.7582 | 1.7645 | 1.7669 | 1.7713 | 1.7745 | 1.7775 | 1.7805 | 1.7814 | 1.7822 | 1.7857 | 1.7859 | 1.7901 | 1.7984 | 1.7995 | 1.8085 | 1.817 | 1.8317 |  | 3.101 | 0 | -1.0022 | -2 | 3.2632 | -2 | -8.1029 | -4 | 1.935 | -4 | -8.028 | -6 | 0.013653 | 0.006003 | 0.005364 | 0.012523 | 0.010038 | 0.014501 | 0.008769 | 0.009311 | 0.008997 | 0.7633 | 0.4277 | 0.167 | 0.1686 | 0.2999 | 0.2378 | 0.4623 | 0.5612 | 0.4755 | 0.8266 | 0.802 | 0.4231 | 0.1653 | 0.2137 | 0.2498 | 0.2352 | 0.515 | 0.4976 | 0.4704 | 0.8178 | 0.0121 | 0.0054 | -0.0104 | -0.0081 | -0.0501 | 1 | 3 | 3 | 1 | 2 | 2 |  | 590 | 631 | 569 | 586 | 668 | [19 empty] | 57 | 71 | 0.768 | 0.48 | 690 | 7 | 70 | 110 | 42 | 0.31 | [127 empty] | 7.2 | 7.6 | 7.9 | 8.2 | 8.5 | 8.6 |  |  |  |  | 4.7 | 5.5 | 6.2 | 6.7 | 7.1 | 7.4 | [108 empty] | 2.16 | 4.43 | 380 |  | 315 | 352 | 316 | 0.49 | 0.5 | [6 empty] | 0.999 | 0.999 | 0.999 | 0.999 | 0.999 | 0.999 | 0.999 | 0.999 | 0.999 | 0.999 | 0.999 | 0.999 | 0.999 | 0.999 | 0.999 | 0.999 | 0.999 | 0.999 | 0.999 | 0.999 | 0.999 | 0.999 | 0.999 | 0.998 | 0.997 | 0.995 | 0.993 | 0.989 | 0.983 | 0.972 | 0.951 | 0.912 | 0.831 | 0.65 | 0.347 | 0 | 0 | 0 | [6 empty] | 0.998 | 0.997 | 0.998 | 0.999 | 0.999 | 0.999 | 0.999 | 0.999 | 0.999 | 0.999 | 0.999 | 0.999 | 0.999 | 0.999 | 0.999 | 0.999 | 0.999 | 0.999 | 0.999 | 0.999 | 0.999 | 0.998 | 0.997 | 0.995 | 0.993 | 0.988 | 0.982 | 0.972 | 0.959 | 0.93 | 0.881 | 0.795 | 0.629 | 0.34 | 0.071 | 0 | 0 | 0 | [6 empty] | 0.996 | 0.994 | 0.997 | 0.999 | 0.999 | 0.999 | 0.999 | 0.999 | 0.999 | 0.999 | 0.999 | 0.999 | 0.999 | 0.999 | 0.999 | 0.998 | 0.999 | 0.999 | 0.999 | 0.999 | 0.999 | 0.995 | 0.995 | 0.99 | 0.986 | 0.977 | 0.964 | 0.944 | 0.919 | 0.866 | 0.776 | 0.632 | 0.396 | 0.116 | 0 | 0 | 0 | 0 | 0.31317 | 0.32997 | (N-LAF33) | (786-441) | (S-LAH51) | (786-442) | (J-LASF01) | (786-442) | (K-LaSFn4) | (785-437) | (H-LaF52) | (786-442) |  | 20190614
◎ | 72 | NBFD13 | 806-407 | 1.8061 | 40.73 | 40.735 | 0.019789 | 1.8108 | 40.49 | 40.492 | 0.020024 | 1.7755 | 1.7828 | 1.7854 | 1.7903 | 1.7937 | 1.7969 | 1.8002 | 1.8012 | 1.802 | 1.8059 | 1.8061 | 1.8108 | 1.82 | 1.8212 | 1.8312 | 1.8408 | 1.8579 |  | 3.1729 | 0 | -1.4249 | -2 | 2.9168 | -2 | 1.3429 | -3 | -9.6179 | -5 | 8.4043 | -6 | 0.014769 | 0.006508 | 0.005886 | 0.013903 | 0.011224 | 0.015696 | 0.009662 | 0.010362 | 0.010062 | 0.7463 | 0.4175 | 0.1632 | 0.1657 | 0.2974 | 0.2377 | 0.4649 | 0.5672 | 0.4841 | 0.8609 | 0.7839 | 0.4126 | 0.1613 | 0.21 | 0.2477 | 0.2349 | 0.5175 | 0.5025 | 0.4784 | 0.8508 | 0.0101 | 0.0026 | -0.0093 | -0.0078 | -0.0356 | 1 | 3 | 2 | 1 | 2 | 2 |  | 619 | 660 | 597 | 614 | 692 | 49 | 50 | 51 | 52 | 53 | 54 | 55 | 55 | 56 | 57 | 57 | 58 | 58 | 59 | 59 | 60 | 61 | 62 | 63 | 54 | 72 | 0.996 | 0.507 | 680 | 7 | 70 | 114 | 43.9 | 0.301 | 104 | 4.32e-06 | 8.94e-09 | -4.97e-11 | 5.66e-07 | 6.97e-10 | 0.242 | 7.5 | 7.7 | 7.9 | 8.1 | 8.2 | 8.3 | 8.3 | 8.3 | 8.3 | 8.2 | 5 | 5.5 | 6 | 6.4 | 6.8 | 7 | 7.2 | 7.3 | 7.3 | 7.3 | 6.8 | 7 | 7.1 | 7.3 | 7.4 | 7.5 | 7.5 | 7.4 | 7.3 | 7.2 | 4.3 | 4.8 | 5.3 | 5.7 | 6 | 6.2 | 6.3 | 6.4 | 6.4 | 6.4 | 6.2 | 6.3 | 6.5 | 6.6 | 6.6 | 6.7 | 6.6 | 6.6 | 6.4 | 6.3 | 3.7 | 4.2 | 4.6 | 5 | 5.2 | 5.4 | 5.5 | 5.6 | 5.5 | 5.4 | 6.1 | 6.3 | 6.4 | 6.5 | 6.5 | 6.6 | 6.5 | 6.5 | 6.3 | 6.2 | 3.6 | 4.1 | 4.5 | 4.9 | 5.1 | 5.3 | 5.4 | 5.5 | 5.4 | 5.4 | 5.6 | 5.7 | 5.8 | 5.9 | 5.9 | 5.9 | 5.9 | 5.8 | 5.6 | 5.5 | 3.2 | 3.6 | 4 | 4.3 | 4.5 | 4.7 | 4.8 | 4.8 | 4.7 | 4.6 | 5.4 | 5.5 | 5.5 | 5.6 | 5.6 | 5.6 | 5.6 | 5.5 | 5.3 | 5.1 | 2.9 | 3.4 | 3.7 | 4 | 4.3 | 4.4 | 4.5 | 4.5 | 4.4 | 4.3 | 5.2 | 5.3 | 5.3 | 5.4 | 5.4 | 5.4 | 5.3 | 5.2 | 5 | 4.8 | 2.7 | 3.2 | 3.5 | 3.8 | 4 | 4.2 | 4.2 | 4.2 | 4.1 | 4 | 5.1 | 5.2 | 5.3 | 5.3 | 5.4 | 5.3 | 5.3 | 5.1 | 5 | 4.8 | 2.7 | 3.1 | 3.5 | 3.8 | 4 | 4.1 | 4.2 | 4.2 | 4.1 | 4 | 5.1 | 5.2 | 5.2 | 5.3 | 5.3 | 5.3 | 5.2 | 5.1 | 4.9 | 4.7 | 2.7 | 3.1 | 3.4 | 3.7 | 3.9 | 4.1 | 4.1 | 4.1 | 4 | 3.9 | 5 | 5 | 5.1 | 5.1 | 5.1 | 5.1 | 5 | 4.9 | 4.7 | 4.5 | 2.5 | 2.9 | 3.3 | 3.6 | 3.8 | 3.9 | 3.9 | 3.9 | 3.8 | 3.7 | -1.9 | -2 | -2.1 | -2.2 | -2.2 | -2.4 | -2.4 | -2.6 | -2.7 | -2.7 | -1.9 | -2 | -2.1 | -2.2 | -2.3 | -2.4 | -2.5 | -2.6 | -2.7 | -2.7 | -1.9 | -2 | -2.1 | -2.2 | -2.2 | -2.4 | -2.4 | -2.6 | -2.7 | -2.7 | -1.9 | -2 | -2.1 | -2.2 | -2.3 | -2.4 | -2.5 | -2.6 | -2.7 | -2.7 |  |  |  |  | 1.85 | 4.38 | 410 |  | 340 | 373 | 340 | 1.39 | 1.44 | [6 empty] | 0.999 | 0.999 | 0.999 | 0.999 | 0.999 | 0.999 | 0.999 | 0.999 | 0.999 | 0.999 | 0.999 | 0.999 | 0.999 | 0.999 | 0.999 | 0.999 | 0.999 | 0.999 | 0.999 | 0.999 | 0.999 | 0.998 | 0.997 | 0.995 | 0.992 | 0.987 | 0.981 | 0.969 | 0.949 | 0.9 | 0.778 | 0.56 | 0.284 | 0 | 0 | 0 | 0 | 0 | [6 empty] | 0.998 | 0.998 | 0.998 | 0.999 | 0.999 | 0.999 | 0.999 | 0.999 | 0.999 | 0.999 | 0.999 | 0.999 | 0.999 | 0.999 | 0.999 | 0.999 | 0.999 | 0.999 | 0.999 | 0.999 | 0.997 | 0.995 | 0.991 | 0.987 | 0.981 | 0.967 | 0.953 | 0.925 | 0.876 | 0.769 | 0.534 | 0.235 | 0.043 | 0 | 0 | 0 | 0 | 0 | [6 empty] | 0.997 | 0.996 | 0.997 | 0.999 | 0.999 | 0.999 | 0.999 | 0.999 | 0.999 | 0.999 | 0.999 | 0.999 | 0.999 | 0.999 | 0.999 | 0.999 | 0.999 | 0.999 | 0.999 | 0.999 | 0.993 | 0.99 | 0.983 | 0.974 | 0.963 | 0.936 | 0.908 | 0.856 | 0.768 | 0.591 | 0.285 | 0.055 | 0 | 0 | 0 | 0 | 0 | 0 | 0.31418 | 0.33148 | N-LASF43 | 806-406 | S-LAH53V | 806-409 | (J-LASF03) | (806-410) | K-LaSFn1 | 806-407 | (H-ZLaF52A) | (806-410) |  | 20190614
◎ | 73 | NBFD15-W | 806-333 | 1.8061 | 33.27 | 33.269 | 0.02423 | 1.8118 | 33.03 | 33.031 | 0.024578 | 1.7714 | 1.779 | 1.7819 | 1.7873 | 1.7913 | 1.7951 | 1.799 | 1.8001 | 1.8012 | 1.8059 | 1.8061 | 1.8118 | 1.8232 | 1.8247 | 1.8375 | 1.85 | 1.8729 |  | 3.154 | 0 | -1.3257 | -2 | 3.4103 | -2 | 1.8472 | -3 | -1.0807 | -4 | 1.2976 | -5 | 0.017106 | 0.007688 | 0.007084 | 0.017146 | 0.014257 | 0.018215 | 0.011713 | 0.012865 | 0.0128 | 0.706 | 0.3887 | 0.1565 | 0.1608 | 0.2924 | 0.2368 | 0.4708 | 0.5884 | 0.515 | 0.9458 | 0.7411 | 0.3832 | 0.1543 | 0.2036 | 0.2431 | 0.2335 | 0.5234 | 0.5208 | 0.5077 | 0.9324 | 0.0047 | 0.0001 | 0 | 0 | 0.0142 | 1 | 1 | 1 | 1 | 1 | 1 |  | 670 | 727 | 645 | 664 | 777 | 68 | 69 | 70 | 70 | 71 | 71 | 71 | 71 | 71 | 71 | 72 | 72 | 73 | 74 | 75 | 77 | 79 | 81 | 84 | 71 | 91 | 1.11 | 0.639 | 685 | 7 | 100 | 116 | 45.4 | 0.281 | 112 | 2.02e-06 | 7.39e-09 | -1.85e-11 | 7.78e-07 | 6.81e-10 | 0.268 | 8.3 | 8.4 | 8.5 | 8.6 | 8.8 | 9 | 9.1 | 9.3 | 9.4 | 9.6 | 5.7 | 6.2 | 6.6 | 7 | 7.4 | 7.7 | 8 | 8.3 | 8.5 | 8.7 | 7.1 | 7.1 | 7.2 | 7.3 | 7.4 | 7.6 | 7.7 | 7.8 | 7.9 | 8 | 4.6 | 5 | 5.3 | 5.7 | 6 | 6.3 | 6.5 | 6.8 | 7 | 7.1 | 6 | 6 | 6.1 | 6.1 | 6.2 | 6.3 | 6.4 | 6.5 | 6.5 | 6.6 | 3.5 | 3.9 | 4.2 | 4.5 | 4.8 | 5 | 5.3 | 5.5 | 5.6 | 5.7 | 5.9 | 5.9 | 5.9 | 6 | 6.1 | 6.2 | 6.2 | 6.3 | 6.4 | 6.4 | 3.4 | 3.8 | 4.1 | 4.4 | 4.7 | 4.9 | 5.1 | 5.3 | 5.5 | 5.6 | 5.1 | 5.1 | 5.1 | 5.1 | 5.2 | 5.2 | 5.3 | 5.3 | 5.3 | 5.3 | 2.6 | 3 | 3.3 | 3.5 | 3.8 | 4 | 4.2 | 4.3 | 4.4 | 4.5 | 4.7 | 4.7 | 4.7 | 4.7 | 4.7 | 4.8 | 4.8 | 4.9 | 4.9 | 4.9 | 2.3 | 2.6 | 2.9 | 3.1 | 3.4 | 3.6 | 3.7 | 3.9 | 4 | 4 | 4.4 | 4.4 | 4.4 | 4.4 | 4.4 | 4.4 | 4.5 | 4.5 | 4.5 | 4.5 | 2 | 2.3 | 2.6 | 2.8 | 3 | 3.2 | 3.4 | 3.5 | 3.6 | 3.7 | 4.4 | 4.3 | 4.3 | 4.3 | 4.3 | 4.4 | 4.4 | 4.4 | 4.4 | 4.4 | 2 | 2.2 | 2.5 | 2.7 | 3 | 3.1 | 3.3 | 3.4 | 3.5 | 3.6 | 4.3 | 4.3 | 4.2 | 4.2 | 4.3 | 4.3 | 4.3 | 4.3 | 4.3 | 4.3 | 1.9 | 2.2 | 2.4 | 2.7 | 2.9 | 3.1 | 3.2 | 3.3 | 3.4 | 3.5 | 4.1 | 4 | 4 | 4 | 4 | 4 | 4 | 4.1 | 4.1 | 4.1 | 1.7 | 2 | 2.2 | 2.5 | 2.7 | 2.8 | 3 | 3.1 | 3.2 | 3.2 | -2 | -2.1 | -2.1 | -2.2 | -2.3 | -2.4 | -2.4 | -2.5 | -2.6 | -2.6 | -2 | -2.1 | -2.2 | -2.2 | -2.3 | -2.4 | -2.4 | -2.5 | -2.6 | -2.6 | -2 | -2.1 | -2.2 | -2.2 | -2.3 | -2.4 | -2.4 | -2.5 | -2.6 | -2.6 | -2 | -2.1 | -2.2 | -2.2 | -2.3 | -2.4 | -2.4 | -2.5 | -2.6 | -2.6 |  |  |  |  | 2.25 | 3.47 | 410 |  | 350 | 378 | 351 | 1.23 | 1.29 | 0.984 | 0.988 | 0.997 | 0.999 | 0.999 | 0.999 | 0.999 | 0.999 | 0.999 | 0.999 | 0.999 | 0.999 | 0.999 | 0.999 | 0.999 | 0.999 | 0.999 | 0.999 | 0.999 | 0.999 | 0.999 | 0.999 | 0.999 | 0.999 | 0.999 | 0.999 | 0.998 | 0.997 | 0.996 | 0.996 | 0.994 | 0.988 | 0.979 | 0.962 | 0.915 | 0.791 | 0.511 | 0.235 | 0 | 0 | 0 | 0 | 0 | 0 | 0.96 | 0.971 | 0.993 | 0.999 | 0.999 | 0.999 | 0.999 | 0.999 | 0.999 | 0.999 | 0.999 | 0.999 | 0.999 | 0.999 | 0.999 | 0.999 | 0.999 | 0.999 | 0.998 | 0.998 | 0.998 | 0.998 | 0.998 | 0.998 | 0.998 | 0.998 | 0.994 | 0.993 | 0.99 | 0.989 | 0.984 | 0.971 | 0.949 | 0.909 | 0.802 | 0.557 | 0.186 | 0.027 | 0 | 0 | 0 | 0 | 0 | 0 | 0.922 | 0.943 | 0.987 | 0.999 | 0.999 | 0.999 | 0.999 | 0.998 | 0.998 | 0.999 | 0.999 | 0.999 | 0.999 | 0.999 | 0.999 | 0.999 | 0.998 | 0.998 | 0.996 | 0.996 | 0.997 | 0.996 | 0.996 | 0.996 | 0.996 | 0.996 | 0.988 | 0.985 | 0.982 | 0.978 | 0.968 | 0.943 | 0.9 | 0.825 | 0.643 | 0.31 | 0.035 | 0 | 0 | 0 | 0 | 0 | 0 | 0 | 0.31402 | 0.33094 |  |  |  |  | J-LASFH6 | 806-333 |  |  | H-ZLaF56B | 806-333 |  | 20190711
| 74 | NBFD15 | 806-333 | 1.8061 | 33.27 | 33.269 | 0.02423 | 1.8118 | 33.03 | 33.031 | 0.024578 | 1.7714 | 1.779 | 1.7819 | 1.7873 | 1.7913 | 1.7951 | 1.799 | 1.8001 | 1.8012 | 1.8059 | 1.8061 | 1.8118 | 1.8232 | 1.8247 | 1.8375 | 1.85 | 1.8729 |  | 3.154 | 0 | -1.3257 | -2 | 3.4103 | -2 | 1.8472 | -3 | -1.0807 | -4 | 1.2976 | -5 | 0.017106 | 0.007688 | 0.007084 | 0.017146 | 0.014257 | 0.018215 | 0.011713 | 0.012865 | 0.0128 | 0.706 | 0.3887 | 0.1565 | 0.1608 | 0.2924 | 0.2368 | 0.4708 | 0.5884 | 0.515 | 0.9458 | 0.7411 | 0.3832 | 0.1543 | 0.2036 | 0.2431 | 0.2335 | 0.5234 | 0.5208 | 0.5077 | 0.9324 | 0.0047 | 0.0001 | 0 | 0 | 0.0142 | 1 | 1 | 1 | 1 | 1 | 1 |  | 670 | 727 | 645 | 664 | 777 | 68 | 69 | 70 | 70 | 71 | 71 | 71 | 71 | 71 | 71 | 72 | 72 | 73 | 74 | 75 | 77 | 79 | 81 | 84 | 71 | 91 | 1.11 | 0.639 | 685 | 7 | 100 | 116 | 45.4 | 0.281 | 112 | 2.02e-06 | 7.39e-09 | -1.85e-11 | 7.78e-07 | 6.81e-10 | 0.268 | 8.3 | 8.4 | 8.5 | 8.6 | 8.8 | 9 | 9.1 | 9.3 | 9.4 | 9.6 | 5.7 | 6.2 | 6.6 | 7 | 7.4 | 7.7 | 8 | 8.3 | 8.5 | 8.7 | 7.1 | 7.1 | 7.2 | 7.3 | 7.4 | 7.6 | 7.7 | 7.8 | 7.9 | 8 | 4.6 | 5 | 5.3 | 5.7 | 6 | 6.3 | 6.5 | 6.8 | 7 | 7.1 | 6 | 6 | 6.1 | 6.1 | 6.2 | 6.3 | 6.4 | 6.5 | 6.5 | 6.6 | 3.5 | 3.9 | 4.2 | 4.5 | 4.8 | 5 | 5.3 | 5.5 | 5.6 | 5.7 | 5.9 | 5.9 | 5.9 | 6 | 6.1 | 6.2 | 6.2 | 6.3 | 6.4 | 6.4 | 3.4 | 3.8 | 4.1 | 4.4 | 4.7 | 4.9 | 5.1 | 5.3 | 5.5 | 5.6 | 5.1 | 5.1 | 5.1 | 5.1 | 5.2 | 5.2 | 5.3 | 5.3 | 5.3 | 5.3 | 2.6 | 3 | 3.3 | 3.5 | 3.8 | 4 | 4.2 | 4.3 | 4.4 | 4.5 | 4.7 | 4.7 | 4.7 | 4.7 | 4.7 | 4.8 | 4.8 | 4.9 | 4.9 | 4.9 | 2.3 | 2.6 | 2.9 | 3.1 | 3.4 | 3.6 | 3.7 | 3.9 | 4 | 4 | 4.4 | 4.4 | 4.4 | 4.4 | 4.4 | 4.4 | 4.5 | 4.5 | 4.5 | 4.5 | 2 | 2.3 | 2.6 | 2.8 | 3 | 3.2 | 3.4 | 3.5 | 3.6 | 3.7 | 4.4 | 4.3 | 4.3 | 4.3 | 4.3 | 4.4 | 4.4 | 4.4 | 4.4 | 4.4 | 2 | 2.2 | 2.5 | 2.7 | 3 | 3.1 | 3.3 | 3.4 | 3.5 | 3.6 | 4.3 | 4.3 | 4.2 | 4.2 | 4.3 | 4.3 | 4.3 | 4.3 | 4.3 | 4.3 | 1.9 | 2.2 | 2.4 | 2.7 | 2.9 | 3.1 | 3.2 | 3.3 | 3.4 | 3.5 | 4.1 | 4 | 4 | 4 | 4 | 4 | 4 | 4.1 | 4.1 | 4.1 | 1.7 | 2 | 2.2 | 2.5 | 2.7 | 2.8 | 3 | 3.1 | 3.2 | 3.2 | -2 | -2.1 | -2.1 | -2.2 | -2.3 | -2.4 | -2.4 | -2.5 | -2.6 | -2.6 | -2 | -2.1 | -2.2 | -2.2 | -2.3 | -2.4 | -2.4 | -2.5 | -2.6 | -2.6 | -2 | -2.1 | -2.2 | -2.2 | -2.3 | -2.4 | -2.4 | -2.5 | -2.6 | -2.6 | -2 | -2.1 | -2.2 | -2.2 | -2.3 | -2.4 | -2.4 | -2.5 | -2.6 | -2.6 |  |  |  |  | 2.25 | 3.47 | 425 |  | 350 | 381 | 352 | 1.91 | 2 | 0.984 | 0.988 | 0.997 | 0.999 | 0.999 | 0.999 | 0.999 | 0.999 | 0.999 | 0.999 | 0.999 | 0.999 | 0.999 | 0.999 | 0.999 | 0.999 | 0.999 | 0.999 | 0.999 | 0.999 | 0.999 | 0.999 | 0.999 | 0.999 | 0.999 | 0.999 | 0.997 | 0.996 | 0.994 | 0.993 | 0.99 | 0.982 | 0.973 | 0.952 | 0.903 | 0.772 | 0.493 | 0.158 | 0 | 0 | 0 | 0 | 0 | 0 | 0.96 | 0.971 | 0.993 | 0.999 | 0.999 | 0.999 | 0.999 | 0.999 | 0.999 | 0.999 | 0.999 | 0.999 | 0.999 | 0.999 | 0.999 | 0.999 | 0.999 | 0.999 | 0.998 | 0.998 | 0.998 | 0.998 | 0.998 | 0.998 | 0.998 | 0.998 | 0.993 | 0.99 | 0.986 | 0.982 | 0.974 | 0.956 | 0.933 | 0.885 | 0.776 | 0.524 | 0.169 | 0.01 | 0 | 0 | 0 | 0 | 0 | 0 | 0.922 | 0.943 | 0.987 | 0.999 | 0.999 | 0.999 | 0.999 | 0.998 | 0.998 | 0.999 | 0.999 | 0.999 | 0.999 | 0.999 | 0.999 | 0.999 | 0.998 | 0.998 | 0.996 | 0.996 | 0.997 | 0.996 | 0.996 | 0.996 | 0.996 | 0.996 | 0.986 | 0.981 | 0.972 | 0.964 | 0.949 | 0.914 | 0.871 | 0.784 | 0.602 | 0.274 | 0.029 | 0 | 0 | 0 | 0 | 0 | 0 | 0 | 0.3148 | 0.3323 |  |  |  |  | J-LASFH6 | 806-333 |  |  | H-ZLaF56B | 806-333 |  | 20190711
◎ | 75 | NBFD25 | 855-252 | 1.8545 | 25.15 | 25.155 | 0.03397 | 1.8625 | 24.97 | 24.97 | 0.034542 | 1.8086 | 1.8181 | 1.8218 | 1.829 | 1.8343 | 1.8394 | 1.8447 | 1.8462 | 1.8477 | 1.8542 | 1.8545 | 1.8625 | 1.8787 | 1.8808 | 1.8994 | 1.9181 | 1.9536 |  | 3.2879 | 0 | -1.5856 | -2 | 4.5639 | -2 | 3.3028 | -3 | -2.1691 | -4 | 2.9626 | -5 | 0.022923 | 0.010447 | 0.009776 | 0.024194 | 0.020732 | 0.024444 | 0.016267 | 0.018275 | 0.018639 | 0.6748 | 0.3673 | 0.151 | 0.1565 | 0.2878 | 0.2359 | 0.4764 | 0.6103 | 0.5491 | 1.0468 | 0.7077 | 0.3612 | 0.1485 | 0.1979 | 0.239 | 0.2319 | 0.5291 | 0.5396 | 0.54 | 1.0295 | 0.0114 | 0.0002 | 0.008 | 0.0073 | 0.0776 | 1 | 1 | 1 | 1 | 1 | 1 |  | 553 | 600 | 524 | 546 | 639 | 71 | 74 | 76 | 78 | 79 | 81 | 82 | 83 | 84 | 84 | 85 | 85 | 85 | 86 | 86 | 86 | 86 | 87 | 87 | 81 | 105 | 1.09 | 0.69 | 545 | 5 | 140 | 105 | 41.7 | 0.255 | 85 | -1.95e-06 | 7.85e-09 | -1.91e-11 | 8.43e-07 | 7.47e-10 | 0.3 | 7.8 | 8 | 8.2 | 8.5 | 8.8 | 9 | 9.3 | 9.6 | 9.8 | 10 | 5.2 | 5.7 | 6.3 | 6.8 | 7.3 | 7.7 | 8.1 | 8.5 | 8.9 | 9.1 | 5.8 | 5.9 | 6.1 | 6.3 | 6.5 | 6.7 | 6.9 | 7 | 7.2 | 7.3 | 3.2 | 3.7 | 4.2 | 4.6 | 5 | 5.4 | 5.7 | 6 | 6.3 | 6.4 | 4.3 | 4.3 | 4.4 | 4.5 | 4.6 | 4.8 | 4.9 | 5 | 5.1 | 5.2 | 1.7 | 2.1 | 2.5 | 2.9 | 3.2 | 3.5 | 3.8 | 4 | 4.2 | 4.3 | 4.1 | 4.1 | 4.2 | 4.3 | 4.5 | 4.6 | 4.7 | 4.8 | 4.9 | 5 | 1.5 | 1.9 | 2.3 | 2.7 | 3 | 3.3 | 3.6 | 3.8 | 4 | 4.1 | 3 | 3 | 3.1 | 3.1 | 3.2 | 3.3 | 3.4 | 3.4 | 3.5 | 3.5 | 0.5 | 0.8 | 1.2 | 1.5 | 1.8 | 2 | 2.2 | 2.4 | 2.6 | 2.7 | 2.6 | 2.5 | 2.6 | 2.6 | 2.7 | 2.7 | 2.8 | 2.9 | 2.9 | 2.9 | 0 | 0.4 | 0.7 | 1 | 1.2 | 1.5 | 1.7 | 1.8 | 2 | 2.1 | 2.2 | 2.2 | 2.2 | 2.2 | 2.3 | 2.3 | 2.4 | 2.4 | 2.4 | 2.4 | -0.3 | 0 | 0.3 | 0.6 | 0.8 | 1 | 1.2 | 1.4 | 1.5 | 1.6 | 2.1 | 2.1 | 2.1 | 2.1 | 2.2 | 2.2 | 2.3 | 2.3 | 2.3 | 2.3 | -0.4 | -0.1 | 0.2 | 0.5 | 0.8 | 1 | 1.1 | 1.3 | 1.4 | 1.5 | 2 | 2 | 2 | 2 | 2.1 | 2.1 | 2.2 | 2.2 | 2.2 | 2.2 | -0.5 | -0.1 | 0.2 | 0.4 | 0.7 | 0.9 | 1.1 | 1.2 | 1.3 | 1.4 | 1.8 | 1.7 | 1.7 | 1.8 | 1.8 | 1.8 | 1.9 | 1.9 | 1.9 | 1.9 | -0.7 | -0.4 | -0.1 | 0.2 | 0.4 | 0.6 | 0.7 | 0.9 | 1 | 1 | -1.5 | -1.5 | -1.6 | -1.6 | -1.7 | -1.7 | -1.8 | -1.8 | -1.9 | -1.9 | -1.5 | -1.5 | -1.6 | -1.6 | -1.7 | -1.7 | -1.8 | -1.8 | -1.9 | -1.9 | -1.5 | -1.5 | -1.6 | -1.6 | -1.7 | -1.7 | -1.8 | -1.9 | -1.9 | -1.9 | -1.5 | -1.5 | -1.6 | -1.6 | -1.7 | -1.8 | -1.8 | -1.9 | -1.9 | -1.9 |  |  |  |  | 3.34 | 3.48 |  | 395 | 355 | 389 | 355 | 2.33 | 2.51 | 0.972 | 0.979 | 0.988 | 0.994 | 0.996 | 0.998 | 0.998 | 0.998 | 0.998 | 0.999 | 0.999 | 0.999 | 0.999 | 0.999 | 0.999 | 0.999 | 0.999 | 0.999 | 0.999 | 0.999 | 0.999 | 0.999 | 0.999 | 0.999 | 0.999 | 0.999 | 0.997 | 0.996 | 0.995 | 0.992 | 0.987 | 0.973 | 0.959 | 0.933 | 0.875 | 0.682 | 0.266 | 0.014 | 0 | 0 | 0 | 0 | 0 | 0 | 0.931 | 0.948 | 0.971 | 0.986 | 0.99 | 0.994 | 0.994 | 0.994 | 0.996 | 0.997 | 0.998 | 0.998 | 0.998 | 0.998 | 0.998 | 0.998 | 0.998 | 0.997 | 0.998 | 0.999 | 0.999 | 0.999 | 0.999 | 0.998 | 0.997 | 0.997 | 0.993 | 0.99 | 0.986 | 0.98 | 0.969 | 0.935 | 0.9 | 0.84 | 0.716 | 0.385 | 0.037 | 0 | 0 | 0 | 0 | 0 | 0 | 0 | 0.867 | 0.899 | 0.943 | 0.972 | 0.981 | 0.988 | 0.989 | 0.988 | 0.992 | 0.995 | 0.995 | 0.995 | 0.995 | 0.996 | 0.995 | 0.995 | 0.996 | 0.995 | 0.995 | 0.999 | 0.999 | 0.998 | 0.998 | 0.997 | 0.995 | 0.994 | 0.985 | 0.981 | 0.973 | 0.96 | 0.939 | 0.874 | 0.809 | 0.705 | 0.513 | 0.148 | 0 | 0 | 0 | 0 | 0 | 0 | 0 | 0 | 0.31494 | 0.33243 |  |  | (S-NBH56) | (855-248) | [6 empty] | 形状につきましては御相談ください。 | 20190614
◎ | 76 | NBFD26 | 834-260 | 1.834 | 25.97 | 25.965 | 0.03212 | 1.8416 | 25.78 | 25.775 | 0.032651 | 1.7902 | 1.7994 | 1.8029 | 1.8098 | 1.8148 | 1.8197 | 1.8248 | 1.8262 | 1.8276 | 1.8337 | 1.834 | 1.8416 | 1.8569 | 1.8588 | 1.8764 | 1.8939 | 1.9271 |  | 3.2218 | 0 | -1.5366 | -2 | 4.3039 | -2 | 3.0181 | -3 | -1.9606 | -4 | 2.6446 | -5 | 0.021815 | 0.009919 | 0.009262 | 0.022858 | 0.019517 | 0.023257 | 0.015399 | 0.017252 | 0.017544 | 0.6792 | 0.3704 | 0.1518 | 0.157 | 0.2884 | 0.236 | 0.4757 | 0.6076 | 0.545 | 1.0349 | 0.7123 | 0.3643 | 0.1493 | 0.1986 | 0.2395 | 0.2321 | 0.5284 | 0.5373 | 0.5361 | 1.018 | 0.012 | 0.0005 | 0.0067 | 0.0061 | 0.0688 | 1 | 1 | 1 | 1 | 1 | 1 |  | 548 | 588 | 523 | 546 | 640 | 77 | 78 | 79 | 80 | 81 | 81 | 82 | 82 | 83 | 84 | 85 | 85 | 86 | 88 | 89 | 91 | 92 | 94 | 97 | 81 | 106 | 1.04 | 0.693 | 555 | 6 | 140 | 105 | 41.8 | 0.25 |  | -2.33e-06 | 4.5e-09 | -2.17e-11 | 1.06e-06 | 1.11e-09 | 0.271 | 7.7 | 7.8 | 8 | 8.3 | 8.5 | 8.7 | 8.9 | 9.1 | 9.3 | 9.4 | 5.1 | 5.6 | 6.1 | 6.6 | 7 | 7.4 | 7.8 | 8.1 | 8.4 | 8.6 | 6 | 6.1 | 6.2 | 6.3 | 6.5 | 6.6 | 6.8 | 6.9 | 7 | 7.1 | 3.4 | 3.9 | 4.3 | 4.7 | 5 | 5.3 | 5.6 | 5.9 | 6.1 | 6.2 | 4.5 | 4.5 | 4.6 | 4.7 | 4.7 | 4.8 | 4.9 | 4.9 | 5 | 5 | 2 | 2.4 | 2.7 | 3 | 3.3 | 3.5 | 3.8 | 3.9 | 4.1 | 4.1 | 4.4 | 4.4 | 4.4 | 4.5 | 4.6 | 4.6 | 4.7 | 4.7 | 4.8 | 4.8 | 1.8 | 2.2 | 2.6 | 2.9 | 3.1 | 3.4 | 3.6 | 3.7 | 3.9 | 3.9 | 3.3 | 3.2 | 3.2 | 3.3 | 3.3 | 3.3 | 3.3 | 3.3 | 3.3 | 3.3 | 0.8 | 1.1 | 1.4 | 1.6 | 1.8 | 2 | 2.2 | 2.3 | 2.4 | 2.4 | 2.8 | 2.7 | 2.7 | 2.7 | 2.7 | 2.7 | 2.7 | 2.7 | 2.6 | 2.6 | 0.3 | 0.6 | 0.9 | 1.1 | 1.3 | 1.4 | 1.6 | 1.7 | 1.7 | 1.7 | 2.4 | 2.3 | 2.3 | 2.2 | 2.2 | 2.2 | 2.2 | 2.1 | 2.1 | 2 | -0.1 | 0.2 | 0.4 | 0.7 | 0.8 | 1 | 1.1 | 1.1 | 1.2 | 1.2 | 2.3 | 2.2 | 2.2 | 2.2 | 2.1 | 2.1 | 2.1 | 2 | 2 | 1.9 | -0.1 | 0.1 | 0.4 | 0.6 | 0.7 | 0.9 | 1 | 1 | 1.1 | 1.1 | 2.2 | 2.1 | 2.1 | 2.1 | 2 | 2 | 2 | 1.9 | 1.9 | 1.8 | -0.2 | 0 | 0.3 | 0.5 | 0.6 | 0.8 | 0.9 | 0.9 | 1 | 1 | 2 | 1.9 | 1.8 | 1.8 | 1.7 | 1.7 | 1.6 | 1.6 | 1.5 | 1.4 | -0.5 | -0.2 | 0 | 0.2 | 0.3 | 0.4 | 0.5 | 0.6 | 0.6 | 0.6 | -1.7 | -1.7 | -1.8 | -1.9 | -1.9 | -2 | -2.1 | -2.2 | -2.2 | -2.3 | -1.7 | -1.7 | -1.8 | -1.9 | -2 | -2 | -2.1 | -2.2 | -2.2 | -2.3 | -1.7 | -1.7 | -1.8 | -1.9 | -1.9 | -2 | -2.1 | -2.2 | -2.2 | -2.3 | -1.7 | -1.7 | -1.8 | -1.9 | -2 | -2 | -2.1 | -2.2 | -2.2 | -2.3 |  |  |  |  | 3.11 | 3.43 | 440 |  | 355 | 387 | 352 | 2.13 | 2.31 | 0.972 | 0.978 | 0.987 | 0.994 | 0.996 | 0.998 | 0.999 | 0.999 | 0.999 | 0.999 | 0.999 | 0.999 | 0.999 | 0.999 | 0.999 | 0.999 | 0.999 | 0.999 | 0.999 | 0.999 | 0.999 | 0.999 | 0.999 | 0.999 | 0.999 | 0.999 | 0.997 | 0.996 | 0.995 | 0.993 | 0.988 | 0.976 | 0.962 | 0.94 | 0.891 | 0.748 | 0.448 | 0 | 0 | 0 | 0 | 0 | 0 | 0 | 0.931 | 0.946 | 0.969 | 0.986 | 0.99 | 0.996 | 0.997 | 0.997 | 0.998 | 0.999 | 0.999 | 0.999 | 0.999 | 0.999 | 0.999 | 0.999 | 0.999 | 0.999 | 0.999 | 0.999 | 0.999 | 0.999 | 0.999 | 0.999 | 0.998 | 0.996 | 0.993 | 0.991 | 0.987 | 0.982 | 0.971 | 0.941 | 0.908 | 0.856 | 0.75 | 0.484 | 0.134 | 0 | 0 | 0 | 0 | 0 | 0 | 0 | 0.867 | 0.895 | 0.939 | 0.972 | 0.981 | 0.992 | 0.993 | 0.993 | 0.995 | 0.999 | 0.999 | 0.999 | 0.999 | 0.999 | 0.999 | 0.999 | 0.999 | 0.999 | 0.999 | 0.999 | 0.999 | 0.999 | 0.998 | 0.997 | 0.996 | 0.993 | 0.987 | 0.982 | 0.975 | 0.963 | 0.942 | 0.885 | 0.825 | 0.732 | 0.562 | 0.235 | 0.018 | 0 | 0 | 0 | 0 | 0 | 0 | 0 | 0.31479 | 0.33217 | [11 empty] | 20241028
◎ | 77 | NBFD265 | 952-262 | 1.952 | 26.2 | 26.196 | 0.036343 | 1.9606 | 25.99 | 25.994 | 0.036955 | 1.9031 | 1.9132 | 1.9171 | 1.9247 | 1.9304 | 1.9359 | 1.9416 | 1.9432 | 1.9447 | 1.9517 | 1.952 | 1.9606 | 1.9779 | 1.9802 | 2.0001 | 2.0201 | 2.0583 |  | 3.6416 | 0 | -1.7833 | -2 | 4.9779 | -2 | 4.3666 | -3 | -3.5539 | -4 | 4.0318 | -5 | 0.024423 | 0.011155 | 0.010456 | 0.025887 | 0.022172 | 0.026049 | 0.017403 | 0.019552 | 0.019934 | 0.672 | 0.3651 | 0.1506 | 0.1563 | 0.2877 | 0.2359 | 0.4764 | 0.6101 | 0.5493 | 1.0514 | 0.7049 | 0.359 | 0.1482 | 0.1977 | 0.2389 | 0.232 | 0.5291 | 0.5394 | 0.5403 | 1.034 | 0.0037 | -0.0017 | 0.0103 | 0.0089 | 0.0917 | 1 | 1 | 1 | 1 | 1 | 1 |  | 662 | 717 | 626 | 658 | 762 | 66 | 67 | 67 | 68 | 69 | 69 | 70 | 71 | 71 | 72 | 73 | 73 | 74 | 74 | 75 | 75 | 76 | 76 | 76 | 70 | 86 | 1.04 | 0.564 | 635 | 6 | 80 | 125 | 48.4 | 0.29 |  | -1.74e-07 | 1.03e-08 | -2.05e-11 | 1.07e-06 | 1.01e-09 | 0.274 | 9.9 | 10.3 | 10.7 | 11.1 | 11.5 | 11.9 | 12.3 | 12.7 | 13.1 | 13.3 | 7.2 | 7.9 | 8.6 | 9.3 | 9.9 | 10.5 | 11.1 | 11.6 | 12.1 | 12.4 | 8 | 8.2 | 8.5 | 8.8 | 9.2 | 9.5 | 9.8 | 10.1 | 10.4 | 10.6 | 5.2 | 5.9 | 6.5 | 7.1 | 7.6 | 8.1 | 8.6 | 9 | 9.4 | 9.7 | 6.2 | 6.4 | 6.6 | 6.9 | 7.1 | 7.4 | 7.6 | 7.9 | 8.1 | 8.2 | 3.5 | 4.1 | 4.6 | 5.1 | 5.6 | 6 | 6.4 | 6.8 | 7.1 | 7.3 | 6 | 6.2 | 6.4 | 6.7 | 6.9 | 7.2 | 7.4 | 7.6 | 7.8 | 8 | 3.3 | 3.9 | 4.4 | 4.9 | 5.4 | 5.8 | 6.2 | 6.5 | 6.8 | 7.1 | 4.8 | 4.9 | 5 | 5.2 | 5.4 | 5.6 | 5.8 | 6 | 6.1 | 6.2 | 2.1 | 2.6 | 3.1 | 3.5 | 3.9 | 4.3 | 4.6 | 4.9 | 5.1 | 5.3 | 4.2 | 4.3 | 4.4 | 4.6 | 4.7 | 4.9 | 5.1 | 5.2 | 5.3 | 5.4 | 1.5 | 2 | 2.5 | 2.9 | 3.2 | 3.6 | 3.9 | 4.1 | 4.4 | 4.5 | 3.7 | 3.8 | 3.9 | 4.1 | 4.2 | 4.4 | 4.5 | 4.6 | 4.7 | 4.8 | 1.1 | 1.5 | 2 | 2.4 | 2.7 | 3 | 3.3 | 3.6 | 3.8 | 3.9 | 3.6 | 3.7 | 3.8 | 3.9 | 4.1 | 4.2 | 4.4 | 4.5 | 4.6 | 4.7 | 1 | 1.5 | 1.9 | 2.3 | 2.6 | 2.9 | 3.2 | 3.4 | 3.7 | 3.8 | 3.5 | 3.6 | 3.7 | 3.8 | 4 | 4.1 | 4.3 | 4.4 | 4.5 | 4.5 | 0.9 | 1.4 | 1.8 | 2.2 | 2.5 | 2.8 | 3.1 | 3.3 | 3.5 | 3.7 | 3.2 | 3.3 | 3.4 | 3.5 | 3.6 | 3.7 | 3.8 | 4 | 4 | 4.1 | 0.6 | 1 | 1.4 | 1.8 | 2.1 | 2.4 | 2.7 | 2.9 | 3.1 | 3.2 | -1.7 | -1.8 | -1.8 | -1.9 | -2 | -2 | -2.1 | -2.2 | -2.2 | -2.3 | -1.7 | -1.8 | -1.9 | -1.9 | -2 | -2 | -2.1 | -2.2 | -2.2 | -2.3 | -1.7 | -1.8 | -1.8 | -1.9 | -2 | -2 | -2.1 | -2.2 | -2.2 | -2.3 | -1.7 | -1.8 | -1.9 | -1.9 | -2 | -2 | -2.1 | -2.2 | -2.2 | -2.3 |  |  |  |  | 1.82 | 4.24 |  | 435 | 370 | 420 | 370 | 7.47 | 7.9 | 0.9597 | 0.9734 | 0.9905 | 0.9961 | 0.9982 | 0.999 | 0.999 | 0.999 | 0.999 | 0.999 | 0.999 | 0.999 | 0.999 | 0.999 | 0.999 | 0.999 | 0.999 | 0.999 | 0.999 | 0.999 | 0.999 | 0.999 | 0.999 | 0.999 | 0.999 | 0.998 | 0.9938 | 0.9908 | 0.986 | 0.977 | 0.9565 | 0.907 | 0.8531 | 0.7522 | 0.5618 | 0.192 | 0.01 | 0 | 0 | 0 | 0 | 0 | 0 | 0 | 0.9024 | 0.9349 | 0.9765 | 0.9903 | 0.9956 | 0.9987 | 0.999 | 0.9988 | 0.999 | 0.999 | 0.999 | 0.999 | 0.999 | 0.999 | 0.999 | 0.999 | 0.999 | 0.999 | 0.999 | 0.999 | 0.999 | 0.999 | 0.999 | 0.9987 | 0.9978 | 0.9949 | 0.9846 | 0.9772 | 0.9654 | 0.9434 | 0.8947 | 0.7834 | 0.6721 | 0.4907 | 0.2365 | 0.016 | 0 | 0 | 0 | 0 | 0 | 0 | 0 | 0 | 0.8143 | 0.8741 | 0.9535 | 0.9806 | 0.9912 | 0.9974 | 0.9981 | 0.9976 | 0.999 | 0.999 | 0.999 | 0.999 | 0.999 | 0.999 | 0.999 | 0.999 | 0.999 | 0.999 | 0.999 | 0.999 | 0.999 | 0.999 | 0.9987 | 0.9974 | 0.9955 | 0.9899 | 0.9695 | 0.9549 | 0.9321 | 0.89 | 0.8005 | 0.6137 | 0.4517 | 0.2408 | 0.0559 | 0 | 0 | 0 | 0 | 0 | 0 | 0 | 0 | 0 | 0.31943 | 0.33966 | [11 empty] | 20240304
◎ | 78 | NBFD27 | 901-271 | 1.9011 | 27.06 | 27.058 | 0.033302 | 1.909 | 26.85 | 26.852 | 0.033851 | 1.8559 | 1.8653 | 1.8689 | 1.876 | 1.8812 | 1.8863 | 1.8915 | 1.893 | 1.8944 | 1.9008 | 1.9011 | 1.909 | 1.9248 | 1.9268 | 1.945 | 1.9632 | 1.9977 |  | 3.4613 | 0 | -1.5878 | -2 | 4.6157 | -2 | 3.3927 | -3 | -2.475 | -4 | 3.1074 | -5 | 0.022564 | 0.010281 | 0.009606 | 0.023696 | 0.02022 | 0.024059 | 0.01597 | 0.017881 | 0.018176 | 0.6776 | 0.3688 | 0.1517 | 0.157 | 0.2885 | 0.236 | 0.4756 | 0.6072 | 0.5447 | 1.0366 | 0.7107 | 0.3629 | 0.1492 | 0.1987 | 0.2396 | 0.2322 | 0.5282 | 0.5369 | 0.5359 | 1.0198 | 0.0053 | -0.001 | 0.0086 | 0.0076 | 0.0799 | 1 | 1 | 1 | 1 | 1 | 1 |  | 647 | 700 | 618 | 647 | 744 | 63 | 65 | 67 | 69 | 70 | 71 | 72 | 72 | 73 | 73 | 73 | 73 | 73 | 73 | 73 | 74 | 74 | 75 | 75 | 71 | 86 | 1.14 | 0.634 | 550 | 6 | 90 | 121 | 47.3 | 0.281 | 110 | 2.63e-07 | 9.13e-09 | -2.88e-11 | 1.09e-06 | 1.4e-09 | 0.26 | 9.1 | 9.5 | 10 | 10.4 | 10.8 | 11.3 | 11.7 | 12 | 12.4 | 12.6 | 6.4 | 7.2 | 8 | 8.7 | 9.3 | 9.9 | 10.5 | 11 | 11.4 | 11.7 | 7.5 | 7.8 | 8.1 | 8.5 | 8.8 | 9.2 | 9.5 | 9.7 | 10 | 10.1 | 4.8 | 5.5 | 6.2 | 6.8 | 7.3 | 7.8 | 8.3 | 8.7 | 9 | 9.2 | 6 | 6.3 | 6.5 | 6.8 | 7 | 7.3 | 7.5 | 7.7 | 7.8 | 7.9 | 3.4 | 4 | 4.6 | 5.1 | 5.5 | 5.9 | 6.3 | 6.6 | 6.9 | 7 | 5.9 | 6.1 | 6.3 | 6.6 | 6.8 | 7.1 | 7.3 | 7.5 | 7.6 | 7.7 | 3.3 | 3.8 | 4.4 | 4.9 | 5.3 | 5.7 | 6.1 | 6.4 | 6.6 | 6.8 | 4.8 | 4.9 | 5.1 | 5.3 | 5.5 | 5.6 | 5.8 | 5.9 | 6 | 6 | 2.2 | 2.7 | 3.2 | 3.6 | 4 | 4.3 | 4.6 | 4.8 | 5 | 5.1 | 4.3 | 4.4 | 4.5 | 4.7 | 4.8 | 5 | 5.1 | 5.2 | 5.2 | 5.2 | 1.7 | 2.2 | 2.6 | 3 | 3.4 | 3.7 | 3.9 | 4.1 | 4.3 | 4.4 | 3.8 | 3.9 | 4.1 | 4.2 | 4.3 | 4.4 | 4.5 | 4.6 | 4.6 | 4.6 | 1.3 | 1.8 | 2.2 | 2.5 | 2.9 | 3.1 | 3.4 | 3.6 | 3.7 | 3.8 | 3.8 | 3.9 | 4 | 4.1 | 4.2 | 4.3 | 4.4 | 4.5 | 4.5 | 4.5 | 1.2 | 1.7 | 2.1 | 2.4 | 2.8 | 3 | 3.3 | 3.4 | 3.6 | 3.6 | 3.7 | 3.8 | 3.9 | 4 | 4.1 | 4.2 | 4.3 | 4.3 | 4.4 | 4.4 | 1.1 | 1.6 | 2 | 2.3 | 2.7 | 2.9 | 3.1 | 3.3 | 3.4 | 3.5 | 3.4 | 3.4 | 3.6 | 3.7 | 3.7 | 3.8 | 3.9 | 3.9 | 3.9 | 3.9 | 0.8 | 1.3 | 1.7 | 2 | 2.3 | 2.6 | 2.8 | 2.9 | 3 | 3.1 | -1.7 | -1.8 | -1.9 | -2 | -2 | -2.2 | -2.2 | -2.3 | -2.4 | -2.5 | -1.7 | -1.8 | -1.9 | -2 | -2.1 | -2.2 | -2.3 | -2.3 | -2.4 | -2.5 | -1.7 | -1.8 | -1.9 | -2 | -2 | -2.2 | -2.2 | -2.3 | -2.4 | -2.5 | -1.7 | -1.8 | -1.9 | -2 | -2.1 | -2.2 | -2.2 | -2.3 | -2.4 | -2.5 |  |  |  |  | 2.02 | 3.83 |  | 415 | 365 | 400 | 362 | 4.17 | 4.56 | 0.969 | 0.976 | 0.99 | 0.995 | 0.997 | 0.997 | 0.997 | 0.997 | 0.998 | 0.998 | 0.998 | 0.998 | 0.998 | 0.998 | 0.998 | 0.998 | 0.998 | 0.998 | 0.999 | 0.999 | 0.999 | 0.999 | 0.999 | 0.998 | 0.998 | 0.997 | 0.994 | 0.992 | 0.988 | 0.984 | 0.976 | 0.956 | 0.933 | 0.884 | 0.762 | 0.463 | 0.044 | 0 | 0 | 0 | 0 | 0 | 0 | 0 | 0.925 | 0.942 | 0.976 | 0.987 | 0.992 | 0.993 | 0.993 | 0.993 | 0.994 | 0.995 | 0.995 | 0.995 | 0.995 | 0.995 | 0.996 | 0.996 | 0.996 | 0.996 | 0.996 | 0.998 | 0.999 | 0.998 | 0.997 | 0.996 | 0.995 | 0.993 | 0.985 | 0.979 | 0.971 | 0.96 | 0.94 | 0.893 | 0.841 | 0.734 | 0.506 | 0.146 | 0 | 0 | 0 | 0 | 0 | 0 | 0 | 0 | 0.855 | 0.887 | 0.952 | 0.974 | 0.984 | 0.986 | 0.987 | 0.986 | 0.989 | 0.99 | 0.991 | 0.991 | 0.99 | 0.991 | 0.991 | 0.992 | 0.992 | 0.992 | 0.993 | 0.997 | 0.997 | 0.996 | 0.995 | 0.992 | 0.991 | 0.985 | 0.969 | 0.958 | 0.944 | 0.922 | 0.883 | 0.797 | 0.708 | 0.539 | 0.256 | 0.021 | 0 | 0 | 0 | 0 | 0 | 0 | 0 | 0 | 0.31728 | 0.3356 | [11 empty] | 20210331
◎ | 79 | NBFD29 | 770-297 | 1.7705 | 29.74 | 29.736 | 0.02591 | 1.7766 | 29.53 | 29.525 | 0.026303 | 1.7335 | 1.7417 | 1.7448 | 1.7506 | 1.7548 | 1.7588 | 1.7629 | 1.7641 | 1.7652 | 1.7702 | 1.7705 | 1.7766 | 1.7888 | 1.7904 | 1.8043 | 1.8179 | 1.8431 |  | 3.0235 | 0 | -1.4446 | -2 | 3.4673 | -2 | 2.0637 | -3 | -1.1126 | -4 | 1.4469 | -5 | 0.018161 | 0.00816 | 0.00754 | 0.01837 | 0.01542 | 0.019339 | 0.012489 | 0.013814 | 0.013849 | 0.7009 | 0.386 | 0.1553 | 0.1596 | 0.291 | 0.2365 | 0.4725 | 0.5951 | 0.525 | 0.9731 | 0.7352 | 0.3802 | 0.153 | 0.202 | 0.2419 | 0.2329 | 0.5252 | 0.5265 | 0.5171 | 0.9586 | 0.016 | 0.002 | 0.0001 | 0.0003 | 0.0204 | 1 | 1 | 1 | 1 | 1 | 1 |  | 570 | 620 | 549 | 567 | 671 | 72 | 75 | 77 | 79 | 81 | 82 | 83 | 84 | 86 | 86 | 87 | 87 | 88 | 89 | 89 | 90 | 91 | 93 | 94 | 82 | 104 | 1.11 | 0.73 | 580 | 6 | 140 | 101 | 40.7 | 0.248 | 95.9 | -5.7e-07 | 6.66e-09 | -4.62e-11 | 9.73e-07 | 1.1e-09 | 0.25 | 6.8 | 7 | 7.3 | 7.5 | 7.7 | 7.8 | 7.9 | 8 | 8 | 8 | 4.3 | 4.9 | 5.4 | 5.9 | 6.3 | 6.6 | 6.8 | 7 | 7.1 | 7.1 | 5.6 | 5.8 | 6 | 6.2 | 6.3 | 6.4 | 6.4 | 6.4 | 6.4 | 6.3 | 3.2 | 3.7 | 4.2 | 4.5 | 4.9 | 5.1 | 5.3 | 5.4 | 5.5 | 5.5 | 4.6 | 4.7 | 4.8 | 4.9 | 5 | 5 | 5 | 5 | 4.9 | 4.8 | 2.1 | 2.6 | 3 | 3.3 | 3.6 | 3.8 | 3.9 | 4 | 4 | 3.9 | 4.5 | 4.6 | 4.7 | 4.8 | 4.8 | 4.9 | 4.9 | 4.8 | 4.7 | 4.6 | 2 | 2.5 | 2.9 | 3.2 | 3.5 | 3.7 | 3.8 | 3.8 | 3.8 | 3.8 | 3.6 | 3.7 | 3.7 | 3.8 | 3.8 | 3.8 | 3.8 | 3.7 | 3.5 | 3.4 | 1.2 | 1.6 | 2 | 2.3 | 2.5 | 2.6 | 2.7 | 2.7 | 2.7 | 2.6 | 3.2 | 3.3 | 3.3 | 3.4 | 3.4 | 3.3 | 3.3 | 3.2 | 3 | 2.9 | 0.8 | 1.2 | 1.6 | 1.8 | 2 | 2.1 | 2.2 | 2.2 | 2.1 | 2 | 2.9 | 2.9 | 3 | 3 | 3 | 3 | 2.9 | 2.7 | 2.6 | 2.4 | 0.5 | 0.9 | 1.2 | 1.5 | 1.6 | 1.8 | 1.8 | 1.8 | 1.7 | 1.6 | 2.8 | 2.9 | 2.9 | 2.9 | 2.9 | 2.9 | 2.8 | 2.7 | 2.5 | 2.3 | 0.5 | 0.8 | 1.1 | 1.4 | 1.6 | 1.7 | 1.7 | 1.7 | 1.6 | 1.5 | 2.8 | 2.8 | 2.8 | 2.8 | 2.8 | 2.8 | 2.7 | 2.6 | 2.4 | 2.2 | 0.4 | 0.8 | 1.1 | 1.3 | 1.5 | 1.6 | 1.6 | 1.6 | 1.5 | 1.4 | 2.6 | 2.6 | 2.6 | 2.6 | 2.6 | 2.5 | 2.4 | 2.3 | 2.1 | 1.9 | 0.2 | 0.5 | 0.8 | 1.1 | 1.2 | 1.3 | 1.3 | 1.3 | 1.2 | 1.1 | -1.8 | -1.9 | -2 | -2.1 | -2.1 | -2.3 | -2.3 | -2.4 | -2.5 | -2.6 | -1.8 | -1.9 | -2 | -2.1 | -2.2 | -2.3 | -2.3 | -2.4 | -2.5 | -2.6 | -1.8 | -1.9 | -2 | -2.1 | -2.1 | -2.3 | -2.3 | -2.4 | -2.5 | -2.6 | -1.8 | -1.9 | -2 | -2.1 | -2.2 | -2.3 | -2.3 | -2.4 | -2.5 | -2.6 |  |  |  |  | 3.41 | 3.34 | 395 |  | 340 | 366 | 337 | 0.9 | 0.94 | 0.967 | 0.975 | 0.985 | 0.993 | 0.995 | 0.999 | 0.999 | 0.999 | 0.999 | 0.999 | 0.999 | 0.999 | 0.999 | 0.999 | 0.999 | 0.999 | 0.999 | 0.999 | 0.999 | 0.999 | 0.999 | 0.999 | 0.999 | 0.999 | 0.999 | 0.999 | 0.998 | 0.998 | 0.997 | 0.996 | 0.995 | 0.991 | 0.986 | 0.979 | 0.965 | 0.927 | 0.844 | 0.628 | 0.147 | 0 | 0 | 0 | 0 | 0 | 0.919 | 0.939 | 0.962 | 0.983 | 0.988 | 0.996 | 0.997 | 0.997 | 0.998 | 0.999 | 0.999 | 0.999 | 0.999 | 0.999 | 0.999 | 0.999 | 0.999 | 0.999 | 0.999 | 0.999 | 0.999 | 0.999 | 0.999 | 0.998 | 0.999 | 0.998 | 0.996 | 0.994 | 0.992 | 0.991 | 0.987 | 0.977 | 0.966 | 0.948 | 0.914 | 0.828 | 0.654 | 0.313 | 0 | 0 | 0 | 0 | 0 | 0 | 0.845 | 0.881 | 0.925 | 0.966 | 0.977 | 0.993 | 0.994 | 0.993 | 0.997 | 0.999 | 0.999 | 0.999 | 0.999 | 0.999 | 0.999 | 0.999 | 0.999 | 0.999 | 0.999 | 0.998 | 0.998 | 0.998 | 0.998 | 0.996 | 0.997 | 0.996 | 0.992 | 0.988 | 0.985 | 0.982 | 0.973 | 0.954 | 0.934 | 0.899 | 0.835 | 0.686 | 0.427 | 0.098 | 0 | 0 | 0 | 0 | 0 | 0 | 0.31375 | 0.33062 | [11 empty] | 20190614
◎ | 80 | NBFD30 | 859-300 | 1.8588 | 30 | 29.998 | 0.02863 | 1.8656 | 29.77 | 29.772 | 0.029074 | 1.8192 | 1.8275 | 1.8308 | 1.837 | 1.8416 | 1.846 | 1.8505 | 1.8518 | 1.853 | 1.8586 | 1.8588 | 1.8656 | 1.8792 | 1.8809 | 1.8963 | 1.9114 | 1.9398 |  | 3.3241 | 0 | -1.3972 | -2 | 4.0932 | -2 | 2.2916 | -3 | -1.2907 | -4 | 1.8479 | -5 | 0.019772 | 0.008958 | 0.008313 | 0.020317 | 0.017119 | 0.021069 | 0.013784 | 0.01529 | 0.015378 | 0.6906 | 0.3777 | 0.154 | 0.1589 | 0.2904 | 0.2364 | 0.4732 | 0.5979 | 0.5297 | 0.9891 | 0.7247 | 0.3719 | 0.1517 | 0.201 | 0.2413 | 0.2328 | 0.5259 | 0.5289 | 0.5216 | 0.974 | 0.0045 | -0.0004 | 0.0041 | 0.0036 | 0.0434 | 1 | 1 | 1 | 1 | 1 | 1 | 1 | 679 | 734 | 653 | 676 | 779 | 62 | 64 | 67 | 68 | 70 | 71 | 71 | 72 | 72 | 72 | 72 | 72 | 72 | 72 | 73 | 73 | 74 | 75 | 76 | 70 | 87 | 1.12 | 0.609 | 500 | 5 | 100 | 117 | 45.7 | 0.284 | 83 | 1.12e-06 | 9.35e-09 | -2.52e-11 | 8.87e-07 | 9.43e-10 | 0.271 | 8.6 | 8.9 | 9.2 | 9.5 | 9.8 | 10.1 | 10.4 | 10.7 | 10.9 | 11.1 | 6 | 6.6 | 7.2 | 7.8 | 8.3 | 8.8 | 9.2 | 9.6 | 9.9 | 10.2 | 7.2 | 7.4 | 7.6 | 7.8 | 8.1 | 8.3 | 8.5 | 8.7 | 8.9 | 9 | 4.6 | 5.1 | 5.7 | 6.1 | 6.6 | 7 | 7.3 | 7.7 | 7.9 | 8.1 | 5.9 | 6 | 6.2 | 6.4 | 6.5 | 6.7 | 6.9 | 7 | 7.1 | 7.2 | 3.3 | 3.8 | 4.3 | 4.7 | 5.1 | 5.4 | 5.7 | 6 | 6.2 | 6.3 | 5.8 | 5.9 | 6 | 6.2 | 6.4 | 6.6 | 6.7 | 6.8 | 7 | 7 | 3.2 | 3.7 | 4.1 | 4.6 | 4.9 | 5.3 | 5.6 | 5.8 | 6 | 6.2 | 4.8 | 4.9 | 5 | 5.1 | 5.3 | 5.4 | 5.5 | 5.6 | 5.6 | 5.7 | 2.3 | 2.7 | 3.1 | 3.5 | 3.8 | 4.1 | 4.3 | 4.6 | 4.7 | 4.8 | 4.4 | 4.4 | 4.5 | 4.6 | 4.7 | 4.8 | 4.9 | 5 | 5 | 5.1 | 1.9 | 2.3 | 2.7 | 3 | 3.3 | 3.6 | 3.8 | 4 | 4.1 | 4.2 | 4 | 4.1 | 4.2 | 4.2 | 4.3 | 4.4 | 4.5 | 4.5 | 4.6 | 4.6 | 1.5 | 1.9 | 2.3 | 2.6 | 2.9 | 3.2 | 3.4 | 3.5 | 3.7 | 3.7 | 4 | 4 | 4.1 | 4.2 | 4.3 | 4.3 | 4.4 | 4.4 | 4.5 | 4.5 | 1.5 | 1.9 | 2.2 | 2.5 | 2.8 | 3.1 | 3.3 | 3.4 | 3.6 | 3.6 | 3.9 | 3.9 | 4 | 4.1 | 4.2 | 4.2 | 4.3 | 4.4 | 4.4 | 4.4 | 1.4 | 1.8 | 2.1 | 2.5 | 2.7 | 3 | 3.2 | 3.4 | 3.5 | 3.5 | 3.6 | 3.7 | 3.7 | 3.8 | 3.9 | 3.9 | 4 | 4 | 4 | 4 | 1.2 | 1.5 | 1.9 | 2.2 | 2.5 | 2.7 | 2.9 | 3 | 3.1 | 3.2 | -1.8 | -1.9 | -2 | -2.1 | -2.1 | -2.2 | -2.3 | -2.4 | -2.5 | -2.5 | -1.8 | -1.9 | -2 | -2.1 | -2.2 | -2.2 | -2.3 | -2.4 | -2.5 | -2.5 | -1.8 | -1.9 | -2 | -2.1 | -2.1 | -2.2 | -2.3 | -2.4 | -2.5 | -2.5 | -1.8 | -1.9 | -2 | -2.1 | -2.2 | -2.3 | -2.3 | -2.4 | -2.5 | -2.5 |  |  |  |  | 2.08 | 3.75 |  | 395 | 360 | 388 | 359 | 2.25 | 2.42 | 0.97 | 0.976 | 0.99 | 0.995 | 0.998 | 0.999 | 0.999 | 0.999 | 0.999 | 0.999 | 0.999 | 0.999 | 0.999 | 0.999 | 0.999 | 0.999 | 0.999 | 0.999 | 0.999 | 0.999 | 0.999 | 0.999 | 0.999 | 0.999 | 0.999 | 0.999 | 0.997 | 0.996 | 0.994 | 0.992 | 0.988 | 0.977 | 0.962 | 0.928 | 0.843 | 0.597 | [8 empty] | 0.928 | 0.941 | 0.976 | 0.989 | 0.994 | 0.997 | 0.997 | 0.997 | 0.998 | 0.999 | 0.999 | 0.999 | 0.999 | 0.999 | 0.999 | 0.999 | 0.999 | 0.999 | 0.999 | 0.999 | 0.999 | 0.999 | 0.999 | 0.998 | 0.998 | 0.997 | 0.992 | 0.989 | 0.986 | 0.98 | 0.97 | 0.943 | 0.908 | 0.829 | 0.652 | 0.275 | 0 | 0 | 0 | 0 | 0 | 0 | 0 | 0 | 0.86 | 0.885 | 0.952 | 0.977 | 0.989 | 0.994 | 0.995 | 0.994 | 0.996 | 0.998 | 0.998 | 0.998 | 0.998 | 0.998 | 0.997 | 0.997 | 0.997 | 0.997 | 0.997 | 0.999 | 0.999 | 0.999 | 0.998 | 0.996 | 0.995 | 0.993 | 0.985 | 0.979 | 0.971 | 0.961 | 0.942 | 0.889 | 0.824 | 0.687 | 0.425 | 0.076 | 0 | 0 | 0 | 0 | 0 | 0 | 0 | 0 | 0.31494 | 0.33239 |  |  | (S-NBH57) | (850-300) | [7 empty] | 20190614
◎ | 81 | NBFD32 | 730-322 | 1.7304 | 32.23 | 32.233 | 0.022659 | 1.7357 | 32 | 32.005 | 0.022988 | 1.6973 | 1.7049 | 1.7076 | 1.7128 | 1.7166 | 1.7201 | 1.7237 | 1.7248 | 1.7258 | 1.7302 | 1.7304 | 1.7357 | 1.7464 | 1.7478 | 1.7598 | 1.7715 | 1.793 |  | 2.8989 | 0 | -1.3349 | -2 | 3.0163 | -2 | 1.6258 | -3 | -7.6967 | -5 | 1.0143 | -5 | 0.016114 | 0.0072 | 0.00662 | 0.016039 | 0.013367 | 0.01715 | 0.010947 | 0.012041 | 0.012002 | 0.7112 | 0.3934 | 0.1569 | 0.1608 | 0.2922 | 0.2367 | 0.4712 | 0.5899 | 0.5168 | 0.9485 | 0.746 | 0.3878 | 0.1547 | 0.2036 | 0.2429 | 0.2333 | 0.5238 | 0.5221 | 0.5094 | 0.9349 | 0.0147 | 0.0018 | -0.0006 | -0.0004 | 0.0096 | 1 | 1 | 1 | 1 | 1 | 1 |  | 560 | 608 | 536 | 556 | 667 | 74 | 76 | 77 | 78 | 80 | 81 | 83 | 85 | 86 | 88 | 89 | 90 | 91 | 91 | 92 | 92 | 91 | 90 | 89 | 82 | 111 | 1.07 | 0.748 | 605 | 6 | 150 | 101 | 40.6 | 0.245 | 85 | -1.56e-07 | 5.75e-09 | -2.13e-11 | 8.23e-07 | 9.24e-10 | 0.26 | 6.4 | 6.5 | 6.6 | 6.8 | 6.9 | 7.1 | 7.2 | 7.4 | 7.5 | 7.6 | 4 | 4.4 | 4.8 | 5.2 | 5.5 | 5.9 | 6.1 | 6.4 | 6.6 | 6.8 | 5.4 | 5.4 | 5.5 | 5.6 | 5.7 | 5.8 | 5.9 | 6 | 6.1 | 6.1 | 3 | 3.3 | 3.7 | 4 | 4.3 | 4.6 | 4.8 | 5 | 5.2 | 5.3 | 4.5 | 4.4 | 4.5 | 4.5 | 4.6 | 4.6 | 4.7 | 4.7 | 4.8 | 4.8 | 2.1 | 2.4 | 2.7 | 3 | 3.2 | 3.4 | 3.6 | 3.8 | 3.9 | 4 | 4.4 | 4.3 | 4.4 | 4.4 | 4.4 | 4.5 | 4.6 | 4.6 | 4.6 | 4.6 | 2 | 2.3 | 2.6 | 2.9 | 3.1 | 3.3 | 3.5 | 3.6 | 3.8 | 3.8 | 3.6 | 3.6 | 3.6 | 3.6 | 3.6 | 3.6 | 3.6 | 3.6 | 3.6 | 3.6 | 1.3 | 1.6 | 1.8 | 2.1 | 2.3 | 2.4 | 2.6 | 2.7 | 2.8 | 2.8 | 3.3 | 3.2 | 3.2 | 3.2 | 3.2 | 3.2 | 3.2 | 3.2 | 3.2 | 3.1 | 1 | 1.2 | 1.5 | 1.7 | 1.9 | 2 | 2.2 | 2.2 | 2.3 | 2.3 | 3 | 3 | 2.9 | 2.9 | 2.9 | 2.9 | 2.9 | 2.8 | 2.8 | 2.8 | 0.7 | 1 | 1.2 | 1.4 | 1.6 | 1.7 | 1.8 | 1.9 | 2 | 2 | 3 | 2.9 | 2.9 | 2.8 | 2.8 | 2.8 | 2.8 | 2.8 | 2.7 | 2.7 | 0.7 | 0.9 | 1.1 | 1.3 | 1.5 | 1.6 | 1.7 | 1.8 | 1.9 | 1.9 | 2.9 | 2.8 | 2.8 | 2.8 | 2.8 | 2.7 | 2.7 | 2.7 | 2.6 | 2.6 | 0.6 | 0.9 | 1.1 | 1.3 | 1.4 | 1.6 | 1.7 | 1.8 | 1.8 | 1.8 | 2.7 | 2.6 | 2.6 | 2.6 | 2.5 | 2.5 | 2.5 | 2.4 | 2.4 | 2.3 | 0.4 | 0.7 | 0.9 | 1.1 | 1.2 | 1.3 | 1.4 | 1.5 | 1.5 | 1.6 | -1.9 | -2 | -2.1 | -2.2 | -2.2 | -2.4 | -2.4 | -2.5 | -2.6 | -2.7 | -1.9 | -2 | -2.1 | -2.2 | -2.3 | -2.4 | -2.5 | -2.5 | -2.6 | -2.7 | -1.9 | -2 | -2.1 | -2.2 | -2.2 | -2.4 | -2.4 | -2.5 | -2.6 | -2.7 | -1.9 | -2 | -2.1 | -2.2 | -2.3 | -2.4 | -2.5 | -2.5 | -2.6 | -2.7 |  |  |  |  | 3.05 | 3.18 | 385 |  | 340 | 365 | 341 | 0.69 | 0.72 | 0.976 | 0.981 | 0.989 | 0.994 | 0.996 | 0.999 | 0.999 | 0.999 | 0.999 | 0.999 | 0.999 | 0.999 | 0.999 | 0.999 | 0.999 | 0.999 | 0.999 | 0.999 | 0.999 | 0.999 | 0.999 | 0.999 | 0.999 | 0.999 | 0.999 | 0.999 | 0.999 | 0.998 | 0.998 | 0.997 | 0.996 | 0.993 | 0.99 | 0.984 | 0.97 | 0.922 | 0.788 | 0.485 | 0.046 | 0 | 0 | 0 | 0 | 0 | 0.94 | 0.954 | 0.972 | 0.986 | 0.991 | 0.996 | 0.997 | 0.997 | 0.998 | 0.999 | 0.999 | 0.999 | 0.999 | 0.999 | 0.999 | 0.999 | 0.999 | 0.999 | 0.999 | 0.999 | 0.999 | 0.999 | 0.999 | 0.998 | 0.998 | 0.998 | 0.997 | 0.996 | 0.994 | 0.992 | 0.99 | 0.983 | 0.975 | 0.96 | 0.928 | 0.816 | 0.552 | 0.164 | 0 | 0 | 0 | 0 | 0 | 0 | 0.884 | 0.909 | 0.944 | 0.972 | 0.982 | 0.992 | 0.994 | 0.994 | 0.995 | 0.997 | 0.998 | 0.998 | 0.998 | 0.998 | 0.997 | 0.998 | 0.998 | 0.998 | 0.999 | 0.998 | 0.998 | 0.997 | 0.997 | 0.997 | 0.997 | 0.997 | 0.993 | 0.991 | 0.989 | 0.985 | 0.98 | 0.966 | 0.951 | 0.922 | 0.86 | 0.665 | 0.304 | 0.027 | 0 | 0 | 0 | 0 | 0 | 0 | 0.31349 | 0.33027 |  |  | (S-NBH53V) | (738-323) | [7 empty] | 20190614
◎ | 82 | NBFD38 | 653-395 | 1.6525 | 39.48 | 39.48 | 0.016528 | 1.6564 | 39.24 | 39.24 | 0.016729 | 1.6257 | 1.6326 | 1.635 | 1.6392 | 1.6421 | 1.6449 | 1.6476 | 1.6484 | 1.6491 | 1.6524 | 1.6525 | 1.6564 | 1.6642 | 1.6651 | 1.6736 | 1.6818 | 1.6965 |  | 2.6647 | 0 | -1.3407 | -2 | 2.2265 | -2 | 7.8184 | -4 | -2.1893 | -5 | 4.1616 | -6 | 0.012609 | 0.005469 | 0.00491 | 0.011618 | 0.009473 | 0.013384 | 0.008056 | 0.008673 | 0.008497 | 0.7629 | 0.432 | 0.1648 | 0.1661 | 0.2971 | 0.2372 | 0.4657 | 0.5731 | 0.4941 | 0.8879 | 0.8 | 0.4268 | 0.1628 | 0.2105 | 0.2472 | 0.2344 | 0.5184 | 0.5079 | 0.4881 | 0.8773 | 0.0325 | 0.0061 | -0.0058 | -0.0041 | -0.0096 | 1 | 3 | 3 | 1 | 1 | 2 |  | 561 | 617 | 530 | 558 | 671 | 54 | 54 | 55 | 55 | 56 | 56 | 57 | 57 | 58 | 58 | 59 | 59 | 60 | 61 | 61 | 62 | 62 | 62 | 63 | 56 | 73 | 0.826 | 0.673 | 585 | 6 | 90 | 84 | 33.7 | 0.25 | 116 | 3.15e-06 | 1.08e-08 | -2.94e-12 | 6.99e-07 | 2.66e-10 | 0.216 | 6.5 | 6.5 | 6.5 | 6.5 | 6.6 | 6.8 | 6.9 | 7.1 | 7.3 | 7.4 | 4.2 | 4.5 | 4.8 | 5.1 | 5.3 | 5.6 | 5.9 | 6.2 | 6.4 | 6.6 | 5.9 | 5.8 | 5.8 | 5.9 | 6 | 6.1 | 6.2 | 6.4 | 6.6 | 6.7 | 3.6 | 3.9 | 4.1 | 4.4 | 4.7 | 4.9 | 5.2 | 5.5 | 5.7 | 5.9 | 5.3 | 5.2 | 5.2 | 5.3 | 5.3 | 5.5 | 5.6 | 5.7 | 5.9 | 6 | 3 | 3.3 | 3.5 | 3.8 | 4.1 | 4.3 | 4.6 | 4.8 | 5 | 5.2 | 5.2 | 5.1 | 5.1 | 5.2 | 5.3 | 5.4 | 5.5 | 5.6 | 5.8 | 5.9 | 2.9 | 3.2 | 3.5 | 3.7 | 4 | 4.2 | 4.5 | 4.7 | 5 | 5.1 | 4.7 | 4.6 | 4.6 | 4.7 | 4.7 | 4.8 | 4.9 | 5.1 | 5.2 | 5.3 | 2.4 | 2.7 | 3 | 3.2 | 3.5 | 3.7 | 3.9 | 4.2 | 4.4 | 4.6 | 4.5 | 4.4 | 4.4 | 4.4 | 4.5 | 4.6 | 4.7 | 4.8 | 4.9 | 5.1 | 2.2 | 2.5 | 2.7 | 3 | 3.2 | 3.4 | 3.7 | 3.9 | 4.1 | 4.3 | 4.2 | 4.2 | 4.2 | 4.2 | 4.3 | 4.3 | 4.5 | 4.6 | 4.7 | 4.8 | 2 | 2.3 | 2.5 | 2.8 | 3 | 3.2 | 3.5 | 3.7 | 3.9 | 4.1 | 4.2 | 4.1 | 4.1 | 4.1 | 4.2 | 4.3 | 4.4 | 4.5 | 4.7 | 4.8 | 2 | 2.2 | 2.5 | 2.7 | 3 | 3.2 | 3.4 | 3.6 | 3.9 | 4 | 4.2 | 4.1 | 4.1 | 4.1 | 4.2 | 4.3 | 4.4 | 4.5 | 4.6 | 4.7 | 1.9 | 2.2 | 2.4 | 2.7 | 2.9 | 3.1 | 3.4 | 3.6 | 3.8 | 4 | 4 | 3.9 | 3.9 | 3.9 | 4 | 4.1 | 4.2 | 4.3 | 4.5 | 4.6 | 1.8 | 2 | 2.3 | 2.5 | 2.7 | 3 | 3.2 | 3.4 | 3.6 | 3.8 | -2.3 | -2.3 | -2.3 | -2.3 | -2.3 | -2.4 | -2.4 | -2.5 | -2.5 | -2.5 | -2.3 | -2.3 | -2.3 | -2.3 | -2.4 | -2.4 | -2.4 | -2.4 | -2.5 | -2.5 | -2.2 | -2.3 | -2.3 | -2.3 | -2.3 | -2.4 | -2.4 | -2.4 | -2.5 | -2.5 | -2.3 | -2.3 | -2.3 | -2.3 | -2.4 | -2.4 | -2.4 | -2.4 | -2.5 | -2.5 |  |  |  |  | 3.49 | 2.96 | 375 |  | 330 | 359 | 332 | 0.77 | 0.84 | 0.879 | 0.916 | 0.96 | 0.99 | 0.996 | 0.997 | 0.998 | 0.997 | 0.995 | 0.999 | 0.999 | 0.999 | 0.999 | 0.999 | 0.999 | 0.999 | 0.999 | 0.999 | 0.999 | 0.999 | 0.999 | 0.999 | 0.999 | 0.999 | 0.999 | 0.999 | 0.999 | 0.998 | 0.997 | 0.996 | 0.995 | 0.992 | 0.989 | 0.985 | 0.976 | 0.958 | 0.918 | 0.793 | 0.448 | 0.06 | 0.001 | 0 | 0 | 0 | 0.723 | 0.804 | 0.903 | 0.975 | 0.989 | 0.994 | 0.994 | 0.993 | 0.988 | 0.999 | 0.999 | 0.999 | 0.999 | 0.999 | 0.999 | 0.999 | 0.999 | 0.999 | 0.999 | 0.999 | 0.999 | 0.999 | 0.999 | 0.999 | 0.999 | 0.998 | 0.997 | 0.995 | 0.993 | 0.991 | 0.988 | 0.981 | 0.972 | 0.962 | 0.942 | 0.899 | 0.807 | 0.56 | 0.135 | 0.001 | 0 | 0 | 0 | 0 | 0.523 | 0.646 | 0.816 | 0.951 | 0.979 | 0.987 | 0.988 | 0.985 | 0.977 | 0.998 | 0.999 | 0.999 | 0.999 | 0.999 | 0.999 | 0.999 | 0.999 | 0.999 | 0.999 | 0.998 | 0.999 | 0.998 | 0.998 | 0.997 | 0.997 | 0.996 | 0.993 | 0.99 | 0.986 | 0.982 | 0.976 | 0.962 | 0.946 | 0.925 | 0.888 | 0.807 | 0.651 | 0.314 | 0.018 | 0 | 0 | 0 | 0 | 0 | 0.31367 | 0.33052 |  |  | (S-NBH5) | (654-397) | [7 empty] | 20230301
◎ | 83 | TAF1 | 773-496 | 1.7725 | 49.63 | 49.627 | 0.015566 | 1.7762 | 49.39 | 49.393 | 0.015715 | 1.7457 | 1.753 | 1.7554 | 1.7596 | 1.7625 | 1.7651 | 1.7678 | 1.7685 | 1.7692 | 1.7724 | 1.7725 | 1.7762 | 1.7834 | 1.7843 | 1.7919 | 1.7991 | 1.8114 |  | 3.0736 | 0 | -1.5501 | -2 | 2.3628 | -2 | 6.6301 | -4 | -2.8353 | -5 | 2.2091 | -6 | 0.012438 | 0.005324 | 0.004703 | 0.010863 | 0.008568 | 0.013184 | 0.007666 | 0.008049 | 0.007673 | 0.799 | 0.457 | 0.171 | 0.171 | 0.3021 | 0.2383 | 0.4596 | 0.5504 | 0.4601 | 0.7926 | 0.8389 | 0.4527 | 0.1694 | 0.2169 | 0.2518 | 0.236 | 0.5122 | 0.4883 | 0.4557 | 0.7851 | 0.0212 | 0.0049 | -0.0105 | -0.0086 | -0.0491 | 1 | 3 | 2 | 1 | 1 | 2 |  | 655 | 690 | 633 | 648 | 719 | 49 | 52 | 54 | 55 | 56 | 57 | 58 | 58 | 58 | 59 | 59 | 59 | 59 | 60 | 60 | 61 | 62 | 64 | 66 | 56 | 73 | 0.913 | 0.498 | 750 | 7 | 60 | 129 | 50.4 | 0.277 |  | 3.76e-06 | 9.56e-09 | -3.12e-11 | 5.1e-07 | 3.46e-10 | 0.216 | 6.5 | 6.6 | 6.7 | 6.7 | 6.8 | 6.9 | 6.9 | 7 | 6.9 | 6.9 | 4.1 | 4.5 | 4.8 | 5.2 | 5.4 | 5.6 | 5.8 | 6 | 6 | 6.1 | 6 | 6.1 | 6.1 | 6.2 | 6.3 | 6.3 | 6.4 | 6.3 | 6.3 | 6.3 | 3.6 | 4 | 4.3 | 4.6 | 4.9 | 5.1 | 5.2 | 5.4 | 5.4 | 5.5 | 5.5 | 5.6 | 5.6 | 5.7 | 5.7 | 5.8 | 5.8 | 5.8 | 5.7 | 5.7 | 3.1 | 3.5 | 3.8 | 4.1 | 4.3 | 4.5 | 4.7 | 4.8 | 4.8 | 4.9 | 5.5 | 5.5 | 5.6 | 5.6 | 5.6 | 5.7 | 5.7 | 5.7 | 5.7 | 5.6 | 3 | 3.4 | 3.8 | 4 | 4.3 | 4.5 | 4.6 | 4.7 | 4.8 | 4.8 | 5.1 | 5.1 | 5.1 | 5.2 | 5.2 | 5.2 | 5.2 | 5.2 | 5.2 | 5.1 | 2.6 | 3 | 3.3 | 3.6 | 3.8 | 4 | 4.1 | 4.2 | 4.3 | 4.3 | 4.9 | 4.9 | 4.9 | 4.9 | 5 | 5 | 5 | 5 | 4.9 | 4.9 | 2.5 | 2.8 | 3.1 | 3.4 | 3.6 | 3.8 | 3.9 | 4 | 4 | 4 | 4.7 | 4.7 | 4.7 | 4.8 | 4.8 | 4.8 | 4.8 | 4.8 | 4.7 | 4.7 | 2.3 | 2.7 | 3 | 3.2 | 3.4 | 3.6 | 3.7 | 3.8 | 3.8 | 3.8 | 4.7 | 4.7 | 4.7 | 4.7 | 4.8 | 4.8 | 4.8 | 4.7 | 4.7 | 4.6 | 2.3 | 2.6 | 2.9 | 3.2 | 3.4 | 3.6 | 3.7 | 3.8 | 3.8 | 3.8 | 4.6 | 4.6 | 4.7 | 4.7 | 4.7 | 4.7 | 4.7 | 4.7 | 4.6 | 4.6 | 2.2 | 2.6 | 2.9 | 3.1 | 3.4 | 3.5 | 3.6 | 3.7 | 3.8 | 3.8 | 4.5 | 4.5 | 4.5 | 4.6 | 4.6 | 4.6 | 4.6 | 4.5 | 4.5 | 4.4 | 2.1 | 2.5 | 2.8 | 3 | 3.2 | 3.4 | 3.5 | 3.6 | 3.6 | 3.6 | -2.5 | -2.5 | -2.6 | -2.6 | -2.6 | -2.8 | -2.8 | -2.9 | -3 | -3 | -2.4 | -2.5 | -2.6 | -2.6 | -2.7 | -2.8 | -2.8 | -2.9 | -2.9 | -3 | -2.5 | -2.5 | -2.6 | -2.6 | -2.7 | -2.8 | -2.8 | -2.9 | -3 | -3 | -2.4 | -2.5 | -2.6 | -2.6 | -2.7 | -2.8 | -2.8 | -2.9 | -3 | -3 |  |  |  |  | 1.49 | 4.28 | 370 |  | 305 | 346 | 302 | 0.34 | 0.34 | 0.858 | 0.903 | 0.969 | 0.991 | 0.998 | 0.999 | 0.998 | 0.999 | 0.999 | 0.999 | 0.999 | 0.999 | 0.999 | 0.999 | 0.999 | 0.999 | 0.999 | 0.999 | 0.999 | 0.999 | 0.999 | 0.999 | 0.999 | 0.999 | 0.999 | 0.999 | 0.999 | 0.999 | 0.999 | 0.999 | 0.998 | 0.997 | 0.995 | 0.993 | 0.986 | 0.979 | 0.965 | 0.941 | 0.904 | 0.844 | 0.717 | 0.486 | 0.232 | 0 | 0.681 | 0.775 | 0.924 | 0.979 | 0.994 | 0.999 | 0.996 | 0.996 | 0.999 | 0.999 | 0.999 | 0.999 | 0.999 | 0.999 | 0.999 | 0.999 | 0.999 | 0.999 | 0.999 | 0.998 | 0.999 | 0.999 | 0.999 | 0.999 | 0.999 | 0.999 | 0.999 | 0.999 | 0.998 | 0.997 | 0.995 | 0.991 | 0.989 | 0.983 | 0.967 | 0.949 | 0.914 | 0.858 | 0.777 | 0.655 | 0.434 | 0.165 | 0.026 | 0 | 0.464 | 0.601 | 0.854 | 0.958 | 0.988 | 0.999 | 0.992 | 0.993 | 0.999 | 0.999 | 0.998 | 0.998 | 0.999 | 0.999 | 0.999 | 0.999 | 0.999 | 0.998 | 0.998 | 0.996 | 0.997 | 0.998 | 0.999 | 0.999 | 0.999 | 0.999 | 0.999 | 0.999 | 0.995 | 0.994 | 0.989 | 0.983 | 0.977 | 0.967 | 0.934 | 0.9 | 0.835 | 0.736 | 0.604 | 0.429 | 0.189 | 0.027 | 0 | 0 | 0.313 | 0.32968 | N-LAF34 | 773-496 | S-LAH66 | 773-496 | J-LASF016 | 773-496 | K-LaSFn7 | 773-496 | H-LaF50B | 773-496 |  | 20190614
◎ | 84 | TAF3D | 804-465 | 1.8042 | 46.5 | 46.504 | 0.017293 | 1.8083 | 46.26 | 46.258 | 0.017474 | 1.776 | 1.7831 | 1.7856 | 1.79 | 1.7932 | 1.7961 | 1.799 | 1.7998 | 1.8006 | 1.804 | 1.8042 | 1.8083 | 1.8163 | 1.8173 | 1.8259 | 1.834 | 1.8481 |  | 3.1753 | 0 | -1.4108 | -2 | 2.7861 | -2 | 4.0103 | -4 | 2.4505 | -5 | 2.4436 | -8 | 0.013415 | 0.005825 | 0.005193 | 0.0121 | 0.009637 | 0.014237 | 0.008487 | 0.008987 | 0.008634 | 0.7757 | 0.4389 | 0.1679 | 0.1689 | 0.3003 | 0.238 | 0.4617 | 0.5573 | 0.4694 | 0.8143 | 0.8148 | 0.4344 | 0.1662 | 0.2142 | 0.2501 | 0.2355 | 0.5143 | 0.4941 | 0.4645 | 0.8058 | 0.0126 | 0.0035 | -0.0089 | -0.0074 | -0.0459 | 1 | 3 | 1 | 1 | 1 | 1 | 1 | 692 | 722 | 661 | 679 | 749 | 55 | 57 | 59 | 60 | 61 | 62 | 62 | 62 | 63 | 63 | 63 | 63 | 63 | 64 | 64 | 65 | 66 | 68 | 70 | 61 | 76 | 0.817 | 0.496 | 735 | 7 | 60 | 123 | 47.6 | 0.297 | 105 | 1.82e-06 | 8.49e-09 | -3.35e-11 | 6.91e-07 | 6.18e-10 | 0.156 | 5.8 | 5.9 | 6 | 6.1 | 6.2 | 6.3 | 6.3 | 6.3 | 6.3 | 6.3 | 3.3 | 3.7 | 4.1 | 4.5 | 4.8 | 5 | 5.2 | 5.3 | 5.4 | 5.4 | 5.3 | 5.4 | 5.5 | 5.6 | 5.6 | 5.7 | 5.7 | 5.7 | 5.7 | 5.6 | 2.8 | 3.2 | 3.6 | 3.9 | 4.2 | 4.4 | 4.6 | 4.7 | 4.8 | 4.8 | 4.8 | 4.9 | 4.9 | 5 | 5 | 5.1 | 5.1 | 5.1 | 5 | 4.9 | 2.3 | 2.7 | 3.1 | 3.4 | 3.6 | 3.8 | 4 | 4.1 | 4.1 | 4.1 | 4.8 | 4.8 | 4.9 | 4.9 | 5 | 5 | 5 | 5 | 4.9 | 4.9 | 2.3 | 2.7 | 3 | 3.3 | 3.6 | 3.8 | 3.9 | 4 | 4 | 4 | 4.3 | 4.3 | 4.3 | 4.4 | 4.4 | 4.5 | 4.4 | 4.4 | 4.3 | 4.3 | 1.8 | 2.2 | 2.5 | 2.8 | 3 | 3.2 | 3.3 | 3.4 | 3.4 | 3.4 | 4.1 | 4.1 | 4.1 | 4.1 | 4.2 | 4.2 | 4.2 | 4.1 | 4 | 4 | 1.6 | 2 | 2.3 | 2.6 | 2.8 | 3 | 3.1 | 3.1 | 3.2 | 3.1 | 3.9 | 3.9 | 3.9 | 3.9 | 4 | 4 | 3.9 | 3.9 | 3.8 | 3.7 | 1.4 | 1.8 | 2.1 | 2.4 | 2.6 | 2.7 | 2.8 | 2.9 | 2.9 | 2.9 | 3.8 | 3.8 | 3.9 | 3.9 | 3.9 | 3.9 | 3.9 | 3.8 | 3.7 | 3.7 | 1.4 | 1.8 | 2.1 | 2.3 | 2.5 | 2.7 | 2.8 | 2.9 | 2.9 | 2.8 | 3.8 | 3.8 | 3.8 | 3.8 | 3.9 | 3.9 | 3.8 | 3.8 | 3.7 | 3.6 | 1.4 | 1.7 | 2 | 2.3 | 2.5 | 2.6 | 2.7 | 2.8 | 2.8 | 2.8 | 3.6 | 3.6 | 3.7 | 3.7 | 3.7 | 3.7 | 3.6 | 3.6 | 3.5 | 3.4 | 1.2 | 1.6 | 1.9 | 2.1 | 2.3 | 2.5 | 2.6 | 2.6 | 2.6 | 2.6 | -2.4 | -2.5 | -2.6 | -2.6 | -2.7 | -2.8 | -2.9 | -3 | -3.1 | -3.1 | -2.4 | -2.5 | -2.6 | -2.6 | -2.7 | -2.8 | -2.9 | -3 | -3.1 | -3.1 | -2.4 | -2.4 | -2.5 | -2.6 | -2.7 | -2.8 | -2.9 | -3 | -3.1 | -3.1 | -2.4 | -2.5 | -2.6 | -2.6 | -2.7 | -2.8 | -2.9 | -3 | -3.1 | -3.1 |  |  |  |  | 1.17 | 4.4 | 385 |  | 320 | 356 | 317 | 0.48 | 0.49 | 0.889 | 0.929 | 0.98 | 0.993 | 0.998 | 0.999 | 0.999 | 0.999 | 0.999 | 0.999 | 0.999 | 0.999 | 0.999 | 0.999 | 0.999 | 0.999 | 0.999 | 0.999 | 0.999 | 0.999 | 0.999 | 0.999 | 0.999 | 0.999 | 0.999 | 0.999 | 0.999 | 0.999 | 0.999 | 0.998 | 0.997 | 0.995 | 0.992 | 0.988 | 0.981 | 0.967 | 0.941 | 0.894 | 0.798 | 0.611 | 0.239 | 0.022 | 0 | 0 | 0.744 | 0.832 | 0.952 | 0.982 | 0.994 | 0.997 | 0.998 | 0.998 | 0.998 | 0.999 | 0.999 | 0.999 | 0.999 | 0.999 | 0.999 | 0.999 | 0.999 | 0.999 | 0.999 | 0.999 | 0.999 | 0.999 | 0.999 | 0.999 | 0.999 | 0.999 | 0.999 | 0.998 | 0.997 | 0.996 | 0.994 | 0.988 | 0.981 | 0.971 | 0.952 | 0.92 | 0.859 | 0.755 | 0.569 | 0.291 | 0.028 | 0 | 0 | 0 | 0.554 | 0.693 | 0.906 | 0.964 | 0.988 | 0.995 | 0.995 | 0.995 | 0.996 | 0.998 | 0.998 | 0.998 | 0.998 | 0.998 | 0.998 | 0.998 | 0.999 | 0.998 | 0.999 | 0.999 | 0.999 | 0.999 | 0.999 | 0.999 | 0.999 | 0.999 | 0.998 | 0.996 | 0.994 | 0.992 | 0.987 | 0.975 | 0.963 | 0.942 | 0.907 | 0.846 | 0.737 | 0.57 | 0.324 | 0.085 | 0 | 0 | 0 | 0 | 0.31316 | 0.32988 | N-LASF44 | 804-465 | S-LAH65VS | 804-465 | J-LASF015 | 804-466 | K-LaSFn6 | 804-466 | H-ZLaF50E | 804-466 |  | 20190614
◎ | 85 | TAF48 | 791-481 | 1.7909 | 48.09 | 48.091 | 0.016446 | 1.7948 | 47.85 | 47.846 | 0.016612 | 1.7638 | 1.7707 | 1.7731 | 1.7774 | 1.7804 | 1.7832 | 1.786 | 1.7867 | 1.7875 | 1.7908 | 1.7909 | 1.7948 | 1.8024 | 1.8034 | 1.8115 | 1.8192 | 1.8324 |  | 3.1331 | 0 | -1.4211 | -2 | 2.5643 | -2 | 6.0075 | -4 | -9.8659 | -6 | 1.3352 | -6 | 0.012835 | 0.005556 | 0.004947 | 0.011499 | 0.009117 | 0.013619 | 0.008079 | 0.008533 | 0.008167 | 0.7804 | 0.4426 | 0.1685 | 0.1693 | 0.3008 | 0.2381 | 0.4611 | 0.5544 | 0.4649 | 0.8024 | 0.8198 | 0.4382 | 0.1668 | 0.2148 | 0.2506 | 0.2357 | 0.5137 | 0.4916 | 0.4602 | 0.7944 | 0.0098 | 0.0026 | -0.0087 | -0.0074 | -0.0482 | 1 | 3 | 2 | 1 | 1 | 2 |  | 678 | 711 | 655 | 673 | 742 | 56 | 58 | 58 | 59 | 60 | 60 | 60 | 61 | 61 | 61 | 61 | 62 | 62 | 62 | 63 | 64 | 65 | 66 | 67 | 60 | 76 | 0.826 | 0.51 | 715 | 7 | 55 | 121 | 46.6 | 0.3 |  | 2.43e-06 | 8.67e-09 | -4.23e-12 | 7.49e-07 | 5.44e-10 | 0.108 | 6.3 | 6.3 | 6.3 | 6.4 | 6.5 | 6.6 | 6.8 | 7 | 7.1 | 7.3 | 3.8 | 4.1 | 4.5 | 4.8 | 5.1 | 5.4 | 5.7 | 6 | 6.2 | 6.4 | 5.9 | 5.8 | 5.8 | 5.9 | 6 | 6.1 | 6.3 | 6.4 | 6.6 | 6.7 | 3.4 | 3.7 | 4 | 4.3 | 4.6 | 4.9 | 5.1 | 5.4 | 5.7 | 5.9 | 5.4 | 5.3 | 5.3 | 5.3 | 5.4 | 5.5 | 5.7 | 5.8 | 6 | 6.1 | 2.9 | 3.2 | 3.5 | 3.8 | 4 | 4.3 | 4.6 | 4.8 | 5.1 | 5.2 | 5.3 | 5.2 | 5.2 | 5.3 | 5.4 | 5.5 | 5.6 | 5.7 | 5.9 | 6 | 2.8 | 3.1 | 3.4 | 3.7 | 4 | 4.2 | 4.5 | 4.7 | 5 | 5.2 | 4.8 | 4.8 | 4.7 | 4.8 | 4.9 | 4.9 | 5.1 | 5.2 | 5.3 | 5.4 | 2.4 | 2.7 | 3 | 3.2 | 3.5 | 3.7 | 4 | 4.2 | 4.4 | 4.6 | 4.6 | 4.5 | 4.5 | 4.5 | 4.6 | 4.7 | 4.8 | 4.9 | 5 | 5.1 | 2.2 | 2.5 | 2.7 | 3 | 3.2 | 3.5 | 3.7 | 3.9 | 4.2 | 4.3 | 4.4 | 4.3 | 4.3 | 4.3 | 4.4 | 4.5 | 4.6 | 4.7 | 4.8 | 4.9 | 2 | 2.3 | 2.5 | 2.8 | 3 | 3.2 | 3.5 | 3.7 | 3.9 | 4.1 | 4.4 | 4.3 | 4.3 | 4.3 | 4.3 | 4.4 | 4.5 | 4.6 | 4.7 | 4.8 | 2 | 2.2 | 2.5 | 2.7 | 3 | 3.2 | 3.4 | 3.6 | 3.9 | 4 | 4.3 | 4.2 | 4.2 | 4.2 | 4.3 | 4.4 | 4.5 | 4.6 | 4.7 | 4.8 | 1.9 | 2.2 | 2.4 | 2.7 | 2.9 | 3.1 | 3.4 | 3.6 | 3.8 | 4 | 4.2 | 4.1 | 4.1 | 4.1 | 4.1 | 4.2 | 4.3 | 4.4 | 4.5 | 4.6 | 1.8 | 2 | 2.3 | 2.5 | 2.7 | 3 | 3.2 | 3.4 | 3.6 | 3.8 | -2.6 | -2.7 | -2.7 | -2.8 | -2.8 | -3 | -3 | -3.1 | -3.2 | -3.2 | -2.6 | -2.7 | -2.7 | -2.8 | -2.9 | -2.9 | -3 | -3.1 | -3.2 | -3.2 | -2.6 | -2.6 | -2.7 | -2.8 | -2.8 | -2.9 | -3 | -3.1 | -3.2 | -3.2 | -2.6 | -2.6 | -2.7 | -2.8 | -2.9 | -2.9 | -3 | -3.1 | -3.1 | -3.2 | [5 empty] | 4.39 | 375 |  | 305 | 344 | 303 | 0.37 | 0.38 | 0.892 | 0.93 | 0.98 | 0.993 | 0.998 | 0.999 | 0.999 | 0.999 | 0.999 | 0.999 | 0.999 | 0.999 | 0.999 | 0.999 | 0.999 | 0.999 | 0.999 | 0.999 | 0.999 | 0.999 | 0.999 | 0.999 | 0.999 | 0.999 | 0.999 | 0.999 | 0.999 | 0.999 | 0.999 | 0.999 | 0.998 | 0.996 | 0.995 | 0.992 | 0.988 | 0.98 | 0.968 | 0.947 | 0.912 | 0.844 | 0.699 | 0.431 | 0 | 0 | 0.752 | 0.834 | 0.95 | 0.982 | 0.994 | 0.998 | 0.998 | 0.998 | 0.999 | 0.999 | 0.999 | 0.999 | 0.999 | 0.999 | 0.999 | 0.999 | 0.999 | 0.999 | 0.999 | 0.999 | 0.999 | 0.999 | 0.999 | 0.999 | 0.999 | 0.999 | 0.999 | 0.999 | 0.998 | 0.996 | 0.995 | 0.991 | 0.987 | 0.981 | 0.97 | 0.951 | 0.922 | 0.874 | 0.794 | 0.655 | 0.408 | 0.122 | 0 | 0 | 0.566 | 0.696 | 0.903 | 0.965 | 0.988 | 0.996 | 0.997 | 0.996 | 0.998 | 0.999 | 0.999 | 0.999 | 0.999 | 0.999 | 0.999 | 0.999 | 0.999 | 0.999 | 0.999 | 0.999 | 0.999 | 0.999 | 0.999 | 0.999 | 0.999 | 0.999 | 0.999 | 0.997 | 0.995 | 0.992 | 0.989 | 0.982 | 0.975 | 0.962 | 0.941 | 0.903 | 0.849 | 0.763 | 0.63 | 0.429 | 0.166 | 0.015 | 0 | 0 | 0.31307 | 0.32979 | [11 empty] | 20240501
◎ | 86 | TAFD5G | 835-427 | 1.8348 | 42.72 | 42.721 | 0.019541 | 1.8395 | 42.47 | 42.472 | 0.019765 | 1.8042 | 1.8116 | 1.8142 | 1.8191 | 1.8225 | 1.8257 | 1.829 | 1.8299 | 1.8308 | 1.8346 | 1.8348 | 1.8395 | 1.8485 | 1.8497 | 1.8596 | 1.8689 | 1.8854 |  | 3.2757 | 0 | -1.4486 | -2 | 3.078 | -2 | 7.8916 | -4 | -4.081 | -6 | 2.2274 | -6 | 0.014742 | 0.006469 | 0.005825 | 0.013716 | 0.011035 | 0.015661 | 0.009551 | 0.010214 | 0.009892 | 0.7544 | 0.4234 | 0.1645 | 0.1665 | 0.2981 | 0.2377 | 0.4642 | 0.5647 | 0.4794 | 0.8408 | 0.7924 | 0.4186 | 0.1627 | 0.2111 | 0.2482 | 0.235 | 0.5168 | 0.5005 | 0.474 | 0.8313 | 0.0089 | 0.0023 | -0.0079 | -0.0067 | -0.0428 | 1 | 3 | 1 | 1 | 1 | 1 | 1 | 673 | 709 | 641 | 662 | 738 | 56 | 58 | 60 | 61 | 62 | 63 | 64 | 64 | 65 | 65 | 65 | 65 | 66 | 66 | 66 | 67 | 68 | 69 | 71 | 63 | 78 | 0.873 | 0.511 | 685 | 7 | 60 | 123 | 47.2 | 0.3 | 105 | 2.22e-06 | 9.37e-09 | -5.94e-11 | 8.37e-07 | 7.86e-10 | 0.157 | 6.7 | 6.9 | 7.1 | 7.3 | 7.4 | 7.5 | 7.5 | 7.4 | 7.2 | 7 | 4.1 | 4.7 | 5.2 | 5.6 | 5.9 | 6.2 | 6.3 | 6.3 | 6.3 | 6.2 | 6.1 | 6.2 | 6.4 | 6.6 | 6.7 | 6.7 | 6.7 | 6.6 | 6.4 | 6.2 | 3.5 | 4.1 | 4.6 | 4.9 | 5.2 | 5.4 | 5.5 | 5.5 | 5.5 | 5.3 | 5.4 | 5.6 | 5.7 | 5.9 | 5.9 | 5.9 | 5.9 | 5.8 | 5.6 | 5.3 | 2.9 | 3.4 | 3.9 | 4.2 | 4.5 | 4.7 | 4.7 | 4.7 | 4.6 | 4.5 | 5.3 | 5.5 | 5.7 | 5.8 | 5.8 | 5.9 | 5.8 | 5.7 | 5.5 | 5.2 | 2.8 | 3.3 | 3.8 | 4.2 | 4.4 | 4.6 | 4.7 | 4.6 | 4.5 | 4.4 | 4.8 | 4.9 | 5 | 5.1 | 5.2 | 5.2 | 5.1 | 4.9 | 4.7 | 4.5 | 2.3 | 2.8 | 3.2 | 3.5 | 3.8 | 3.9 | 4 | 3.9 | 3.8 | 3.6 | 4.5 | 4.6 | 4.7 | 4.8 | 4.9 | 4.8 | 4.7 | 4.6 | 4.3 | 4.1 | 2 | 2.5 | 2.9 | 3.2 | 3.4 | 3.6 | 3.6 | 3.6 | 3.4 | 3.3 | 4.2 | 4.4 | 4.5 | 4.5 | 4.6 | 4.5 | 4.4 | 4.3 | 4 | 3.8 | 1.8 | 2.2 | 2.6 | 3 | 3.2 | 3.3 | 3.3 | 3.3 | 3.1 | 2.9 | 4.2 | 4.3 | 4.4 | 4.5 | 4.5 | 4.5 | 4.4 | 4.2 | 4 | 3.7 | 1.7 | 2.2 | 2.6 | 2.9 | 3.1 | 3.2 | 3.3 | 3.2 | 3.1 | 2.9 | 4.1 | 4.2 | 4.4 | 4.4 | 4.5 | 4.4 | 4.3 | 4.1 | 3.9 | 3.7 | 1.7 | 2.1 | 2.5 | 2.8 | 3.1 | 3.2 | 3.2 | 3.1 | 3 | 2.8 | 3.9 | 4.1 | 4.2 | 4.2 | 4.2 | 4.2 | 4.1 | 3.9 | 3.6 | 3.4 | 1.5 | 2 | 2.3 | 2.6 | 2.8 | 3 | 3 | 2.9 | 2.7 | 2.6 | -2.4 | -2.5 | -2.6 | -2.7 | -2.7 | -2.9 | -2.9 | -3.1 | -3.2 | -3.2 | -2.4 | -2.5 | -2.6 | -2.7 | -2.8 | -2.9 | -3 | -3.1 | -3.2 | -3.2 | -2.4 | -2.5 | -2.6 | -2.7 | -2.7 | -2.9 | -2.9 | -3.1 | -3.1 | -3.2 | -2.4 | -2.5 | -2.6 | -2.7 | -2.8 | -2.9 | -3 | -3 | -3.1 | -3.2 |  |  |  |  | 1.36 | 4.57 | 400 |  | 325 | 360 | 323 | 0.89 | 0.95 | 0.903 | 0.94 | 0.983 | 0.993 | 0.997 | 0.999 | 0.999 | 0.999 | 0.999 | 0.999 | 0.999 | 0.999 | 0.999 | 0.999 | 0.999 | 0.999 | 0.999 | 0.999 | 0.999 | 0.999 | 0.999 | 0.999 | 0.999 | 0.999 | 0.999 | 0.999 | 0.999 | 0.998 | 0.997 | 0.996 | 0.995 | 0.991 | 0.987 | 0.981 | 0.97 | 0.953 | 0.919 | 0.858 | 0.737 | 0.509 | 0.11 | 0 | 0 | 0 | 0.776 | 0.857 | 0.958 | 0.983 | 0.993 | 0.997 | 0.997 | 0.997 | 0.997 | 0.998 | 0.998 | 0.999 | 0.999 | 0.999 | 0.999 | 0.999 | 0.999 | 0.999 | 0.999 | 0.999 | 0.999 | 0.999 | 0.999 | 0.999 | 0.999 | 0.999 | 0.997 | 0.996 | 0.994 | 0.991 | 0.986 | 0.977 | 0.968 | 0.953 | 0.927 | 0.886 | 0.809 | 0.682 | 0.465 | 0.185 | 0 | 0 | 0 | 0 | 0.602 | 0.734 | 0.918 | 0.965 | 0.986 | 0.993 | 0.994 | 0.993 | 0.995 | 0.997 | 0.997 | 0.997 | 0.997 | 0.997 | 0.997 | 0.997 | 0.998 | 0.998 | 0.998 | 0.999 | 0.999 | 0.999 | 0.998 | 0.998 | 0.997 | 0.997 | 0.994 | 0.991 | 0.987 | 0.982 | 0.973 | 0.955 | 0.938 | 0.908 | 0.86 | 0.784 | 0.654 | 0.465 | 0.217 | 0.034 | 0 | 0 | 0 | 0 | 0.31365 | 0.33062 | (N-LASF41) | (835-431) | S-LAH55VS | 835-427 | J-LASF05 | 835-427 | K-LaSFn8 | 835-427 | H-ZLaF55D | 835-427 |  | 20190614
◎ | 87 | TAFD25 | 904-313 | 1.9037 | 31.32 | 31.315 | 0.028857 | 1.9105 | 31.08 | 31.081 | 0.029294 | 1.8629 | 1.8718 | 1.8752 | 1.8815 | 1.8862 | 1.8907 | 1.8953 | 1.8966 | 1.8978 | 1.9034 | 1.9037 | 1.9105 | 1.9241 | 1.9259 | 1.9413 | 1.9564 | 1.9846 |  | 3.4906 | 0 | -1.6326 | -2 | 4.1146 | -2 | 2.7169 | -3 | -1.8261 | -4 | 2.0642 | -5 | 0.020107 | 0.009068 | 0.008396 | 0.020461 | 0.017164 | 0.021418 | 0.01391 | 0.015384 | 0.015416 | 0.6968 | 0.3825 | 0.1548 | 0.1594 | 0.291 | 0.2365 | 0.4725 | 0.5948 | 0.5248 | 0.9755 | 0.7311 | 0.3768 | 0.1525 | 0.2018 | 0.2419 | 0.233 | 0.5252 | 0.5263 | 0.517 | 0.9609 | 0.0046 | -0.0006 | 0.0034 | 0.0028 | 0.0366 | 1 | 1 | 1 | 1 | 1 | 1 |  | 655 | 707 | 634 | 651 | 735 | 66 | 68 | 69 | 70 | 71 | 71 | 71 | 71 | 71 | 71 | 71 | 72 | 72 | 73 | 74 | 76 | 78 | 81 | 84 | 70 | 88 | 0.82 | 0.474 | 630 | 6 | 90 | 113 | 43 | 0.299 | 88 | -2.77e-07 | 7.51e-09 | -2.95e-11 | 1.02e-06 | 9.45e-10 | 0.245 | 8.1 | 8.3 | 8.6 | 8.8 | 9 | 9.2 | 9.4 | 9.6 | 9.7 | 9.8 | 5.5 | 6 | 6.6 | 7.1 | 7.5 | 7.9 | 8.2 | 8.5 | 8.7 | 8.9 | 6.8 | 6.9 | 7.1 | 7.3 | 7.4 | 7.6 | 7.7 | 7.8 | 7.9 | 7.9 | 4.1 | 4.6 | 5.1 | 5.5 | 5.9 | 6.3 | 6.5 | 6.8 | 6.9 | 7 | 5.5 | 5.6 | 5.7 | 5.8 | 5.9 | 6.1 | 6.1 | 6.2 | 6.2 | 6.2 | 2.9 | 3.3 | 3.8 | 4.1 | 4.5 | 4.7 | 5 | 5.1 | 5.3 | 5.3 | 5.4 | 5.5 | 5.6 | 5.7 | 5.8 | 5.9 | 6 | 6 | 6.1 | 6 | 2.7 | 3.2 | 3.6 | 4 | 4.3 | 4.6 | 4.8 | 5 | 5.1 | 5.1 | 4.4 | 4.4 | 4.5 | 4.6 | 4.6 | 4.7 | 4.7 | 4.7 | 4.7 | 4.7 | 1.8 | 2.2 | 2.6 | 2.9 | 3.2 | 3.4 | 3.6 | 3.7 | 3.8 | 3.8 | 3.9 | 3.9 | 4 | 4 | 4.1 | 4.1 | 4.2 | 4.2 | 4.1 | 4.1 | 1.3 | 1.7 | 2.1 | 2.4 | 2.6 | 2.8 | 3 | 3.1 | 3.2 | 3.2 | 3.5 | 3.5 | 3.6 | 3.6 | 3.7 | 3.7 | 3.7 | 3.7 | 3.6 | 3.6 | 0.9 | 1.3 | 1.7 | 2 | 2.2 | 2.4 | 2.5 | 2.6 | 2.7 | 2.7 | 3.4 | 3.5 | 3.5 | 3.5 | 3.6 | 3.6 | 3.6 | 3.6 | 3.5 | 3.5 | 0.9 | 1.3 | 1.6 | 1.9 | 2.1 | 2.3 | 2.4 | 2.5 | 2.6 | 2.6 | 3.4 | 3.4 | 3.4 | 3.4 | 3.5 | 3.5 | 3.5 | 3.5 | 3.4 | 3.3 | 0.8 | 1.2 | 1.5 | 1.8 | 2 | 2.2 | 2.3 | 2.4 | 2.5 | 2.5 | 3.1 | 3.1 | 3.1 | 3.1 | 3.1 | 3.2 | 3.1 | 3.1 | 3 | 3 | 0.5 | 0.9 | 1.2 | 1.5 | 1.7 | 1.9 | 2 | 2.1 | 2.1 | 2.1 | -2.1 | -2.2 | -2.2 | -2.3 | -2.4 | -2.5 | -2.5 | -2.6 | -2.7 | -2.7 | -2.1 | -2.2 | -2.2 | -2.3 | -2.4 | -2.5 | -2.5 | -2.6 | -2.7 | -2.7 | -2.1 | -2.1 | -2.2 | -2.3 | -2.4 | -2.5 | -2.5 | -2.6 | -2.7 | -2.7 | -2.1 | -2.2 | -2.2 | -2.3 | -2.4 | -2.5 | -2.5 | -2.6 | -2.7 | -2.7 |  |  |  |  | 1.42 | 4.51 |  | 400 | 360 | 393 | 359 | 2.91 | 2.96 | 0.936 | 0.962 | 0.989 | 0.998 | 0.999 | 0.999 | 0.999 | 0.999 | 0.999 | 0.999 | 0.999 | 0.999 | 0.999 | 0.999 | 0.999 | 0.999 | 0.999 | 0.999 | 0.999 | 0.999 | 0.999 | 0.999 | 0.999 | 0.999 | 0.999 | 0.999 | 0.997 | 0.996 | 0.994 | 0.991 | 0.985 | 0.969 | 0.95 | 0.909 | 0.811 | 0.587 | 0.219 | 0 | 0 | 0 | 0 | 0 | 0 | 0 | 0.847 | 0.907 | 0.973 | 0.994 | 0.999 | 0.999 | 0.998 | 0.998 | 0.999 | 0.999 | 0.999 | 0.999 | 0.999 | 0.999 | 0.999 | 0.998 | 0.998 | 0.998 | 0.998 | 0.999 | 0.999 | 0.998 | 0.997 | 0.997 | 0.998 | 0.998 | 0.993 | 0.99 | 0.984 | 0.977 | 0.962 | 0.924 | 0.88 | 0.787 | 0.593 | 0.264 | 0.023 | 0 | 0 | 0 | 0 | 0 | 0 | 0 | 0.717 | 0.822 | 0.946 | 0.988 | 0.999 | 0.999 | 0.997 | 0.996 | 0.998 | 0.999 | 0.998 | 0.998 | 0.998 | 0.998 | 0.997 | 0.997 | 0.996 | 0.996 | 0.996 | 0.997 | 0.997 | 0.996 | 0.995 | 0.995 | 0.995 | 0.996 | 0.986 | 0.98 | 0.969 | 0.955 | 0.926 | 0.854 | 0.775 | 0.619 | 0.352 | 0.069 | 0 | 0 | 0 | 0 | 0 | 0 | 0 | 0 | 0.31518 | 0.33329 | N-LASF46B | 904-313 | S-LAH95 | 904-313 | J-LASFH13HS | 904-313 |  |  | H-ZLaF75B | 904-314 |  | 20190614
◎ | 88 | TAFD30 | 883-408 | 1.883 | 40.81 | 40.806 | 0.021639 | 1.8881 | 40.56 | 40.56 | 0.021897 | 1.8503 | 1.8578 | 1.8606 | 1.8658 | 1.8695 | 1.873 | 1.8766 | 1.8776 | 1.8785 | 1.8828 | 1.883 | 1.8881 | 1.8982 | 1.8995 | 1.9104 | 1.9208 | 1.9389 |  | 3.4419 | 0 | -1.4175 | -2 | 3.4351 | -2 | 1.1752 | -3 | -3.901 | -5 | 3.7417 | -6 | 0.015973 | 0.007087 | 0.006431 | 0.015208 | 0.012239 | 0.016985 | 0.010564 | 0.011333 | 0.010969 | 0.7382 | 0.4106 | 0.1623 | 0.1652 | 0.2972 | 0.2378 | 0.465 | 0.5656 | 0.479 | 0.837 | 0.7757 | 0.4058 | 0.1604 | 0.2095 | 0.2475 | 0.235 | 0.5176 | 0.5009 | 0.4733 | 0.8271 | 0.0016 | 0.0011 | -0.0104 | -0.0093 | -0.0639 | 1 | 1 | 1 | 1 | 1 | 1 |  | 695 | 736 | 677 | 691 | 788 | 62 | 63 | 65 | 65 | 66 | 66 | 66 | 66 | 66 | 65 | 65 | 66 | 66 | 67 | 68 | 70 | 72 | 75 | 79 | 65 | 82 | 0.788 | 0.391 | 730 | 7 | 60 | 126 | 48.4 | 0.301 | 113 | 2.21e-06 | 9.96e-09 | -3.19e-11 | 8.4e-07 | 2.81e-10 | 0.184 | 7.6 | 7.7 | 7.8 | 7.9 | 8 | 8 | 8.1 | 8.1 | 8.1 | 8 | 5 | 5.4 | 5.8 | 6.2 | 6.5 | 6.7 | 6.9 | 7 | 7.1 | 7.1 | 6.9 | 6.9 | 7 | 7.1 | 7.1 | 7.2 | 7.2 | 7.2 | 7.2 | 7.1 | 4.2 | 4.7 | 5 | 5.4 | 5.7 | 5.9 | 6.1 | 6.2 | 6.3 | 6.3 | 6 | 6.1 | 6.2 | 6.2 | 6.3 | 6.4 | 6.4 | 6.4 | 6.3 | 6.3 | 3.4 | 3.9 | 4.2 | 4.6 | 4.8 | 5 | 5.2 | 5.3 | 5.4 | 5.4 | 6 | 6 | 6.1 | 6.1 | 6.2 | 6.3 | 6.3 | 6.3 | 6.2 | 6.2 | 3.4 | 3.8 | 4.1 | 4.5 | 4.7 | 4.9 | 5.1 | 5.2 | 5.3 | 5.3 | 5.3 | 5.3 | 5.3 | 5.4 | 5.5 | 5.5 | 5.5 | 5.5 | 5.4 | 5.4 | 2.7 | 3.1 | 3.5 | 3.8 | 4 | 4.2 | 4.4 | 4.5 | 4.5 | 4.5 | 4.9 | 4.9 | 5 | 5.1 | 5.1 | 5.1 | 5.2 | 5.1 | 5.1 | 5 | 2.4 | 2.8 | 3.1 | 3.4 | 3.7 | 3.9 | 4 | 4.1 | 4.1 | 4.1 | 4.6 | 4.7 | 4.7 | 4.8 | 4.8 | 4.8 | 4.9 | 4.8 | 4.8 | 4.7 | 2.1 | 2.5 | 2.8 | 3.1 | 3.4 | 3.6 | 3.7 | 3.8 | 3.8 | 3.8 | 4.6 | 4.6 | 4.6 | 4.7 | 4.8 | 4.8 | 4.8 | 4.7 | 4.7 | 4.6 | 2 | 2.4 | 2.8 | 3.1 | 3.3 | 3.5 | 3.6 | 3.7 | 3.8 | 3.8 | 4.5 | 4.5 | 4.6 | 4.6 | 4.7 | 4.7 | 4.7 | 4.7 | 4.6 | 4.6 | 2 | 2.4 | 2.7 | 3 | 3.2 | 3.4 | 3.6 | 3.7 | 3.7 | 3.7 | 4.3 | 4.3 | 4.4 | 4.4 | 4.4 | 4.5 | 4.5 | 4.4 | 4.4 | 4.3 | 1.8 | 2.2 | 2.5 | 2.8 | 3 | 3.2 | 3.3 | 3.4 | 3.5 | 3.5 | -2.5 | -2.6 | -2.6 | -2.6 | -2.6 | -2.7 | -2.6 | -2.7 | -2.7 | -2.7 | -2.5 | -2.5 | -2.6 | -2.6 | -2.6 | -2.6 | -2.7 | -2.7 | -2.7 | -2.7 | -2.5 | -2.5 | -2.5 | -2.6 | -2.6 | -2.6 | -2.6 | -2.7 | -2.7 | -2.7 | -2.5 | -2.5 | -2.6 | -2.6 | -2.6 | -2.6 | -2.7 | -2.7 | -2.7 | -2.7 |  |  |  |  | 1.2 | 5.42 |  | 370 | 315 | 362 | 312 | 1.03 | 1.05 | 0.941 | 0.966 | 0.991 | 0.997 | 0.999 | 0.999 | 0.999 | 0.999 | 0.999 | 0.999 | 0.999 | 0.999 | 0.999 | 0.999 | 0.999 | 0.999 | 0.999 | 0.999 | 0.999 | 0.999 | 0.999 | 0.999 | 0.999 | 0.999 | 0.999 | 0.999 | 0.999 | 0.998 | 0.998 | 0.996 | 0.994 | 0.99 | 0.987 | 0.981 | 0.971 | 0.952 | 0.924 | 0.883 | 0.82 | 0.711 | 0.495 | 0.253 | 0 | 0 | 0.858 | 0.917 | 0.977 | 0.993 | 0.999 | 0.999 | 0.998 | 0.998 | 0.999 | 0.999 | 0.999 | 0.999 | 0.999 | 0.999 | 0.999 | 0.999 | 0.999 | 0.999 | 0.999 | 0.999 | 0.999 | 0.999 | 0.999 | 0.999 | 0.999 | 0.999 | 0.998 | 0.996 | 0.994 | 0.99 | 0.985 | 0.976 | 0.967 | 0.952 | 0.928 | 0.884 | 0.82 | 0.733 | 0.608 | 0.427 | 0.172 | 0.032 | 0 | 0 | 0.736 | 0.841 | 0.955 | 0.986 | 0.998 | 0.999 | 0.996 | 0.996 | 0.999 | 0.999 | 0.999 | 0.998 | 0.998 | 0.998 | 0.997 | 0.997 | 0.998 | 0.997 | 0.998 | 0.997 | 0.997 | 0.997 | 0.999 | 0.999 | 0.999 | 0.999 | 0.997 | 0.992 | 0.987 | 0.98 | 0.971 | 0.953 | 0.935 | 0.906 | 0.86 | 0.781 | 0.672 | 0.537 | 0.37 | 0.183 | 0.029 | 0 | 0 | 0 | 0.31377 | 0.33099 | N-LASF31A | 883-408 | S-LAH58 | 883-408 | J-LASF08A | 883-407 | K-LaSFn17 | 883-408 | H-ZLaF68B | 883-408 |  | 20190614
◎ | 89 | TAFD32 | 871-407 | 1.8707 | 40.73 | 40.729 | 0.021378 | 1.8758 | 40.48 | 40.478 | 0.021636 | 1.8386 | 1.8459 | 1.8486 | 1.8537 | 1.8574 | 1.8608 | 1.8644 | 1.8654 | 1.8663 | 1.8705 | 1.8707 | 1.8758 | 1.8857 | 1.887 | 1.8979 | 1.9082 | 1.9264 |  | 3.3961 | 0 | -1.3087 | -2 | 3.4854 | -2 | 7.9083 | -4 | 7.6995 | -6 | 2.3517 | -6 | 0.01576 | 0.006999 | 0.006349 | 0.015029 | 0.012148 | 0.016759 | 0.01043 | 0.011206 | 0.010891 | 0.7372 | 0.4098 | 0.1623 | 0.1651 | 0.297 | 0.2376 | 0.4654 | 0.5682 | 0.484 | 0.8526 | 0.7746 | 0.4049 | 0.1603 | 0.2093 | 0.2473 | 0.2348 | 0.5179 | 0.5034 | 0.4782 | 0.8424 | 0.001 | 0.0011 | -0.0078 | -0.0068 | -0.044 | 1 | 2 | 1 | 1 | 1 | 1 | 1 | 717 | 744 | 688 | 705 | 791 | 62 | 64 | 65 | 67 | 68 | 68 | 69 | 70 | 70 | 70 | 71 | 71 | 71 | 71 | 71 | 72 | 72 | 73 | 74 | 68 | 84 | 0.838 | 0.462 | 650 | 7 | 60 | 123 | 47.1 | 0.302 | 113 | 2.82e-07 | 8.11e-09 | -2.84e-11 | 9.6e-07 | 9.61e-10 | 0.141 | 6.2 | 6.3 | 6.5 | 6.6 | 6.8 | 7 | 7.1 | 7.2 | 7.3 | 7.3 | 3.6 | 4.1 | 4.5 | 5 | 5.3 | 5.6 | 5.9 | 6.1 | 6.3 | 6.4 | 5.5 | 5.6 | 5.7 | 5.9 | 6 | 6.1 | 6.2 | 6.3 | 6.4 | 6.4 | 2.9 | 3.4 | 3.8 | 4.2 | 4.5 | 4.8 | 5.1 | 5.3 | 5.4 | 5.5 | 4.8 | 4.9 | 5 | 5.1 | 5.2 | 5.3 | 5.3 | 5.4 | 5.4 | 5.4 | 2.2 | 2.7 | 3.1 | 3.4 | 3.7 | 4 | 4.2 | 4.3 | 4.5 | 4.5 | 4.7 | 4.8 | 4.9 | 5 | 5.1 | 5.2 | 5.2 | 5.3 | 5.3 | 5.3 | 2.1 | 2.6 | 3 | 3.3 | 3.6 | 3.9 | 4.1 | 4.2 | 4.4 | 4.4 | 4.1 | 4.1 | 4.2 | 4.3 | 4.3 | 4.4 | 4.4 | 4.5 | 4.4 | 4.4 | 1.5 | 1.9 | 2.3 | 2.6 | 2.9 | 3.1 | 3.3 | 3.4 | 3.5 | 3.5 | 3.8 | 3.8 | 3.8 | 3.9 | 4 | 4 | 4 | 4 | 4 | 4 | 1.2 | 1.6 | 2 | 2.3 | 2.5 | 2.7 | 2.9 | 3 | 3.1 | 3.1 | 3.5 | 3.5 | 3.5 | 3.6 | 3.6 | 3.7 | 3.7 | 3.7 | 3.6 | 3.6 | 1 | 1.3 | 1.7 | 2 | 2.2 | 2.4 | 2.6 | 2.7 | 2.7 | 2.7 | 3.4 | 3.4 | 3.5 | 3.5 | 3.6 | 3.6 | 3.6 | 3.6 | 3.6 | 3.5 | 0.9 | 1.3 | 1.6 | 1.9 | 2.1 | 2.3 | 2.5 | 2.6 | 2.7 | 2.7 | 3.4 | 3.4 | 3.4 | 3.5 | 3.5 | 3.5 | 3.6 | 3.5 | 3.5 | 3.4 | 0.8 | 1.2 | 1.5 | 1.8 | 2.1 | 2.3 | 2.4 | 2.5 | 2.6 | 2.6 | 3.2 | 3.2 | 3.2 | 3.2 | 3.2 | 3.3 | 3.3 | 3.3 | 3.2 | 3.2 | 0.6 | 1 | 1.3 | 1.6 | 1.8 | 2 | 2.2 | 2.2 | 2.3 | 2.3 | -2.4 | -2.5 | -2.6 | -2.7 | -2.8 | -2.9 | -3 | -3.1 | -3.2 | -3.2 | -2.4 | -2.5 | -2.6 | -2.7 | -2.8 | -2.9 | -3 | -3.1 | -3.2 | -3.3 | -2.4 | -2.5 | -2.6 | -2.7 | -2.8 | -2.9 | -3 | -3.1 | -3.2 | -3.2 | -2.4 | -2.5 | -2.6 | -2.7 | -2.8 | -2.9 | -3 | -3.1 | -3.2 | -3.2 |  |  |  |  | 0.99 | 4.84 |  | 375 | 325 | 370 | 324 | 1.42 | 1.53 | 0.935 | 0.963 | 0.99 | 0.996 | 0.999 | 0.999 | 0.999 | 0.999 | 0.999 | 0.999 | 0.999 | 0.999 | 0.999 | 0.999 | 0.999 | 0.999 | 0.999 | 0.999 | 0.999 | 0.999 | 0.999 | 0.999 | 0.999 | 0.999 | 0.999 | 0.999 | 0.998 | 0.997 | 0.996 | 0.994 | 0.991 | 0.986 | 0.98 | 0.971 | 0.956 | 0.932 | 0.888 | 0.815 | 0.674 | 0.437 | 0.069 | 0 | 0 | 0 | 0.846 | 0.909 | 0.975 | 0.989 | 0.997 | 0.998 | 0.998 | 0.998 | 0.999 | 0.999 | 0.999 | 0.999 | 0.999 | 0.999 | 0.999 | 0.999 | 0.999 | 0.999 | 0.999 | 0.999 | 0.999 | 0.999 | 0.999 | 0.999 | 0.999 | 0.998 | 0.995 | 0.993 | 0.989 | 0.985 | 0.979 | 0.965 | 0.952 | 0.929 | 0.894 | 0.839 | 0.744 | 0.6 | 0.373 | 0.126 | 0 | 0 | 0 | 0 | 0.716 | 0.827 | 0.95 | 0.979 | 0.993 | 0.997 | 0.997 | 0.997 | 0.998 | 0.998 | 0.998 | 0.998 | 0.998 | 0.998 | 0.998 | 0.998 | 0.998 | 0.998 | 0.998 | 0.999 | 0.999 | 0.999 | 0.999 | 0.998 | 0.997 | 0.996 | 0.99 | 0.986 | 0.979 | 0.971 | 0.958 | 0.932 | 0.906 | 0.864 | 0.8 | 0.704 | 0.553 | 0.36 | 0.139 | 0.016 | 0 | 0 | 0 | 0 | 0.31435 | 0.33157 | (N-LASF31A) | (883-408) | (S-LAH58) | (883-408) | (J-LASF08A) | (883-407) | (K-LaSFn17) | (883-408) | (H-ZLaF68B) | (883-408) |  | 20190614
◎ | 90 | TAFD33 | 881-401 | 1.881 | 40.14 | 40.139 | 0.021949 | 1.8862 | 39.89 | 39.886 | 0.022219 | 1.8483 | 1.8557 | 1.8584 | 1.8636 | 1.8673 | 1.8709 | 1.8745 | 1.8755 | 1.8765 | 1.8808 | 1.881 | 1.8862 | 1.8964 | 1.8977 | 1.909 | 1.9196 | 1.9385 |  | 3.4317 | 0 | -1.3156 | -2 | 3.5632 | -2 | 9.1378 | -4 | -4.0367 | -6 | 3.3868 | -6 | 0.016086 | 0.00716 | 0.006507 | 0.015442 | 0.012512 | 0.017109 | 0.010698 | 0.011521 | 0.011219 | 0.7329 | 0.4067 | 0.1616 | 0.1647 | 0.2965 | 0.2376 | 0.466 | 0.57 | 0.4867 | 0.8606 | 0.77 | 0.4017 | 0.1596 | 0.2087 | 0.2468 | 0.2347 | 0.5185 | 0.5049 | 0.4808 | 0.8501 | -0.0005 | 0.0006 | -0.0068 | -0.006 | -0.0385 | 1 | 1 | 1 | 1 | 1 | 1 |  | 718 | 759 | 691 | 711 | 798 | 61 | 64 | 66 | 67 | 68 | 69 | 70 | 70 | 70 | 70 | 70 | 70 | 70 | 70 | 70 | 71 | 71 | 71 | 72 | 68 | 83 | 0.806 | 0.411 | 700 | 7 | 55 | 124 | 47.7 | 0.302 | 111 | 1.04e-06 | 9.9e-09 | -5.86e-11 | 9.55e-07 | 8.81e-10 | 0.159 | 6.6 | 6.9 | 7.2 | 7.4 | 7.6 | 7.7 | 7.7 | 7.7 | 7.5 | 7.4 | 4 | 4.7 | 5.2 | 5.7 | 6.1 | 6.3 | 6.5 | 6.6 | 6.6 | 6.5 | 5.9 | 6.1 | 6.4 | 6.6 | 6.7 | 6.8 | 6.8 | 6.7 | 6.6 | 6.4 | 3.3 | 3.9 | 4.4 | 4.9 | 5.2 | 5.5 | 5.6 | 5.7 | 5.6 | 5.5 | 5.1 | 5.4 | 5.5 | 5.7 | 5.8 | 5.9 | 5.8 | 5.7 | 5.6 | 5.4 | 2.5 | 3.1 | 3.6 | 4 | 4.3 | 4.6 | 4.7 | 4.7 | 4.6 | 4.5 | 5 | 5.3 | 5.5 | 5.6 | 5.7 | 5.8 | 5.7 | 5.6 | 5.4 | 5.2 | 2.5 | 3 | 3.5 | 3.9 | 4.2 | 4.4 | 4.6 | 4.6 | 4.5 | 4.4 | 4.4 | 4.5 | 4.7 | 4.9 | 4.9 | 4.9 | 4.9 | 4.8 | 4.5 | 4.3 | 1.8 | 2.4 | 2.8 | 3.2 | 3.5 | 3.7 | 3.7 | 3.7 | 3.6 | 3.5 | 4 | 4.2 | 4.4 | 4.5 | 4.5 | 4.5 | 4.5 | 4.3 | 4.1 | 3.9 | 1.5 | 2 | 2.5 | 2.8 | 3.1 | 3.3 | 3.3 | 3.3 | 3.2 | 3 | 3.7 | 3.9 | 4.1 | 4.2 | 4.2 | 4.2 | 4.1 | 4 | 3.7 | 3.5 | 1.2 | 1.7 | 2.2 | 2.5 | 2.8 | 2.9 | 3 | 2.9 | 2.8 | 2.7 | 3.7 | 3.9 | 4 | 4.1 | 4.1 | 4.1 | 4.1 | 3.9 | 3.7 | 3.4 | 1.1 | 1.7 | 2.1 | 2.5 | 2.7 | 2.9 | 2.9 | 2.9 | 2.7 | 2.6 | 3.6 | 3.8 | 3.9 | 4 | 4.1 | 4.1 | 4 | 3.8 | 3.6 | 3.4 | 1.1 | 1.6 | 2 | 2.4 | 2.6 | 2.8 | 2.8 | 2.8 | 2.7 | 2.5 | 3.4 | 3.6 | 3.7 | 3.8 | 3.8 | 3.8 | 3.7 | 3.5 | 3.3 | 3.1 | 0.9 | 1.4 | 1.8 | 2.1 | 2.4 | 2.5 | 2.6 | 2.5 | 2.4 | 2.2 | -2.4 | -2.5 | -2.6 | -2.7 | -2.8 | -2.9 | -3 | -3.1 | -3.2 | -3.2 | -2.4 | -2.5 | -2.6 | -2.7 | -2.8 | -2.9 | -3 | -3.1 | -3.2 | -3.2 | -2.4 | -2.5 | -2.6 | -2.7 | -2.7 | -2.9 | -2.9 | -3.1 | -3.1 | -3.2 | -2.4 | -2.5 | -2.6 | -2.7 | -2.8 | -2.9 | -3 | -3 | -3.1 | -3.2 |  |  |  |  | 1.12 | 5.4 |  | 385 | 345 | 378 | 343 | 1.65 | 1.71 | 0.936 | 0.963 | 0.99 | 0.997 | 0.999 | 0.999 | 0.999 | 0.999 | 0.999 | 0.999 | 0.999 | 0.999 | 0.999 | 0.999 | 0.999 | 0.999 | 0.999 | 0.999 | 0.999 | 0.999 | 0.999 | 0.999 | 0.999 | 0.999 | 0.999 | 0.999 | 0.998 | 0.9867 | 0.996 | 0.994 | 0.991 | 0.984 | 0.976 | 0.961 | 0.931 | 0.868 | 0.729 | 0.47 | 0.197 | 0 | 0 | 0 | 0 | 0 | 0.847 | 0.909 | 0.976 | 0.993 | 0.999 | 0.999 | 0.997 | 0.997 | 0.998 | 0.998 | 0.998 | 0.998 | 0.998 | 0.998 | 0.999 | 0.999 | 0.999 | 0.999 | 0.999 | 0.999 | 0.999 | 0.999 | 0.999 | 0.999 | 0.999 | 0.999 | 0.996 | 0.993 | 0.99 | 0.985 | 0.977 | 0.96 | 0.941 | 0.905 | 0.836 | 0.701 | 0.454 | 0.152 | 0.017 | 0 | 0 | 0 | 0 | 0 | 0.718 | 0.827 | 0.953 | 0.987 | 0.999 | 0.999 | 0.995 | 0.994 | 0.995 | 0.996 | 0.996 | 0.996 | 0.997 | 0.996 | 0.9986 | 0.9986 | 0.9986 | 0.9986 | 0.9986 | 0.9986 | 0.9986 | 0.9986 | 0.9986 | 0.9986 | 0.998 | 0.9981 | 0.9924 | 0.9867 | 0.9805 | 0.971 | 0.9553 | 0.9209 | 0.885 | 0.8185 | 0.6995 | 0.4921 | 0.2064 | 0.023 | 0.0003 | 0 | 0 | 0 | 0 | 0 | 0.31434 | 0.3318 | (N-LASF31A) | (883-408) | (S-LAH58) | (883-408) | (J-LASF08A) | (883-407) | (K-LaSFn17) | (883-408) | (H-ZLaF68B) | (883-408) |  | 20230801
◎ | 91 | TAFD34 | 850-427 | 1.8503 | 42.7 | 42.696 | 0.019916 | 1.8551 | 42.44 | 42.441 | 0.020147 | 1.8198 | 1.8269 | 1.8295 | 1.8344 | 1.8378 | 1.8411 | 1.8444 | 1.8453 | 1.8462 | 1.8501 | 1.8503 | 1.8551 | 1.8643 | 1.8655 | 1.8756 | 1.8851 | 1.9018 |  | 3.329 | 0 | -1.3265 | -2 | 3.1995 | -2 | 7.81 | -4 | -3.3509 | -6 | 2.1352 | -6 | 0.014857 | 0.006564 | 0.005932 | 0.013984 | 0.011244 | 0.015792 | 0.009732 | 0.010415 | 0.010078 | 0.746 | 0.4164 | 0.1636 | 0.166 | 0.2979 | 0.2377 | 0.4644 | 0.5646 | 0.4785 | 0.8376 | 0.7838 | 0.4116 | 0.1617 | 0.2105 | 0.248 | 0.235 | 0.517 | 0.5002 | 0.473 | 0.828 | 0.0006 | 0.0009 | -0.0078 | -0.0069 | -0.047 | 1 | 3 | 1 | 1 | 1 | 2 |  | 695 | 738 | 667 | 690 | 773 | 64 | 65 | 65 | 65 | 66 | 66 | 66 | 66 | 66 | 67 | 67 | 67 | 68 | 68 | 69 | 70 | 71 | 72 | 73 | 66 | 82 | 0.815 | 0.473 | 700 | 7 | 55 | 122 | 46.6 | 0.3 | 124 | 2.02e-06 | 8.77e-09 | -8.69e-12 | 6.38e-07 | 3.66e-10 | 0.233 | 7 | 7 | 7 | 7.1 | 7.2 | 7.3 | 7.5 | 7.7 | 7.8 | 7.9 | 4.4 | 4.8 | 5.1 | 5.4 | 5.7 | 6 | 6.3 | 6.6 | 6.9 | 7.1 | 6.2 | 6.2 | 6.2 | 6.3 | 6.4 | 6.5 | 6.6 | 6.8 | 6.9 | 7 | 3.6 | 4 | 4.3 | 4.6 | 4.9 | 5.2 | 5.5 | 5.7 | 6 | 6.1 | 5.5 | 5.4 | 5.4 | 5.5 | 5.6 | 5.7 | 5.8 | 5.9 | 6 | 6.1 | 2.9 | 3.3 | 3.6 | 3.9 | 4.1 | 4.4 | 4.6 | 4.9 | 5.1 | 5.3 | 5.4 | 5.4 | 5.4 | 5.4 | 5.5 | 5.6 | 5.7 | 5.8 | 5.9 | 6 | 2.9 | 3.2 | 3.5 | 3.8 | 4 | 4.3 | 4.5 | 4.8 | 5 | 5.2 | 4.8 | 4.7 | 4.7 | 4.8 | 4.8 | 4.9 | 5 | 5.1 | 5.2 | 5.3 | 2.3 | 2.6 | 2.9 | 3.1 | 3.4 | 3.6 | 3.9 | 4.1 | 4.3 | 4.4 | 4.5 | 4.5 | 4.4 | 4.5 | 4.5 | 4.6 | 4.7 | 4.8 | 4.9 | 5 | 2 | 2.3 | 2.6 | 2.9 | 3.1 | 3.3 | 3.6 | 3.8 | 4 | 4.1 | 4.3 | 4.2 | 4.2 | 4.2 | 4.3 | 4.3 | 4.4 | 4.5 | 4.6 | 4.7 | 1.8 | 2.1 | 2.4 | 2.6 | 2.9 | 3.1 | 3.3 | 3.5 | 3.7 | 3.8 | 4.2 | 4.2 | 4.1 | 4.2 | 4.2 | 4.3 | 4.4 | 4.4 | 4.5 | 4.6 | 1.7 | 2 | 2.3 | 2.6 | 2.8 | 3 | 3.2 | 3.5 | 3.6 | 3.8 | 4.2 | 4.1 | 4.1 | 4.1 | 4.2 | 4.2 | 4.3 | 4.4 | 4.5 | 4.6 | 1.7 | 2 | 2.3 | 2.5 | 2.7 | 3 | 3.2 | 3.4 | 3.6 | 3.7 | 4 | 3.9 | 3.9 | 3.9 | 4 | 4 | 4.1 | 4.2 | 4.3 | 4.4 | 1.5 | 1.8 | 2.1 | 2.3 | 2.6 | 2.8 | 3 | 3.2 | 3.4 | 3.5 | -2.4 | -2.5 | -2.5 | -2.6 | -2.6 | -2.7 | -2.7 | -2.8 | -2.8 | -2.8 | -2.4 | -2.5 | -2.5 | -2.6 | -2.6 | -2.7 | -2.7 | -2.8 | -2.8 | -2.8 | -2.4 | -2.4 | -2.5 | -2.6 | -2.6 | -2.7 | -2.7 | -2.8 | -2.8 | -2.8 | -2.4 | -2.5 | -2.5 | -2.6 | -2.6 | -2.7 | -2.7 | -2.8 | -2.8 | -2.8 |  |  |  |  | 1.15 | 4.94 |  | 370 | 320 | 362 | 317 | 1.1 | 1.14 | 0.931 | 0.961 | 0.99 | 0.994 | 0.998 | 0.999 | 0.999 | 0.999 | 0.999 | 0.999 | 0.999 | 0.999 | 0.999 | 0.999 | 0.999 | 0.999 | 0.999 | 0.999 | 0.999 | 0.999 | 0.999 | 0.999 | 0.999 | 0.999 | 0.999 | 0.999 | 0.998 | 0.997 | 0.996 | 0.995 | 0.993 | 0.989 | 0.985 | 0.979 | 0.97 | 0.952 | 0.926 | 0.88 | 0.79 | 0.611 | 0 | 0 | 0 | 0 | 0.836 | 0.906 | 0.974 | 0.985 | 0.995 | 0.998 | 0.998 | 0.999 | 0.998 | 0.999 | 0.999 | 0.998 | 0.998 | 0.998 | 0.998 | 0.998 | 0.997 | 0.997 | 0.997 | 0.997 | 0.998 | 0.998 | 0.997 | 0.997 | 0.997 | 0.997 | 0.995 | 0.993 | 0.99 | 0.987 | 0.982 | 0.973 | 0.964 | 0.949 | 0.926 | 0.884 | 0.824 | 0.726 | 0.555 | 0.291 | 0 | 0 | 0 | 0 | 0.699 | 0.82 | 0.95 | 0.97 | 0.99 | 0.996 | 0.997 | 0.997 | 0.997 | 0.998 | 0.997 | 0.997 | 0.997 | 0.996 | 0.996 | 0.995 | 0.994 | 0.993 | 0.994 | 0.995 | 0.995 | 0.995 | 0.994 | 0.994 | 0.994 | 0.994 | 0.99 | 0.986 | 0.98 | 0.973 | 0.964 | 0.946 | 0.928 | 0.9 | 0.857 | 0.781 | 0.679 | 0.527 | 0.308 | 0.085 | 0 | 0 | 0 | 0 | 0.31394 | 0.33115 | [11 empty] | 20230401
◎ | 92 | TAFD35L | 911-353 | 1.9108 | 35.25 | 35.254 | 0.025836 | 1.9169 | 35.01 | 35.007 | 0.026193 | 1.8737 | 1.8818 | 1.8848 | 1.8907 | 1.895 | 1.8991 | 1.9032 | 1.9044 | 1.9055 | 1.9106 | 1.9108 | 1.9169 | 1.9291 | 1.9306 | 1.9441 | 1.9572 | 1.981 |  | 3.527 | 0 | -1.4402 | -2 | 4.0048 | -2 | 1.6951 | -3 | -7.3211 | -5 | 1.0814 | -5 | 0.018381 | 0.008254 | 0.007582 | 0.018254 | 0.015071 | 0.019569 | 0.012518 | 0.013675 | 0.013526 | 0.7114 | 0.392 | 0.1577 | 0.1618 | 0.2935 | 0.237 | 0.4695 | 0.5833 | 0.507 | 0.921 | 0.7471 | 0.3866 | 0.1556 | 0.2049 | 0.2441 | 0.2338 | 0.5221 | 0.5164 | 0.5001 | 0.9084 | 0.0008 | -0.0001 | -0.0016 | -0.0016 | -0.001 | 1 | 1 | 1 | 1 | 1 | 1 |  | 697 | 744 | 670 | 700 | 785 | 66 | 67 | 67 | 68 | 69 | 70 | 70 | 71 | 71 | 72 | 72 | 73 | 73 | 74 | 74 | 75 | 76 | 76 | 77 | 70 | 85 | 0.899 | 0.47 | 610 | 6 | 60 | 127 | 48.7 | 0.306 | 121 | 1.57e-06 | 9.7e-09 | -3.33e-11 | 7.61e-07 | 9.11e-10 | 0.247 | 7.5 | 7.8 | 8.1 | 8.4 | 8.7 | 8.9 | 9.2 | 9.4 | 9.5 | 9.6 | 4.9 | 5.5 | 6.1 | 6.7 | 7.2 | 7.6 | 8 | 8.3 | 8.5 | 8.7 | 6.6 | 6.7 | 7 | 7.2 | 7.5 | 7.7 | 7.8 | 8 | 8.1 | 8.1 | 3.9 | 4.5 | 5 | 5.5 | 5.9 | 6.3 | 6.6 | 6.9 | 7.1 | 7.2 | 5.6 | 5.8 | 5.9 | 6.1 | 6.3 | 6.5 | 6.6 | 6.7 | 6.7 | 6.7 | 3 | 3.5 | 4 | 4.4 | 4.8 | 5.1 | 5.4 | 5.6 | 5.8 | 5.8 | 5.5 | 5.7 | 5.8 | 6 | 6.2 | 6.3 | 6.4 | 6.5 | 6.6 | 6.6 | 2.9 | 3.4 | 3.9 | 4.3 | 4.7 | 5 | 5.3 | 5.5 | 5.6 | 5.7 | 4.7 | 4.9 | 5 | 5.1 | 5.3 | 5.4 | 5.5 | 5.5 | 5.5 | 5.5 | 2.1 | 2.6 | 3.1 | 3.5 | 3.8 | 4.1 | 4.3 | 4.4 | 4.6 | 4.6 | 4.4 | 4.5 | 4.6 | 4.7 | 4.9 | 4.9 | 5 | 5 | 5 | 5 | 1.8 | 2.3 | 2.7 | 3.1 | 3.4 | 3.6 | 3.8 | 4 | 4.1 | 4.1 | 4.1 | 4.2 | 4.3 | 4.4 | 4.5 | 4.6 | 4.6 | 4.6 | 4.6 | 4.6 | 1.5 | 2 | 2.4 | 2.7 | 3 | 3.3 | 3.5 | 3.6 | 3.7 | 3.7 | 4 | 4.1 | 4.2 | 4.3 | 4.4 | 4.5 | 4.6 | 4.5 | 4.5 | 4.5 | 1.5 | 1.9 | 2.3 | 2.7 | 3 | 3.2 | 3.4 | 3.5 | 3.6 | 3.6 | 4 | 4.1 | 4.2 | 4.3 | 4.4 | 4.4 | 4.5 | 4.5 | 4.4 | 4.4 | 1.4 | 1.9 | 2.3 | 2.6 | 2.9 | 3.1 | 3.3 | 3.4 | 3.5 | 3.5 | 3.8 | 3.8 | 4 | 4 | 4.1 | 4.2 | 4.2 | 4.2 | 4.1 | 4.1 | 1.2 | 1.7 | 2 | 2.4 | 2.7 | 2.9 | 3 | 3.2 | 3.2 | 3.2 | -1.9 | -2 | -2.1 | -2.2 | -2.3 | -2.4 | -2.5 | -2.6 | -2.7 | -2.7 | -1.9 | -2 | -2.1 | -2.2 | -2.3 | -2.4 | -2.5 | -2.6 | -2.7 | -2.7 | -1.9 | -2 | -2.1 | -2.2 | -2.3 | -2.4 | -2.5 | -2.6 | -2.7 | -2.7 | -1.9 | -2 | -2.1 | -2.2 | -2.3 | -2.4 | -2.5 | -2.6 | -2.7 | -2.7 |  |  |  |  | 1 | 4.85 |  | 395 | 350 | 385 | 351 | 2.48 | 2.7 | 0.913 | 0.938 | 0.979 | 0.99 | 0.995 | 0.998 | 0.998 | 0.998 | 0.999 | 0.999 | 0.999 | 0.999 | 0.999 | 0.999 | 0.999 | 0.999 | 0.999 | 0.999 | 0.999 | 0.999 | 0.999 | 0.999 | 0.999 | 0.999 | 0.999 | 0.998 | 0.996 | 0.995 | 0.992 | 0.99 | 0.985 | 0.975 | 0.964 | 0.944 | 0.899 | 0.77 | 0.521 | 0.102 | 0 | 0 | 0 | 0 | 0 | 0 | 0.797 | 0.851 | 0.949 | 0.974 | 0.987 | 0.995 | 0.996 | 0.995 | 0.997 | 0.998 | 0.998 | 0.998 | 0.998 | 0.998 | 0.998 | 0.998 | 0.997 | 0.997 | 0.997 | 0.998 | 0.998 | 0.998 | 0.998 | 0.997 | 0.996 | 0.995 | 0.99 | 0.987 | 0.981 | 0.974 | 0.962 | 0.938 | 0.913 | 0.865 | 0.767 | 0.52 | 0.196 | 0 | 0 | 0 | 0 | 0 | 0 | 0 | 0.635 | 0.725 | 0.9 | 0.949 | 0.974 | 0.99 | 0.991 | 0.99 | 0.994 | 0.996 | 0.996 | 0.996 | 0.996 | 0.996 | 0.995 | 0.995 | 0.995 | 0.994 | 0.994 | 0.996 | 0.996 | 0.996 | 0.996 | 0.994 | 0.993 | 0.99 | 0.981 | 0.973 | 0.963 | 0.949 | 0.926 | 0.879 | 0.833 | 0.749 | 0.588 | 0.271 | 0.038 | 0 | 0 | 0 | 0 | 0 | 0 | 0 | 0.31551 | 0.33326 |  |  | (S-LAH93) | (905-350) | (J-LASFH9A) | (903-358) | K-LaSFn23 | 911-352 | H-ZLaF4LA | 911-353 |  | 20221115
◎ | 93 | TAFD37A | 900-374 | 1.9004 | 37.37 | 37.373 | 0.024093 | 1.9062 | 37.12 | 37.124 | 0.024409 | 1.8651 | 1.873 | 1.8759 | 1.8815 | 1.8856 | 1.8894 | 1.8933 | 1.8944 | 1.8955 | 1.9002 | 1.9004 | 1.9062 | 1.9174 | 1.9188 | 1.9313 | 1.9433 | 1.9647 |  | 3.4958 | 0 | -1.4342 | -2 | 3.7807 | -2 | 1.4184 | -3 | -4.647 | -5 | 6.9194 | -6 | 0.017388 | 0.007771 | 0.007104 | 0.016989 | 0.013894 | 0.018503 | 0.011706 | 0.012703 | 0.012463 | 0.7217 | 0.3992 | 0.1595 | 0.163 | 0.2949 | 0.2373 | 0.4679 | 0.5767 | 0.4962 | 0.8877 | 0.758 | 0.394 | 0.1574 | 0.2066 | 0.2454 | 0.2342 | 0.5204 | 0.5106 | 0.4898 | 0.8762 | 0.0012 | 0.0003 | -0.0049 | -0.0044 | -0.0263 | 1 | 1 | 1 | 1 | 1 | 1 | 1 | 710 | 751 | 684 | 703 | 791 | 64 | 65 | 67 | 68 | 69 | 70 | 71 | 71 | 72 | 73 | 73 | 74 | 74 | 74 | 75 | 76 | 76 | 77 | 78 | 70 | 85 | 0.848 | 0.441 | 635 | 6 | 60 | 124 | 47.5 | 0.305 | 96 | 6.28e-07 | 8.14e-09 | -5.08e-11 | 8.44e-07 | 7.6e-10 | 0.225 | 7 | 7.2 | 7.5 | 7.6 | 7.8 | 7.9 | 7.9 | 7.9 | 7.8 | 7.7 | 4.3 | 5 | 5.5 | 5.9 | 6.3 | 6.5 | 6.7 | 6.8 | 6.8 | 6.7 | 6.1 | 6.2 | 6.4 | 6.6 | 6.7 | 6.7 | 6.7 | 6.6 | 6.5 | 6.4 | 3.4 | 4 | 4.5 | 4.9 | 5.2 | 5.4 | 5.5 | 5.6 | 5.5 | 5.5 | 5.1 | 5.3 | 5.4 | 5.5 | 5.6 | 5.6 | 5.6 | 5.5 | 5.3 | 5.1 | 2.5 | 3 | 3.5 | 3.8 | 4.1 | 4.3 | 4.4 | 4.4 | 4.4 | 4.2 | 5 | 5.2 | 5.3 | 5.4 | 5.5 | 5.5 | 5.4 | 5.3 | 5.2 | 5 | 2.4 | 2.9 | 3.4 | 3.7 | 4 | 4.2 | 4.3 | 4.3 | 4.2 | 4.1 | 4.3 | 4.4 | 4.5 | 4.6 | 4.6 | 4.6 | 4.5 | 4.4 | 4.2 | 4 | 1.7 | 2.2 | 2.6 | 2.9 | 3.1 | 3.3 | 3.4 | 3.3 | 3.2 | 3.1 | 3.9 | 4 | 4.1 | 4.2 | 4.2 | 4.2 | 4.1 | 3.9 | 3.7 | 3.5 | 1.3 | 1.8 | 2.2 | 2.5 | 2.7 | 2.9 | 2.9 | 2.9 | 2.8 | 2.6 | 3.6 | 3.7 | 3.8 | 3.8 | 3.8 | 3.8 | 3.7 | 3.5 | 3.3 | 3.1 | 1 | 1.5 | 1.9 | 2.2 | 2.4 | 2.5 | 2.6 | 2.5 | 2.4 | 2.2 | 3.5 | 3.6 | 3.7 | 3.8 | 3.8 | 3.7 | 3.6 | 3.5 | 3.2 | 3 | 1 | 1.4 | 1.8 | 2.1 | 2.3 | 2.4 | 2.5 | 2.4 | 2.3 | 2.2 | 3.5 | 3.6 | 3.6 | 3.7 | 3.7 | 3.7 | 3.6 | 3.4 | 3.2 | 3 | 0.9 | 1.4 | 1.7 | 2 | 2.2 | 2.4 | 2.4 | 2.4 | 2.2 | 2.1 | 3.3 | 3.3 | 3.4 | 3.4 | 3.4 | 3.4 | 3.3 | 3.1 | 2.9 | 2.7 | 0.7 | 1.2 | 1.5 | 1.8 | 2 | 2.1 | 2.1 | 2.1 | 2 | 1.8 | -2.3 | -2.4 | -2.4 | -2.5 | -2.6 | -2.7 | -2.7 | -2.8 | -2.9 | -3 | -2.3 | -2.4 | -2.4 | -2.5 | -2.6 | -2.7 | -2.8 | -2.8 | -2.9 | -3 | -2.3 | -2.3 | -2.4 | -2.5 | -2.6 | -2.7 | -2.7 | -2.8 | -2.9 | -3 | -2.3 | -2.3 | -2.4 | -2.5 | -2.6 | -2.7 | -2.8 | -2.8 | -2.9 | -3 |  |  |  |  | 0.9 | 4.9 |  | 395 | 345 | 386 | 344 | 2.43 | 2.55 | 0.941 | 0.966 | 0.99 | 0.995 | 0.998 | 0.996 | 0.996 | 0.996 | 0.997 | 0.997 | 0.997 | 0.997 | 0.997 | 0.997 | 0.997 | 0.997 | 0.998 | 0.998 | 0.998 | 0.999 | 0.999 | 0.999 | 0.999 | 0.999 | 0.999 | 0.999 | 0.997 | 0.995 | 0.994 | 0.991 | 0.986 | 0.975 | 0.964 | 0.944 | 0.91 | 0.831 | 0.681 | 0.352 | 0.056 | 0 | 0 | 0 | 0 | 0 | 0.859 | 0.918 | 0.975 | 0.987 | 0.995 | 0.991 | 0.991 | 0.99 | 0.992 | 0.992 | 0.993 | 0.993 | 0.993 | 0.993 | 0.994 | 0.994 | 0.994 | 0.995 | 0.995 | 0.998 | 0.998 | 0.998 | 0.998 | 0.998 | 0.998 | 0.997 | 0.992 | 0.989 | 0.984 | 0.977 | 0.965 | 0.938 | 0.911 | 0.866 | 0.789 | 0.629 | 0.382 | 0.074 | 0 | 0 | 0 | 0 | 0 | 0 | 0.737 | 0.843 | 0.95 | 0.974 | 0.989 | 0.981 | 0.981 | 0.981 | 0.984 | 0.985 | 0.985 | 0.986 | 0.986 | 0.987 | 0.987 | 0.987 | 0.988 | 0.99 | 0.99 | 0.996 | 0.996 | 0.996 | 0.995 | 0.995 | 0.995 | 0.994 | 0.985 | 0.977 | 0.968 | 0.954 | 0.931 | 0.88 | 0.831 | 0.75 | 0.623 | 0.396 | 0.146 | 0 | 0 | 0 | 0 | 0 | 0 | 0 | 0.31525 | 0.33312 |  |  | (S-LAH92) | (892-371) |  |  |  |  | (H-ZLaF78B) | (901-371) |  | 20190614
◎ | 94 | TAFD40-W | 001-255 | 2.0007 | 25.46 | 25.458 | 0.039307 | 2.01 | 25.26 | 25.258 | 0.039985 | 1.9489 | 1.9591 | 1.9632 | 1.9713 | 1.9774 | 1.9833 | 1.9894 | 1.9912 | 1.9928 | 2.0004 | 2.0007 | 2.01 | 2.0287 | 2.0311 | 2.0528 | 2.0746 | 2.1162 |  | 3.8106 | 0 | -1.6352 | -2 | 5.8801 | -2 | 3.4919 | -3 | -1.6948 | -4 | 3.2569 | -5 | 0.026205 | 0.012017 | 0.011283 | 0.028024 | 0.02412 | 0.027958 | 0.018794 | 0.021191 | 0.021689 | 0.6667 | 0.361 | 0.15 | 0.1557 | 0.287 | 0.2357 | 0.4773 | 0.6136 | 0.5537 | 1.0575 | 0.6992 | 0.3548 | 0.1474 | 0.1969 | 0.2383 | 0.2317 | 0.53 | 0.5424 | 0.5443 | 0 | 0.0018 | -0.002 | 0.0128 | 0.0111 | 0 | 1 | 1 | 1 | 1 | 1 | 1 |  | 688 | 736 | 670 | 684 | 771 | 70 | 70 | 71 | 71 | 72 | 72 | 72 | 73 | 73 | 73 | 73 | 74 | 75 | 76 | 77 | 78 | 80 | 81 | 84 | 72 | 87 | 0.932 | 0.479 | 600 | 6 | 80 | 121 | 47 | 0.298 | 107 | -1.53e-06 | 7.62e-09 | -3.12e-11 | 1.08e-06 | 1.19e-09 | 0.287 | 10.1 | 10.5 | 11 | 11.4 | 11.9 | 12.3 | 12.7 | 13 | 13.3 | 13.5 | 7.3 | 8.1 | 8.9 | 9.6 | 10.3 | 10.8 | 11.4 | 11.9 | 12.3 | 12.6 | 7.7 | 8 | 8.3 | 8.7 | 9 | 9.3 | 9.6 | 9.8 | 10 | 10.1 | 4.9 | 5.6 | 6.3 | 6.9 | 7.4 | 7.9 | 8.3 | 8.7 | 9 | 9.1 | 5.7 | 5.9 | 6.2 | 6.4 | 6.6 | 6.8 | 7 | 7.1 | 7.2 | 7.2 | 3 | 3.6 | 4.1 | 4.6 | 5 | 5.4 | 5.7 | 6 | 6.2 | 6.3 | 5.5 | 5.7 | 5.9 | 6.2 | 6.4 | 6.6 | 6.7 | 6.8 | 6.9 | 7 | 2.8 | 3.4 | 3.9 | 4.4 | 4.8 | 5.2 | 5.5 | 5.7 | 5.9 | 6 | 4.1 | 4.2 | 4.4 | 4.5 | 4.7 | 4.8 | 4.9 | 4.9 | 4.9 | 4.9 | 1.4 | 1.9 | 2.4 | 2.8 | 3.1 | 3.4 | 3.6 | 3.8 | 3.9 | 4 | 3.5 | 3.6 | 3.7 | 3.8 | 3.9 | 4 | 4.1 | 4.1 | 4.1 | 4 | 0.8 | 1.3 | 1.7 | 2.1 | 2.4 | 2.6 | 2.8 | 3 | 3.1 | 3.1 | 3 | 3.1 | 3.2 | 3.2 | 3.3 | 3.4 | 3.4 | 3.4 | 3.4 | 3.3 | 0.3 | 0.8 | 1.2 | 1.5 | 1.8 | 2 | 2.2 | 2.3 | 2.4 | 2.4 | 2.9 | 3 | 3 | 3.1 | 3.2 | 3.3 | 3.3 | 3.3 | 3.2 | 3.2 | 0.2 | 0.7 | 1.1 | 1.4 | 1.7 | 1.9 | 2.1 | 2.2 | 2.3 | 2.3 | 2.8 | 2.8 | 2.9 | 3 | 3.1 | 3.1 | 3.2 | 3.1 | 3.1 | 3 | 0.1 | 0.6 | 0.9 | 1.3 | 1.6 | 1.8 | 2 | 2.1 | 2.1 | 2.1 | 2.5 | 2.5 | 2.6 | 2.6 | 2.7 | 2.7 | 2.7 | 2.7 | 2.6 | 2.6 | -0.2 | 0.2 | 0.6 | 0.9 | 1.2 | 1.4 | 1.5 | 1.6 | 1.7 | 1.6 | -1.7 | -1.8 | -1.9 | -1.9 | -2 | -2.1 | -2.2 | -2.3 | -2.3 | -2.4 | -1.7 | -1.8 | -1.9 | -1.9 | -2 | -2.1 | -2.2 | -2.3 | -2.3 | -2.4 | -1.7 | -1.8 | -1.9 | -1.9 | -2 | -2.1 | -2.2 | -2.3 | -2.3 | -2.4 | -1.7 | -1.8 | -1.9 | -2 | -2 | -2.1 | -2.2 | -2.3 | -2.3 | -2.4 |  |  |  |  | 1.25 | 4.73 |  | 410 | 370 | 398 | 368 | 3.02 | 3.19 | 0.951 | 0.974 | 0.998 | 0.999 | 0.999 | 0.999 | 0.999 | 0.999 | 0.999 | 0.999 | 0.999 | 0.999 | 0.999 | 0.999 | 0.999 | 0.999 | 0.999 | 0.999 | 0.999 | 0.999 | 0.999 | 0.999 | 0.999 | 0.999 | 0.999 | 0.998 | 0.997 | 0.996 | 0.994 | 0.992 | 0.986 | 0.965 | 0.93 | 0.84 | 0.624 | 0.285 | 0 | 0 | 0 | 0 | 0 | 0 | 0 | 0 | 0.884 | 0.936 | 0.995 | 0.999 | 0.999 | 0.999 | 0.997 | 0.997 | 0.999 | 0.999 | 0.999 | 0.999 | 0.999 | 0.999 | 0.999 | 0.999 | 0.999 | 0.999 | 0.999 | 0.999 | 0.998 | 0.998 | 0.998 | 0.997 | 0.997 | 0.996 | 0.992 | 0.99 | 0.986 | 0.98 | 0.965 | 0.914 | 0.835 | 0.646 | 0.308 | 0.044 | 0 | 0 | 0 | 0 | 0 | 0 | 0 | 0 | 0.781 | 0.876 | 0.991 | 0.999 | 0.999 | 0.999 | 0.995 | 0.993 | 0.998 | 0.999 | 0.999 | 0.999 | 0.999 | 0.999 | 0.999 | 0.999 | 0.999 | 0.999 | 0.998 | 0.998 | 0.998 | 0.996 | 0.996 | 0.995 | 0.993 | 0.992 | 0.984 | 0.979 | 0.972 | 0.96 | 0.932 | 0.836 | 0.697 | 0.418 | 0.095 | 0 | 0 | 0 | 0 | 0 | 0 | 0 | 0 | 0 | 0.31493 | 0.33252 |  |  |  |  | J-LASFH17HS | 001-255 |  |  | H-ZLaF90 | 001-254 |  | 20240401
| 95 | TAFD40 | 001-255 | 2.0007 | 25.46 | 25.458 | 0.039307 | 2.01 | 25.26 | 25.258 | 0.039985 | 1.9489 | 1.9591 | 1.9632 | 1.9713 | 1.9774 | 1.9833 | 1.9894 | 1.9912 | 1.9928 | 2.0004 | 2.0007 | 2.01 | 2.0287 | 2.0311 | 2.0528 | 2.0746 | 2.1162 |  | 3.8106 | 0 | -1.6352 | -2 | 5.8801 | -2 | 3.4919 | -3 | -1.6948 | -4 | 3.2569 | -5 | 0.026205 | 0.012017 | 0.011283 | 0.028024 | 0.02412 | 0.027958 | 0.018794 | 0.021191 | 0.021689 | 0.6667 | 0.361 | 0.15 | 0.1557 | 0.287 | 0.2357 | 0.4773 | 0.6136 | 0.5537 | 1.0575 | 0.6992 | 0.3548 | 0.1474 | 0.1969 | 0.2383 | 0.2317 | 0.53 | 0.5424 | 0.5443 | 0 | 0.0018 | -0.002 | 0.0128 | 0.0111 | 0 | 1 | 1 | 1 | 1 | 1 | 1 |  | 688 | 736 | 670 | 684 | 771 | 70 | 70 | 71 | 71 | 72 | 72 | 72 | 73 | 73 | 73 | 73 | 74 | 75 | 76 | 77 | 78 | 80 | 81 | 84 | 72 | 87 | 0.932 | 0.479 | 600 | 6 | 80 | 121 | 47 | 0.298 | 107 | -1.53e-06 | 7.62e-09 | -3.12e-11 | 1.08e-06 | 1.19e-09 | 0.287 | 10.1 | 10.5 | 11 | 11.4 | 11.9 | 12.3 | 12.7 | 13 | 13.3 | 13.5 | 7.3 | 8.1 | 8.9 | 9.6 | 10.3 | 10.8 | 11.4 | 11.9 | 12.3 | 12.6 | 7.7 | 8 | 8.3 | 8.7 | 9 | 9.3 | 9.6 | 9.8 | 10 | 10.1 | 4.9 | 5.6 | 6.3 | 6.9 | 7.4 | 7.9 | 8.3 | 8.7 | 9 | 9.1 | 5.7 | 5.9 | 6.2 | 6.4 | 6.6 | 6.8 | 7 | 7.1 | 7.2 | 7.2 | 3 | 3.6 | 4.1 | 4.6 | 5 | 5.4 | 5.7 | 6 | 6.2 | 6.3 | 5.5 | 5.7 | 5.9 | 6.2 | 6.4 | 6.6 | 6.7 | 6.8 | 6.9 | 7 | 2.8 | 3.4 | 3.9 | 4.4 | 4.8 | 5.2 | 5.5 | 5.7 | 5.9 | 6 | 4.1 | 4.2 | 4.4 | 4.5 | 4.7 | 4.8 | 4.9 | 4.9 | 4.9 | 4.9 | 1.4 | 1.9 | 2.4 | 2.8 | 3.1 | 3.4 | 3.6 | 3.8 | 3.9 | 4 | 3.5 | 3.6 | 3.7 | 3.8 | 3.9 | 4 | 4.1 | 4.1 | 4.1 | 4 | 0.8 | 1.3 | 1.7 | 2.1 | 2.4 | 2.6 | 2.8 | 3 | 3.1 | 3.1 | 3 | 3.1 | 3.2 | 3.2 | 3.3 | 3.4 | 3.4 | 3.4 | 3.4 | 3.3 | 0.3 | 0.8 | 1.2 | 1.5 | 1.8 | 2 | 2.2 | 2.3 | 2.4 | 2.4 | 2.9 | 3 | 3 | 3.1 | 3.2 | 3.3 | 3.3 | 3.3 | 3.2 | 3.2 | 0.2 | 0.7 | 1.1 | 1.4 | 1.7 | 1.9 | 2.1 | 2.2 | 2.3 | 2.3 | 2.8 | 2.8 | 2.9 | 3 | 3.1 | 3.1 | 3.2 | 3.1 | 3.1 | 3 | 0.1 | 0.6 | 0.9 | 1.3 | 1.6 | 1.8 | 2 | 2.1 | 2.1 | 2.1 | 2.5 | 2.5 | 2.6 | 2.6 | 2.7 | 2.7 | 2.7 | 2.7 | 2.6 | 2.6 | -0.2 | 0.2 | 0.6 | 0.9 | 1.2 | 1.4 | 1.5 | 1.6 | 1.7 | 1.6 | -1.7 | -1.8 | -1.9 | -1.9 | -2 | -2.1 | -2.2 | -2.3 | -2.3 | -2.4 | -1.7 | -1.8 | -1.9 | -1.9 | -2 | -2.1 | -2.2 | -2.3 | -2.3 | -2.4 | -1.7 | -1.8 | -1.9 | -1.9 | -2 | -2.1 | -2.2 | -2.3 | -2.3 | -2.4 | -1.7 | -1.8 | -1.9 | -2 | -2 | -2.1 | -2.2 | -2.3 | -2.3 | -2.4 |  |  |  |  | 1.25 | 4.73 |  | 445 | 370 | 423 | 371 | 8.11 | 8.63 | 0.954 | 0.973 | 0.992 | 0.999 | 0.999 | 0.999 | 0.999 | 0.999 | 0.999 | 0.999 | 0.999 | 0.999 | 0.999 | 0.999 | 0.999 | 0.999 | 0.999 | 0.999 | 0.999 | 0.999 | 0.999 | 0.999 | 0.999 | 0.999 | 0.999 | 0.998 | 0.992 | 0.989 | 0.983 | 0.973 | 0.952 | 0.903 | 0.849 | 0.738 | 0.523 | 0.146 | 0 | 0 | 0 | 0 | 0 | 0 | 0 | 0 | 0.889 | 0.933 | 0.98 | 0.997 | 0.999 | 0.999 | 0.999 | 0.999 | 0.999 | 0.999 | 0.999 | 0.999 | 0.999 | 0.999 | 0.999 | 0.999 | 0.999 | 0.999 | 0.999 | 0.999 | 0.999 | 0.999 | 0.999 | 0.998 | 0.997 | 0.994 | 0.981 | 0.972 | 0.959 | 0.934 | 0.884 | 0.776 | 0.664 | 0.468 | 0.196 | 0 | 0 | 0 | 0 | 0 | 0 | 0 | 0 | 0 | 0.79 | 0.871 | 0.96 | 0.995 | 0.999 | 0.999 | 0.998 | 0.998 | 0.999 | 0.999 | 0.999 | 0.999 | 0.999 | 0.999 | 0.999 | 0.999 | 0.998 | 0.999 | 0.998 | 0.998 | 0.998 | 0.998 | 0.997 | 0.997 | 0.994 | 0.988 | 0.962 | 0.945 | 0.919 | 0.873 | 0.782 | 0.602 | 0.441 | 0.219 | 0.039 | 0 | 0 | 0 | 0 | 0 | 0 | 0 | 0 | 0 | 0.32055 | 0.3411 |  |  |  |  | J-LASFH17HS | 001-255 |  |  | H-ZLaF90 | 001-254 |  | 20190614
◎ | 96 | TAFD45L | 954-323 | 1.9538 | 32.32 | 32.317 | 0.029512 | 1.9607 | 32.08 | 32.085 | 0.029944 | 1.9126 | 1.9212 | 1.9245 | 1.931 | 1.9358 | 1.9404 | 1.9451 | 1.9465 | 1.9478 | 1.9535 | 1.9538 | 1.9607 | 1.9747 | 1.9764 | 1.9921 | 2.0073 | 2.0353 |  | 3.6715 | 0 | -1.4403 | -2 | 4.6653 | -2 | 1.9167 | -3 | -6.3043 | -5 | 1.3005 | -5 | 0.020597 | 0.009322 | 0.008616 | 0.020896 | 0.017411 | 0.021944 | 0.014255 | 0.015689 | 0.015632 | 0.6979 | 0.382 | 0.1557 | 0.1602 | 0.2919 | 0.2367 | 0.4713 | 0.59 | 0.5167 | 0.9476 | 0.7328 | 0.3765 | 0.1534 | 0.2029 | 0.2428 | 0.2333 | 0.5239 | 0.522 | 0.5092 | 0.9339 | 0.001 | -0.0002 | -0.0001 | -0.0002 | 0.0094 | 1 | 1 | 1 | 1 | 1 | 1 |  | 707 | 752 | 686 | 708 | 790 | 68 | 69 | 69 | 70 | 71 | 71 | 72 | 72 | 73 | 74 | 74 | 75 | 76 | 76 | 76 | 77 | 77 | 78 | 78 | 71 | 87 | 0.85 | 0.473 | 695 | 7 | 55 | 129 | 49.2 | 0.304 |  | 3.41e-07 | 7.18e-09 | -1.8e-11 | 9.7e-07 | 8.13e-10 | 0.243 | 8.7 | 8.8 | 9 | 9.2 | 9.4 | 9.6 | 9.8 | 10 | 10.2 | 10.3 | 5.9 | 6.5 | 6.9 | 7.4 | 7.8 | 8.2 | 8.6 | 8.9 | 9.2 | 9.4 | 7.4 | 7.4 | 7.5 | 7.7 | 7.8 | 8 | 8.2 | 8.3 | 8.4 | 8.5 | 4.6 | 5.1 | 5.5 | 5.9 | 6.3 | 6.6 | 6.9 | 7.2 | 7.4 | 7.6 | 6.1 | 6.1 | 6.2 | 6.3 | 6.4 | 6.5 | 6.6 | 6.7 | 6.8 | 6.9 | 3.4 | 3.8 | 4.2 | 4.5 | 4.9 | 5.1 | 5.4 | 5.6 | 5.8 | 6 | 5.9 | 6 | 6 | 6.1 | 6.2 | 6.4 | 6.5 | 6.6 | 6.6 | 6.7 | 3.2 | 3.7 | 4 | 4.4 | 4.7 | 5 | 5.2 | 5.5 | 5.7 | 5.8 | 4.9 | 4.9 | 4.9 | 5 | 5.1 | 5.2 | 5.2 | 5.3 | 5.3 | 5.4 | 2.3 | 2.6 | 3 | 3.3 | 3.6 | 3.8 | 4 | 4.2 | 4.4 | 4.5 | 4.5 | 4.4 | 4.4 | 4.5 | 4.6 | 4.6 | 4.7 | 4.7 | 4.7 | 4.8 | 1.8 | 2.2 | 2.5 | 2.8 | 3.1 | 3.3 | 3.5 | 3.7 | 3.8 | 3.9 | 4.1 | 4 | 4 | 4.1 | 4.1 | 4.2 | 4.2 | 4.2 | 4.3 | 4.3 | 1.4 | 1.8 | 2.1 | 2.4 | 2.6 | 2.8 | 3 | 3.2 | 3.3 | 3.4 | 4 | 4 | 4 | 4 | 4 | 4.1 | 4.1 | 4.1 | 4.2 | 4.2 | 1.4 | 1.7 | 2 | 2.3 | 2.5 | 2.8 | 2.9 | 3.1 | 3.2 | 3.3 | 3.9 | 3.9 | 3.9 | 3.9 | 3.9 | 4 | 4 | 4 | 4.1 | 4.1 | 1.3 | 1.6 | 1.9 | 2.2 | 2.4 | 2.7 | 2.8 | 3 | 3.1 | 3.2 | 3.6 | 3.6 | 3.6 | 3.6 | 3.6 | 3.7 | 3.7 | 3.7 | 3.7 | 3.7 | 1 | 1.3 | 1.6 | 1.9 | 2.1 | 2.3 | 2.5 | 2.6 | 2.7 | 2.8 | -2.1 | -2.2 | -2.2 | -2.3 | -2.3 | -2.4 | -2.5 | -2.6 | -2.6 | -2.7 | -2.1 | -2.2 | -2.2 | -2.3 | -2.4 | -2.4 | -2.5 | -2.6 | -2.6 | -2.7 | -2.1 | -2.1 | -2.2 | -2.3 | -2.3 | -2.4 | -2.5 | -2.6 | -2.6 | -2.7 | -2.1 | -2.2 | -2.2 | -2.3 | -2.4 | -2.4 | -2.5 | -2.6 | -2.6 | -2.7 |  |  |  |  | 0.95 | 4.96 |  | 405 | 355 | 392 | 354 | 3.05 | 3.2 | 0.9434 | 0.9644 | 0.9897 | 0.9955 | 0.9986 | 0.999 | 0.999 | 0.999 | 0.999 | 0.999 | 0.999 | 0.999 | 0.999 | 0.999 | 0.999 | 0.999 | 0.999 | 0.999 | 0.999 | 0.999 | 0.999 | 0.999 | 0.999 | 0.999 | 0.999 | 0.999 | 0.9973 | 0.9957 | 0.9935 | 0.9899 | 0.9833 | 0.9683 | 0.9521 | 0.9218 | 0.8563 | 0.6965 | 0 | 0 | 0 | 0 | 0 | 0 | 0 | 0 | 0.8644 | 0.9134 | 0.9746 | 0.9887 | 0.9965 | 0.999 | 0.999 | 0.999 | 0.999 | 0.999 | 0.999 | 0.999 | 0.999 | 0.999 | 0.999 | 0.999 | 0.999 | 0.999 | 0.999 | 0.999 | 0.999 | 0.999 | 0.999 | 0.999 | 0.999 | 0.999 | 0.9934 | 0.9892 | 0.9838 | 0.975 | 0.9588 | 0.9226 | 0.8846 | 0.8158 | 0.6786 | 0.4048 | 0 | 0 | 0 | 0 | 0 | 0 | 0 | 0 | 0.7472 | 0.8343 | 0.9498 | 0.9776 | 0.993 | 0.999 | 0.999 | 0.999 | 0.999 | 0.999 | 0.999 | 0.999 | 0.999 | 0.999 | 0.999 | 0.999 | 0.999 | 0.999 | 0.999 | 0.999 | 0.999 | 0.999 | 0.999 | 0.999 | 0.999 | 0.9973 | 0.9868 | 0.9786 | 0.9679 | 0.9507 | 0.9193 | 0.8512 | 0.7825 | 0.6655 | 0.4605 | 0.1639 | 0 | 0 | 0 | 0 | 0 | 0 | 0 | 0 | 0.31571 | 0.33381 |  |  | S-LAH98 | 954-323 | J-LASFH21 | 954-323 |  |  | H-ZLaF89L | 954-323 |  | 20240318
| 97 | TAFD45 | 954-323 | 1.9538 | 32.32 | 32.318 | 0.029511 | 1.9607 | 32.08 | 32.084 | 0.029944 | 1.9124 | 1.9211 | 1.9245 | 1.931 | 1.9358 | 1.9404 | 1.9451 | 1.9465 | 1.9478 | 1.9535 | 1.9538 | 1.9607 | 1.9747 | 1.9764 | 1.9921 | 2.0073 | 2.0353 |  | 3.673 | 0 | -1.518 | -2 | 4.5719 | -2 | 2.1862 | -3 | -9.9374 | -5 | 1.4905 | -5 | 0.020606 | 0.009316 | 0.008612 | 0.020899 | 0.017415 | 0.021952 | 0.014252 | 0.015692 | 0.015636 | 0.6982 | 0.3826 | 0.1556 | 0.1601 | 0.2918 | 0.2367 | 0.4715 | 0.5901 | 0.5169 | 0.9489 | 0.7331 | 0.377 | 0.1533 | 0.2027 | 0.2427 | 0.2333 | 0.524 | 0.5222 | 0.5094 | 0.9351 | 0.0013 | -0.0004 | 0.0001 | 0 | 0.0108 | 1 | 1 | 1 | 1 | 1 | 1 |  | 704 | 746 | 683 | 699 | 786 | 65 | 66 | 68 | 69 | 69 | 70 | 71 | 71 | 71 | 72 | 72 | 73 | 73 | 74 | 75 | 76 | 77 | 79 | 81 | 70 | 85 | 0.909 | 0.456 | 730 | 7 | 60 | 128 | 49 | 0.306 | 97 | 8.36e-07 | 9.08e-09 | -4.59e-11 | 9.61e-07 | 1.39e-09 | 0.246 | 8.3 | 8.8 | 9.2 | 9.7 | 10.1 | 10.4 | 10.7 | 10.9 | 11.1 | 11.2 | 5.6 | 6.4 | 7.2 | 7.9 | 8.5 | 9 | 9.5 | 9.8 | 10.1 | 10.3 | 7.1 | 7.4 | 7.8 | 8.1 | 8.4 | 8.7 | 8.9 | 9 | 9.1 | 9.1 | 4.3 | 5.1 | 5.8 | 6.4 | 6.9 | 7.3 | 7.7 | 7.9 | 8.1 | 8.2 | 5.9 | 6.1 | 6.4 | 6.7 | 6.9 | 7.1 | 7.2 | 7.3 | 7.3 | 7.3 | 3.1 | 3.8 | 4.4 | 4.9 | 5.4 | 5.7 | 6 | 6.2 | 6.3 | 6.4 | 5.7 | 6 | 6.3 | 6.5 | 6.7 | 6.9 | 7 | 7.1 | 7.1 | 7.1 | 3 | 3.7 | 4.3 | 4.8 | 5.2 | 5.6 | 5.8 | 6 | 6.1 | 6.2 | 4.8 | 5 | 5.2 | 5.4 | 5.6 | 5.7 | 5.7 | 5.7 | 5.7 | 5.6 | 2.1 | 2.7 | 3.2 | 3.7 | 4.1 | 4.3 | 4.5 | 4.7 | 4.7 | 4.7 | 4.3 | 4.5 | 4.7 | 4.9 | 5 | 5.1 | 5.1 | 5.1 | 5 | 4.9 | 1.7 | 2.3 | 2.8 | 3.2 | 3.5 | 3.8 | 3.9 | 4 | 4.1 | 4 | 4 | 4.2 | 4.3 | 4.4 | 4.6 | 4.6 | 4.6 | 4.6 | 4.5 | 4.4 | 1.3 | 1.9 | 2.4 | 2.8 | 3.1 | 3.3 | 3.4 | 3.5 | 3.5 | 3.5 | 3.9 | 4.1 | 4.2 | 4.4 | 4.5 | 4.5 | 4.5 | 4.5 | 4.4 | 4.2 | 1.3 | 1.8 | 2.3 | 2.7 | 3 | 3.2 | 3.3 | 3.4 | 3.4 | 3.3 | 3.8 | 4 | 4.1 | 4.3 | 4.4 | 4.4 | 4.4 | 4.4 | 4.2 | 4.1 | 1.2 | 1.7 | 2.2 | 2.6 | 2.9 | 3.1 | 3.2 | 3.3 | 3.3 | 3.2 | 3.6 | 3.7 | 3.9 | 4 | 4 | 4.1 | 4.1 | 4 | 3.9 | 3.7 | 1 | 1.5 | 1.9 | 2.3 | 2.6 | 2.8 | 2.9 | 2.9 | 2.9 | 2.8 | -1.9 | -2.1 | -2.2 | -2.3 | -2.4 | -2.6 | -2.7 | -2.8 | -2.9 | -3 | -1.9 | -2.1 | -2.2 | -2.3 | -2.4 | -2.6 | -2.7 | -2.8 | -2.9 | -3 | -1.9 | -2 | -2.2 | -2.3 | -2.4 | -2.6 | -2.7 | -2.8 | -2.9 | -3 | -1.9 | -2.1 | -2.2 | -2.3 | -2.4 | -2.6 | -2.7 | -2.8 | -2.9 | -3 |  |  |  |  | 0.97 | 5.1 |  | 405 | 355 | 392 | 356 | 3.04 | 3.2 | [6 empty] | 0.999 | 0.999 | 0.999 | 0.999 | 0.999 | 0.999 | 0.999 | 0.999 | 0.999 | 0.999 | 0.999 | 0.999 | 0.999 | 0.999 | 0.999 | 0.999 | 0.999 | 0.999 | 0.999 | 0.999 | 0.997 | 0.995 | 0.993 | 0.99 | 0.984 | 0.97 | 0.953 | 0.922 | 0.854 | 0.691 | 0.402 | 0.151 | 0 | 0 | 0 | 0 | 0 | 0 | [6 empty] | 0.999 | 0.999 | 0.999 | 0.999 | 0.999 | 0.999 | 0.999 | 0.999 | 0.999 | 0.999 | 0.999 | 0.998 | 0.998 | 0.998 | 0.999 | 0.999 | 0.999 | 0.999 | 0.999 | 0.999 | 0.993 | 0.988 | 0.982 | 0.974 | 0.959 | 0.926 | 0.888 | 0.817 | 0.674 | 0.398 | 0.102 | 0 | 0 | 0 | 0 | 0 | 0 | 0 | [6 empty] | 0.998 | 0.998 | 0.999 | 0.999 | 0.999 | 0.999 | 0.999 | 0.999 | 0.999 | 0.999 | 0.999 | 0.999 | 0.999 | 0.999 | 0.999 | 0.999 | 0.999 | 0.999 | 0.999 | 0.997 | 0.986 | 0.977 | 0.964 | 0.95 | 0.921 | 0.857 | 0.788 | 0.668 | 0.454 | 0.158 | 0 | 0 | 0 | 0 | 0 | 0 | 0 | 0 | 0.31586 | 0.33397 |  |  | S-LAH98 | 954-323 | J-LASFH21 | 954-323 |  |  | H-ZLaF89L | 954-323 |  | 20190614
◎ | 98 | TAFD55-W | 001-291 | 2.001 | 29.13 | 29.134 | 0.034358 | 2.0091 | 28.92 | 28.916 | 0.034898 | 1.9544 | 1.9638 | 1.9676 | 1.9749 | 1.9804 | 1.9856 | 1.991 | 1.9926 | 1.9941 | 2.0007 | 2.001 | 2.0091 | 2.0254 | 2.0275 | 2.046 | 2.0642 | 2.0981 |  | 3.8318 | 0 | -1.5266 | -2 | 5.4574 | -2 | 2.3109 | -3 | -4.4476 | -5 | 1.6144 | -5 | 0.023484 | 0.010698 | 0.009957 | 0.024401 | 0.020597 | 0.025037 | 0.016523 | 0.018375 | 0.018504 | 0.6835 | 0.3721 | 0.1531 | 0.1582 | 0.2898 | 0.2363 | 0.4739 | 0.5995 | 0.5306 | 0.9851 | 0.7174 | 0.3664 | 0.1508 | 0.2003 | 0.2408 | 0.2326 | 0.5265 | 0.5302 | 0.5224 | 0 | 0.0015 | -0.0008 | 0.0043 | 0.0036 | 0 | 1 | 1 | 1 | 1 | 1 | 1 |  | 709 | 752 | 694 | 705 | 799 | 68 | 69 | 71 | 72 | 73 | 74 | 74 | 75 | 75 | 75 | 76 | 76 | 76 | 76 | 77 | 77 | 78 | 79 | 80 | 73 | 90 | 0.817 | 0.421 | 655 | 7 | 55 | 130 | 49.7 | 0.305 | 106 | -4.17e-07 | 8.97e-09 | -4.73e-11 | 1.05e-06 | 8.82e-10 | 0.262 | 9.4 | 9.7 | 10.1 | 10.4 | 10.7 | 10.9 | 11.1 | 11.2 | 11.2 | 11.2 | 6.5 | 7.3 | 8 | 8.6 | 9.1 | 9.5 | 9.8 | 10.1 | 10.2 | 10.2 | 7.6 | 7.9 | 8.1 | 8.4 | 8.6 | 8.8 | 8.9 | 8.9 | 8.9 | 8.8 | 4.8 | 5.5 | 6.1 | 6.6 | 7 | 7.4 | 7.6 | 7.8 | 7.9 | 7.9 | 6 | 6.2 | 6.4 | 6.6 | 6.7 | 6.9 | 6.9 | 6.9 | 6.8 | 6.7 | 3.2 | 3.8 | 4.4 | 4.8 | 5.2 | 5.5 | 5.7 | 5.8 | 5.8 | 5.7 | 5.8 | 6 | 6.2 | 6.4 | 6.5 | 6.7 | 6.7 | 6.7 | 6.6 | 6.4 | 3 | 3.6 | 4.2 | 4.6 | 5 | 5.3 | 5.4 | 5.5 | 5.6 | 5.5 | 4.5 | 4.7 | 4.9 | 5 | 5.1 | 5.2 | 5.2 | 5.1 | 5 | 4.8 | 1.8 | 2.4 | 2.9 | 3.3 | 3.6 | 3.8 | 4 | 4 | 4 | 3.9 | 4 | 4.1 | 4.3 | 4.4 | 4.5 | 4.5 | 4.5 | 4.4 | 4.3 | 4.1 | 1.3 | 1.8 | 2.3 | 2.7 | 3 | 3.2 | 3.3 | 3.3 | 3.3 | 3.2 | 3.5 | 3.7 | 3.8 | 3.9 | 4 | 4 | 4 | 3.8 | 3.7 | 3.5 | 0.8 | 1.4 | 1.8 | 2.2 | 2.4 | 2.6 | 2.7 | 2.8 | 2.7 | 2.6 | 3.4 | 3.6 | 3.7 | 3.8 | 3.9 | 3.9 | 3.8 | 3.7 | 3.6 | 3.4 | 0.7 | 1.3 | 1.7 | 2.1 | 2.3 | 2.5 | 2.6 | 2.6 | 2.6 | 2.5 | 3.3 | 3.5 | 3.6 | 3.7 | 3.8 | 3.8 | 3.7 | 3.6 | 3.4 | 3.3 | 0.7 | 1.2 | 1.6 | 2 | 2.2 | 2.4 | 2.5 | 2.5 | 2.5 | 2.3 | 3 | 3.1 | 3.3 | 3.3 | 3.4 | 3.4 | 3.3 | 3.2 | 3 | 2.8 | 0.3 | 0.8 | 1.3 | 1.6 | 1.9 | 2 | 2.1 | 2.1 | 2 | 1.9 | -2 | -2 | -2.1 | -2.2 | -2.2 | -2.3 | -2.4 | -2.4 | -2.5 | -2.5 | -2 | -2 | -2.1 | -2.2 | -2.2 | -2.3 | -2.4 | -2.4 | -2.5 | -2.5 | -2 | -2 | -2.1 | -2.2 | -2.2 | -2.3 | -2.4 | -2.4 | -2.5 | -2.5 | -2 | -2 | -2.1 | -2.2 | -2.2 | -2.3 | -2.4 | -2.4 | -2.5 | -2.5 |  |  |  |  | 0.82 | 5.12 |  | 405 | 360 | 392 | 360 | 2.64 | 2.81 | 0.925 | 0.946 | 0.982 | 0.992 | 0.996 | 0.999 | 0.999 | 0.999 | 0.999 | 0.999 | 0.999 | 0.999 | 0.999 | 0.999 | 0.999 | 0.999 | 0.999 | 0.999 | 0.999 | 0.999 | 0.999 | 0.999 | 0.999 | 0.999 | 0.999 | 0.999 | 0.997 | 0.996 | 0.994 | 0.992 | 0.987 | 0.971 | 0.951 | 0.904 | 0.793 | 0.54 | 0.154 | 0 | 0 | 0 | 0 | 0 | 0 | 0 | 0.823 | 0.87 | 0.956 | 0.979 | 0.991 | 0.997 | 0.997 | 0.997 | 0.999 | 0.999 | 0.999 | 0.999 | 0.999 | 0.999 | 0.999 | 0.999 | 0.999 | 0.999 | 0.999 | 0.999 | 0.999 | 0.999 | 0.999 | 0.998 | 0.998 | 0.997 | 0.993 | 0.99 | 0.986 | 0.98 | 0.967 | 0.93 | 0.882 | 0.777 | 0.559 | 0.214 | 0 | 0 | 0 | 0 | 0 | 0 | 0 | 0 | 0.678 | 0.756 | 0.914 | 0.959 | 0.982 | 0.993 | 0.995 | 0.993 | 0.998 | 0.999 | 0.999 | 0.999 | 0.999 | 0.999 | 0.999 | 0.999 | 0.999 | 0.999 | 0.999 | 0.999 | 0.999 | 0.999 | 0.997 | 0.997 | 0.996 | 0.994 | 0.986 | 0.98 | 0.972 | 0.96 | 0.935 | 0.864 | 0.777 | 0.603 | 0.313 | 0.046 | 0 | 0 | 0 | 0 | 0 | 0 | 0 | 0 | 0.31505 | 0.33264 |  |  | S-LAH99 | 001-291 | J-LASFH16 | 001-291 | [5 empty] | 20190614
| 99 | TAFD55 | 001-291 | 2.001 | 29.13 | 29.134 | 0.034358 | 2.0091 | 28.92 | 28.916 | 0.034898 | 1.9544 | 1.9638 | 1.9676 | 1.9749 | 1.9804 | 1.9856 | 1.991 | 1.9926 | 1.9941 | 2.0007 | 2.001 | 2.0091 | 2.0254 | 2.0275 | 2.046 | 2.0642 | 2.0981 |  | 3.8318 | 0 | -1.5266 | -2 | 5.4574 | -2 | 2.3109 | -3 | -4.4476 | -5 | 1.6144 | -5 | 0.023484 | 0.010698 | 0.009957 | 0.024401 | 0.020597 | 0.025037 | 0.016523 | 0.018375 | 0.018504 | 0.6835 | 0.3721 | 0.1531 | 0.1582 | 0.2898 | 0.2363 | 0.4739 | 0.5995 | 0.5306 | 0.9851 | 0.7174 | 0.3664 | 0.1508 | 0.2003 | 0.2408 | 0.2326 | 0.5265 | 0.5302 | 0.5224 | 0 | 0.0015 | -0.0008 | 0.0043 | 0.0036 | 0 | 1 | 1 | 1 | 1 | 1 | 1 |  | 709 | 752 | 694 | 705 | 799 | 68 | 69 | 71 | 72 | 73 | 74 | 74 | 75 | 75 | 75 | 76 | 76 | 76 | 76 | 77 | 77 | 78 | 79 | 80 | 73 | 90 | 0.817 | 0.421 | 655 | 7 | 55 | 130 | 49.7 | 0.305 | 106 | -4.17e-07 | 8.97e-09 | -4.73e-11 | 1.05e-06 | 8.82e-10 | 0.262 | 9.4 | 9.7 | 10.1 | 10.4 | 10.7 | 10.9 | 11.1 | 11.2 | 11.2 | 11.2 | 6.5 | 7.3 | 8 | 8.6 | 9.1 | 9.5 | 9.8 | 10.1 | 10.2 | 10.2 | 7.6 | 7.9 | 8.1 | 8.4 | 8.6 | 8.8 | 8.9 | 8.9 | 8.9 | 8.8 | 4.8 | 5.5 | 6.1 | 6.6 | 7 | 7.4 | 7.6 | 7.8 | 7.9 | 7.9 | 6 | 6.2 | 6.4 | 6.6 | 6.7 | 6.9 | 6.9 | 6.9 | 6.8 | 6.7 | 3.2 | 3.8 | 4.4 | 4.8 | 5.2 | 5.5 | 5.7 | 5.8 | 5.8 | 5.7 | 5.8 | 6 | 6.2 | 6.4 | 6.5 | 6.7 | 6.7 | 6.7 | 6.6 | 6.4 | 3 | 3.6 | 4.2 | 4.6 | 5 | 5.3 | 5.4 | 5.5 | 5.6 | 5.5 | 4.5 | 4.7 | 4.9 | 5 | 5.1 | 5.2 | 5.2 | 5.1 | 5 | 4.8 | 1.8 | 2.4 | 2.9 | 3.3 | 3.6 | 3.8 | 4 | 4 | 4 | 3.9 | 4 | 4.1 | 4.3 | 4.4 | 4.5 | 4.5 | 4.5 | 4.4 | 4.3 | 4.1 | 1.3 | 1.8 | 2.3 | 2.7 | 3 | 3.2 | 3.3 | 3.3 | 3.3 | 3.2 | 3.5 | 3.7 | 3.8 | 3.9 | 4 | 4 | 4 | 3.8 | 3.7 | 3.5 | 0.8 | 1.4 | 1.8 | 2.2 | 2.4 | 2.6 | 2.7 | 2.8 | 2.7 | 2.6 | 3.4 | 3.6 | 3.7 | 3.8 | 3.9 | 3.9 | 3.8 | 3.7 | 3.6 | 3.4 | 0.7 | 1.3 | 1.7 | 2.1 | 2.3 | 2.5 | 2.6 | 2.6 | 2.6 | 2.5 | 3.3 | 3.5 | 3.6 | 3.7 | 3.8 | 3.8 | 3.7 | 3.6 | 3.4 | 3.3 | 0.7 | 1.2 | 1.6 | 2 | 2.2 | 2.4 | 2.5 | 2.5 | 2.5 | 2.3 | 3 | 3.1 | 3.3 | 3.3 | 3.4 | 3.4 | 3.3 | 3.2 | 3 | 2.8 | 0.3 | 0.8 | 1.3 | 1.6 | 1.9 | 2 | 2.1 | 2.1 | 2 | 1.9 | -2 | -2 | -2.1 | -2.2 | -2.2 | -2.3 | -2.4 | -2.4 | -2.5 | -2.5 | -2 | -2 | -2.1 | -2.2 | -2.2 | -2.3 | -2.4 | -2.4 | -2.5 | -2.5 | -2 | -2 | -2.1 | -2.2 | -2.2 | -2.3 | -2.4 | -2.4 | -2.5 | -2.5 | -2 | -2 | -2.1 | -2.2 | -2.2 | -2.3 | -2.4 | -2.4 | -2.5 | -2.5 |  |  |  |  | 0.82 | 5.12 |  | 425 | 365 | 406 | 363 | 5.02 | 5.26 | 0.949 | 0.967 | 0.991 | 0.998 | 0.999 | 0.999 | 0.999 | 0.999 | 0.999 | 0.999 | 0.999 | 0.999 | 0.999 | 0.999 | 0.999 | 0.999 | 0.999 | 0.999 | 0.999 | 0.999 | 0.999 | 0.999 | 0.999 | 0.999 | 0.999 | 0.999 | 0.996 | 0.994 | 0.99 | 0.985 | 0.973 | 0.944 | 0.913 | 0.852 | 0.719 | 0.462 | 0 | 0 | 0 | 0 | 0 | 0 | 0 | 0 | 0.876 | 0.919 | 0.978 | 0.995 | 0.999 | 0.999 | 0.998 | 0.998 | 0.999 | 0.999 | 0.999 | 0.999 | 0.999 | 0.999 | 0.999 | 0.999 | 0.999 | 0.999 | 0.999 | 0.999 | 0.999 | 0.999 | 0.999 | 0.999 | 0.999 | 0.998 | 0.99 | 0.984 | 0.975 | 0.962 | 0.933 | 0.866 | 0.795 | 0.668 | 0.437 | 0.143 | 0 | 0 | 0 | 0 | 0 | 0 | 0 | 0 | 0.768 | 0.845 | 0.956 | 0.991 | 0.999 | 0.999 | 0.996 | 0.995 | 0.998 | 0.998 | 0.998 | 0.998 | 0.998 | 0.998 | 0.998 | 0.998 | 0.998 | 0.998 | 0.998 | 0.998 | 0.998 | 0.997 | 0.999 | 0.999 | 0.998 | 0.996 | 0.981 | 0.968 | 0.95 | 0.925 | 0.87 | 0.749 | 0.633 | 0.446 | 0.191 | 0.021 | 0 | 0 | 0 | 0 | 0 | 0 | 0 | 0 | 0.31735 | 0.33654 |  |  | S-LAH99 | 001-291 | J-LASFH16 | 001-291 | [5 empty] | 20190614
◎ | 100 | TAFD65 | 051-269 | 2.0509 | 26.94 | 26.943 | 0.039005 | 2.0601 | 26.74 | 26.74 | 0.039645 | 1.9989 | 2.0093 | 2.0134 | 2.0215 | 2.0276 | 2.0335 | 2.0396 | 2.0414 | 2.0431 | 2.0506 | 2.0509 | 2.0601 | 2.0787 | 2.081 | 2.1023 | 2.1233 | 2.1632 |  | 4.0113 | 0 | -1.7752 | -2 | 5.8569 | -2 | 4.3201 | -3 | -3.1071 | -4 | 3.7486 | -5 | 0.026223 | 0.012012 | 0.011252 | 0.027753 | 0.023605 | 0.027974 | 0.018712 | 0.020933 | 0.021214 | 0.6723 | 0.3643 | 0.1511 | 0.1568 | 0.2885 | 0.2361 | 0.4754 | 0.6052 | 0.5407 | 1.0222 | 0.7056 | 0.3585 | 0.1487 | 0.1985 | 0.2397 | 0.2323 | 0.528 | 0.5351 | 0.5319 | 1.0057 | 0.0005 | -0.0016 | 0.0063 | 0.0053 | 0.0603 | 1 | 1 | 1 | 1 | 1 | 1 |  | 743 | 785 | 720 | 737 | 828 | 66 | 69 | 70 | 72 | 73 | 74 | 74 | 75 | 75 | 75 | 75 | 75 | 76 | 76 | 76 | 77 | 77 | 78 | 79 | 73 | 89 | 0.925 | 0.443 | 615 | 7 | 50 | 136 | 52.3 | 0.303 | 124 | -6.69e-07 | 9.68e-09 | -3.75e-11 | 1.14e-06 | 1.22e-09 | 0.264 | 10.1 | 10.6 | 11.1 | 11.6 | 12 | 12.5 | 12.9 | 13.2 | 13.5 | 13.6 | 7.2 | 8.1 | 9 | 9.7 | 10.4 | 11 | 11.6 | 12 | 12.4 | 12.6 | 8.1 | 8.5 | 8.9 | 9.3 | 9.6 | 9.9 | 10.2 | 10.4 | 10.6 | 10.7 | 5.2 | 6 | 6.7 | 7.4 | 8 | 8.5 | 8.9 | 9.3 | 9.6 | 9.7 | 6.3 | 6.6 | 6.9 | 7.2 | 7.4 | 7.7 | 7.9 | 8 | 8.1 | 8.1 | 3.4 | 4.1 | 4.8 | 5.3 | 5.8 | 6.2 | 6.6 | 6.9 | 7.1 | 7.2 | 6.1 | 6.4 | 6.7 | 6.9 | 7.2 | 7.4 | 7.6 | 7.8 | 7.8 | 7.9 | 3.2 | 3.9 | 4.6 | 5.1 | 5.6 | 6 | 6.3 | 6.6 | 6.8 | 6.9 | 4.7 | 4.9 | 5.1 | 5.4 | 5.6 | 5.7 | 5.8 | 5.9 | 5.9 | 5.9 | 1.9 | 2.5 | 3.1 | 3.6 | 4 | 4.3 | 4.6 | 4.8 | 4.9 | 5 | 4.1 | 4.3 | 4.5 | 4.6 | 4.8 | 4.9 | 5 | 5.1 | 5.1 | 5 | 1.3 | 1.9 | 2.4 | 2.9 | 3.2 | 3.6 | 3.8 | 4 | 4.1 | 4.1 | 3.6 | 3.7 | 3.9 | 4.1 | 4.2 | 4.3 | 4.4 | 4.4 | 4.4 | 4.3 | 0.8 | 1.4 | 1.9 | 2.3 | 2.7 | 2.9 | 3.2 | 3.3 | 3.4 | 3.4 | 3.5 | 3.6 | 3.8 | 4 | 4.1 | 4.2 | 4.3 | 4.3 | 4.2 | 4.2 | 0.7 | 1.3 | 1.8 | 2.2 | 2.5 | 2.8 | 3 | 3.2 | 3.2 | 3.2 | 3.4 | 3.5 | 3.7 | 3.8 | 4 | 4.1 | 4.1 | 4.1 | 4.1 | 4 | 0.6 | 1.2 | 1.7 | 2.1 | 2.4 | 2.7 | 2.9 | 3 | 3.1 | 3.1 | 3 | 3.1 | 3.3 | 3.4 | 3.5 | 3.6 | 3.7 | 3.7 | 3.6 | 3.5 | 0.3 | 0.8 | 1.3 | 1.7 | 2 | 2.2 | 2.4 | 2.6 | 2.6 | 2.6 | -1.8 | -1.9 | -1.9 | -2 | -2.1 | -2.2 | -2.2 | -2.3 | -2.4 | -2.5 | -1.8 | -1.9 | -2 | -2 | -2.1 | -2.2 | -2.3 | -2.3 | -2.4 | -2.5 | -1.8 | -1.9 | -1.9 | -2 | -2.1 | -2.2 | -2.2 | -2.3 | -2.4 | -2.5 | -1.8 | -1.9 | -2 | -2 | -2.1 | -2.2 | -2.3 | -2.3 | -2.4 | -2.5 |  |  |  |  | 0.68 | 5.27 |  | 450 | 370 | 423 | 367 | 8.17 | 8.61 | 0.963 | 0.978 | 0.993 | 0.996 | 0.998 | 0.999 | 0.999 | 0.999 | 0.999 | 0.999 | 0.999 | 0.999 | 0.999 | 0.999 | 0.999 | 0.999 | 0.999 | 0.999 | 0.999 | 0.999 | 0.999 | 0.999 | 0.999 | 0.999 | 0.999 | 0.998 | 0.992 | 0.988 | 0.982 | 0.972 | 0.952 | 0.906 | 0.859 | 0.775 | 0.614 | 0.25 | 0.024 | 0 | 0 | 0 | 0 | 0 | 0 | 0 | 0.91 | 0.946 | 0.982 | 0.991 | 0.996 | 0.998 | 0.998 | 0.998 | 0.999 | 0.999 | 0.999 | 0.999 | 0.999 | 0.999 | 0.999 | 0.999 | 0.999 | 0.999 | 0.999 | 0.998 | 0.998 | 0.998 | 0.998 | 0.998 | 0.997 | 0.994 | 0.981 | 0.97 | 0.956 | 0.932 | 0.884 | 0.781 | 0.685 | 0.529 | 0.295 | 0.031 | 0 | 0 | 0 | 0 | 0 | 0 | 0 | 0 | 0.829 | 0.894 | 0.965 | 0.982 | 0.992 | 0.996 | 0.997 | 0.997 | 0.998 | 0.998 | 0.998 | 0.998 | 0.998 | 0.998 | 0.998 | 0.998 | 0.998 | 0.999 | 0.999 | 0.997 | 0.997 | 0.997 | 0.996 | 0.995 | 0.994 | 0.989 | 0.962 | 0.941 | 0.913 | 0.868 | 0.781 | 0.609 | 0.469 | 0.28 | 0.087 | 0 | 0 | 0 | 0 | 0 | 0 | 0 | 0 | 0 | 0.32083 | 0.34178 | [11 empty] | 20190614
Ref. | 101 | FCD10 | 457-903 | 1.4565 | 90.27 | 90.271 | 0.005057 | 1.4577 | 89.84 | 89.835 | 0.005095 | 1.4472 | 1.4499 | 1.4507 | 1.4522 | 1.4532 | 1.4541 | 1.4549 | 1.4552 | 1.4554 | 1.4565 | 1.4565 | 1.4577 | 1.46 | 1.4603 | 1.4627 | 1.4649 | 1.4686 |  | 2.1032 | 0 | -5.0248 | -3 | 6.5323 | -3 | 1.3078 | -4 | -6.3652 | -6 | 1.9255 | -7 | 0.004243 | 0.001782 | 0.001549 | 0.003508 | 0.002704 | 0.00449 | 0.00251 | 0.002585 | 0.002419 | 0.839 | 0.4867 | 0.1772 | 0.1752 | 0.3063 | 0.2389 | 0.4548 | 0.5347 | 0.4382 | 0.7334 | 0.8813 | 0.483 | 0.1759 | 0.2224 | 0.2555 | 0.2371 | 0.5074 | 0.4748 | 0.4349 | 0.728 | -0.1286 | -0.0341 | 0.0621 | 0.0488 | 0.2292 | 1 | 2 | 2 | 5 | 5 | 5 |  | 441 | 471 | 422 | 434 | 564 | [19 empty] | 134 | 157 | 0.733 | 0.608 | 360 | 4 | 470 | 71 | 27.5 | 0.297 | 46 | [126 empty] | -5 | -5.4 | -5.7 | -5.9 | -6.1 | -6.4 |  |  |  |  | -7 | -7.1 | -7.1 | -7.2 | -7.3 | -7.3 | [108 empty] | 0.66 | 3.6 | 330 |  | 290 |  |  | 0.09 | 0.05 | [50 empty] | 0.999 | 0.999 | 0.999 | 0.999 | 0.999 | 0.999 | 0.998 | 0.998 | 0.998 | 0.998 | 0.998 | 0.999 | 0.999 | 0.999 | 0.999 | 0.999 | 0.999 | 0.999 | 0.999 | 0.999 | 0.999 | 0.999 | 0.998 | 0.998 | 0.998 | 0.999 | 0.999 | 0.998 | 0.996 | 0.991 | 0.98 | 0.956 | 0.905 | 0.82 | 0.68 | 0.51 | 0.32 | 0.17 | [6 empty] | 0.999 | 0.999 | 0.999 | 0.998 | 0.998 | 0.998 | 0.997 | 0.996 | 0.997 | 0.997 | 0.997 | 0.998 | 0.998 | 0.998 | 0.998 | 0.998 | 0.998 | 0.998 | 0.998 | 0.999 | 0.999 | 0.998 | 0.997 | 0.996 | 0.996 | 0.998 | 0.998 | 0.997 | 0.992 | 0.982 | 0.96 | 0.914 | 0.82 | 0.67 | 0.47 | 0.26 | 0.1 | 0.03 | 0.31277 | 0.32937 | (N-FK58) | (456-909) |  |  |  |  | (K-PFK90) | (459-900) | H-FK71 | 457-903 |  | 20190614
Ref. | 102 | FCD505 | 593-686 | 1.5928 | 68.62 | 68.621 | 0.008639 | 1.5949 | 68.25 | 68.253 | 0.008716 | 1.5782 | 1.582 | 1.5833 | 1.5856 | 1.5873 | 1.5887 | 1.5902 | 1.5906 | 1.591 | 1.5928 | 1.5928 | 1.5949 | 1.5988 | 1.5993 | 1.6036 | 1.6074 | 1.614 |  | 2.5024 | 0 | -7.208 | -3 | 1.2013 | -2 | 3.4921 | -4 | -2.473 | -5 | 1.3802 | -6 | 0.006875 | 0.002959 | 0.002618 | 0.006021 | 0.0047 | 0.007291 | 0.004263 | 0.004453 | 0.004207 | 0.7958 | 0.4533 | 0.1711 | 0.1714 | 0.303 | 0.2386 | 0.4584 | 0.544 | 0.4503 | 0.7655 | 0.8365 | 0.4493 | 0.1696 | 0.2176 | 0.2526 | 0.2365 | 0.5109 | 0.4827 | 0.4463 | 0.7587 | -0.0707 | -0.0177 | 0.0254 | 0.0192 | 0.0819 | 1 | 3 | 1 | 4 | 2 | 2 |  | 581 | 611 | 556 | 573 | 641 | 106 | 109 | 111 | 113 | 115 | 116 | 117 | 117 | 117 | 117 | 116 | 116 | 115 | 115 | 114 | 114 | 113 | 113 | 112 | 115 | 140 | 0.629 | 0.514 | 355 | 4 | 460 | 75 | 29 | 0.298 | 51 | -1.88e-05 | 4.93e-09 | 5.59e-11 | 5.35e-07 | 4.25e-10 | 1.81e-08 | -5.6 | -5.9 | -6.1 | -6.2 | -6.1 | -6 | -5.8 | -5.5 | -5.1 | -4.8 | -7.8 | -7.8 | -7.7 | -7.6 | -7.4 | -7.1 | -6.8 | -6.4 | -5.9 | -5.5 | -5.8 | -6.1 | -6.3 | -6.4 | -6.3 | -6.2 | -6 | -5.7 | -5.3 | -5 | -8 | -8 | -7.9 | -7.8 | -7.6 | -7.3 | -7 | -6.6 | -6.1 | -5.8 | -6 | -6.3 | -6.5 | -6.6 | -6.6 | -6.4 | -6.2 | -6 | -5.6 | -5.3 | -8.1 | -8.2 | -8.1 | -8 | -7.8 | -7.5 | -7.2 | -6.8 | -6.4 | -6 | -6 | -6.3 | -6.5 | -6.6 | -6.6 | -6.5 | -6.3 | -6 | -5.6 | -5.3 | -8.2 | -8.2 | -8.1 | -8 | -7.8 | -7.6 | -7.2 | -6.9 | -6.4 | -6 | -6.2 | -6.5 | -6.7 | -6.8 | -6.8 | -6.7 | -6.5 | -6.2 | -5.9 | -5.5 | -8.3 | -8.3 | -8.3 | -8.2 | -8 | -7.8 | -7.5 | -7.1 | -6.6 | -6.3 | -6.2 | -6.6 | -6.8 | -6.9 | -6.9 | -6.8 | -6.6 | -6.3 | -6 | -5.7 | -8.4 | -8.4 | -8.4 | -8.3 | -8.1 | -7.9 | -7.6 | -7.2 | -6.8 | -6.4 | -6.3 | -6.7 | -6.9 | -7 | -7 | -6.9 | -6.7 | -6.4 | -6.1 | -5.8 | -8.5 | -8.5 | -8.5 | -8.4 | -8.2 | -8 | -7.7 | -7.3 | -6.9 | -6.5 | -6.4 | -6.7 | -6.9 | -7 | -7 | -6.9 | -6.7 | -6.5 | -6.1 | -5.8 | -8.5 | -8.5 | -8.5 | -8.4 | -8.2 | -8 | -7.7 | -7.3 | -6.9 | -6.5 | -6.4 | -6.7 | -6.9 | -7 | -7 | -6.9 | -6.7 | -6.5 | -6.1 | -5.8 | -8.5 | -8.5 | -8.5 | -8.4 | -8.2 | -8 | -7.7 | -7.3 | -6.9 | -6.5 | -6.4 | -6.8 | -7 | -7.1 | -7.1 | -7 | -6.8 | -6.6 | -6.2 | -5.9 | -8.6 | -8.6 | -8.6 | -8.5 | -8.3 | -8.1 | -7.8 | -7.4 | -7 | -6.6 | -3.9 | -4 | -4 | -4.1 | -4.1 | -4.4 | -4.4 | -4.6 | -4.7 | -4.7 | -3.8 | -3.9 | -4 | -4.1 | -4.2 | -4.3 | -4.5 | -4.6 | -4.7 | -4.7 | -3.8 | -3.8 | -4 | -4.1 | -4.1 | -4.4 | -4.3 | -4.6 | -4.7 | -4.7 | -3.7 | -3.9 | -4 | -4.1 | -4.2 | -4.3 | -4.4 | -4.5 | -4.6 | -4.7 |  |  |  |  | 0.41 | 4.2 | 375 |  | 325 | 364 | 323 | 0.45 | 0.47 | [44 empty] | 0.967 | 0.975 | 0.984 | 0.993 | 0.997 | 0.999 | 0.999 | 0.999 | 0.999 | 0.999 | 0.999 | 0.999 | 0.999 | 0.999 | 0.999 | 0.999 | 0.999 | 0.999 | 0.999 | 0.999 | 0.999 | 0.999 | 0.998 | 0.998 | 0.998 | 0.998 | 0.997 | 0.997 | 0.996 | 0.994 | 0.994 | 0.988 | 0.981 | 0.964 | 0.931 | 0.866 | 0.749 | 0.585 | 0.39 | 0.213 | 0 | 0 | 0 | 0 | 0.935 | 0.951 | 0.968 | 0.987 | 0.995 | 0.999 | 0.998 | 0.999 | 0.999 | 0.999 | 0.999 | 0.999 | 0.999 | 0.999 | 0.999 | 0.999 | 0.999 | 0.999 | 0.999 | 0.999 | 0.999 | 0.999 | 0.997 | 0.997 | 0.997 | 0.997 | 0.995 | 0.994 | 0.992 | 0.989 | 0.988 | 0.977 | 0.962 | 0.93 | 0.866 | 0.75 | 0.56 | 0.342 | 0.152 | 0.045 | 0 | 0 | 0 | 0 | 0.31317 | 0.32983 |  |  | (S-FPM2) | (595-677) | (J-PSKH1) | (593-679) | (K-GFK68) | (592-683) | H-ZPK5 | 593-683 |  | 20190614
Ref. | 103 | LBC3N | 606-637 | 1.6062 | 63.72 | 63.715 | 0.009515 | 1.6085 | 63.39 | 63.394 | 0.009599 | 1.5905 | 1.5944 | 1.5958 | 1.5983 | 1.6001 | 1.6017 | 1.6034 | 1.6038 | 1.6042 | 1.6062 | 1.6062 | 1.6085 | 1.6129 | 1.6134 | 1.6181 | 1.6223 | 1.6296 |  | 2.5388 | 0 | -6.6856 | -3 | 1.5111 | -2 | -1.5247 | -4 | 4.834 | -5 | -2.4062 | -6 | 0.007564 | 0.003272 | 0.002888 | 0.006627 | 0.005181 | 0.008023 | 0.004698 | 0.004901 | 0.004638 | 0.795 | 0.4511 | 0.1718 | 0.172 | 0.3035 | 0.2385 | 0.458 | 0.5445 | 0.451 | 0.7618 | 0.8358 | 0.4471 | 0.1703 | 0.2184 | 0.253 | 0.2364 | 0.5106 | 0.4832 | 0.447 | 0.7552 | -0.0486 | -0.0103 | 0.0143 | 0.0108 | 0.0356 | 1 | 3 | 1 | 3 | 3 | 2 |  | 544 | 568 | 531 | 540 | 601 | [19 empty] | 124 | 140 | 0.443 | 0.464 | 300 | 3 | 580 | 52 | 20 | 0.3 | 45 | [126 empty] | -7.9 | -8.1 | -8.2 | -8.2 | -8.2 | -8.1 |  |  |  |  | -10.1 | -9.9 | -9.8 | -9.6 | -9.4 | -9.2 | [108 empty] | 0.43 | 3.84 | 355 |  | 285 | 339 | 283 | 0.36 | 0.35 | [50 empty] | 0.996 | 0.997 | 0.999 | 0.999 | 0.999 | 0.999 | 0.999 | 0.999 | 0.999 | 0.999 | 0.999 | 0.999 | 0.999 | 0.999 | 0.999 | 0.999 | 0.998 | 0.998 | 0.999 | 0.999 | 0.998 | 0.996 | 0.995 | 0.994 | 0.994 | 0.993 | 0.991 | 0.985 | 0.981 | 0.969 | 0.941 | 0.9 | 0.836 | 0.742 | 0.624 | 0.486 | 0.337 | 0.18 | [6 empty] | 0.993 | 0.995 | 0.999 | 0.999 | 0.999 | 0.999 | 0.999 | 0.999 | 0.999 | 0.999 | 0.999 | 0.999 | 0.999 | 0.999 | 0.999 | 0.999 | 0.996 | 0.996 | 0.998 | 0.997 | 0.995 | 0.992 | 0.991 | 0.988 | 0.988 | 0.986 | 0.982 | 0.971 | 0.961 | 0.939 | 0.886 | 0.81 | 0.698 | 0.55 | 0.39 | 0.236 | 0.113 | 0.032 | 0.31328 | 0.32994 |  |  | (S-PHM53) | (603-655) | [7 empty] | 20190614
Ref. | 104 | BACD2 | 607-567 | 1.6074 | 56.72 | 56.717 | 0.010709 | 1.6099 | 56.43 | 56.434 | 0.010808 | 1.5893 | 1.594 | 1.5956 | 1.5985 | 1.6005 | 1.6023 | 1.6041 | 1.6047 | 1.6051 | 1.6073 | 1.6074 | 1.6099 | 1.6148 | 1.6155 | 1.6207 | 1.6256 | 1.6339 |  | 2.5393 | 0 | -8.7208 | -3 | 1.591 | -2 | 8.8163 | -5 | 2.5877 | -5 | -1.1734 | -6 | 0.008543 | 0.003672 | 0.003242 | 0.007467 | 0.005871 | 0.009058 | 0.005279 | 0.005529 | 0.005257 | 0.7977 | 0.4549 | 0.1714 | 0.1714 | 0.3027 | 0.2383 | 0.459 | 0.5482 | 0.4563 | 0.7778 | 0.8381 | 0.4507 | 0.1699 | 0.2175 | 0.2523 | 0.2361 | 0.5116 | 0.4864 | 0.4522 | 0.7706 | -0.0132 | -0.0028 | 0.0028 | 0.002 | -0.005 | 2 | 3 | 3 | 2 | 2 | 2 |  | 644 | 703 | 615 | 636 | 780 | [19 empty] | 63 | 72 | 0.811 | 0.541 | 570 | 6 | 130 | 77 | 30.3 | 0.268 | [127 empty] | 4 | 3.9 | 4 | 4 | 4.2 | 4.3 |  |  |  |  | 1.8 | 2.1 | 2.4 | 2.6 | 2.9 | 3.2 | [108 empty] | 2.29 | 3.53 | 350 |  | 300 |  |  | 0.3 | 0.24 | [50 empty] | 0.997 | 0.997 | 0.994 | 0.998 | 0.998 | 0.998 | 0.998 | 0.998 | 0.998 | 0.999 | 0.999 | 0.999 | 0.999 | 0.999 | 0.999 | 0.999 | 0.999 | 0.999 | 0.999 | 0.999 | 0.999 | 0.999 | 0.997 | 0.997 | 0.996 | 0.994 | 0.991 | 0.984 | 0.975 | 0.953 | 0.91 | 0.84 | 0.71 | 0.52 | 0.5 | 0.03 | 0 | 0 | [6 empty] | 0.994 | 0.995 | 0.988 | 0.997 | 0.997 | 0.997 | 0.997 | 0.997 | 0.997 | 0.998 | 0.998 | 0.998 | 0.998 | 0.999 | 0.999 | 0.999 | 0.997 | 0.997 | 0.999 | 0.999 | 0.999 | 0.997 | 0.994 | 0.994 | 0.992 | 0.987 | 0.982 | 0.969 | 0.951 | 0.908 | 0.83 | 0.7 | 0.51 | 0.27 | 0.25 | 0 | 0 | 0 | 0.31298 | 0.32971 | N-SK2 | 607-567 | S-BSM2 | 607-568 | J-SK2 | 607-567 |  |  | H-ZK50 | 607-567 |  | 20190614
Ref. | 105 | BACD4 | 613-586 | 1.6127 | 58.58 | 58.577 | 0.01046 | 1.6152 | 58.3 | 58.303 | 0.010552 | 1.5944 | 1.5994 | 1.6011 | 1.6039 | 1.6059 | 1.6077 | 1.6095 | 1.61 | 1.6105 | 1.6126 | 1.6127 | 1.6152 | 1.62 | 1.6206 | 1.6257 | 1.6304 | 1.6385 |  | 2.5585 | 0 | -9.7457 | -3 | 1.511 | -2 | 2.3273 | -4 | 1.1137 | -6 | 1.6425 | -7 | 0.008491 | 0.003617 | 0.003177 | 0.007283 | 0.005699 | 0.008996 | 0.005166 | 0.005386 | 0.005102 | 0.8118 | 0.466 | 0.1732 | 0.1726 | 0.3037 | 0.2384 | 0.4578 | 0.5448 | 0.4524 | 0.7712 | 0.8525 | 0.4619 | 0.1717 | 0.2189 | 0.2532 | 0.2364 | 0.5104 | 0.4835 | 0.4484 | 0.7645 | -0.0078 | -0.0022 | 0.0027 | 0.0019 | 0.0009 | 2 | 4 | 4 | 4 | 1 | 2 |  | 646 | 699 | 622 | 638 | 762 | [19 empty] | 66 | 77 | 0.864 | 0.557 | 560 | 6 | 140 | 81 | 32 | 0.271 | [127 empty] | 2.4 | 2.5 | 2.6 | 2.6 | 2.7 | 2.8 |  |  |  |  | 0.2 | 0.6 | 1 | 1.2 | 1.5 | 1.7 | [108 empty] | 1.93 | 3.58 | 360 |  | 300 |  |  | 0.18 | 0.18 | [50 empty] | 0.996 | 0.996 | 0.992 | 0.998 | 0.998 | 0.998 | 0.998 | 0.999 | 0.999 | 0.999 | 0.999 | 0.999 | 0.999 | 0.999 | 0.999 | 0.999 | 0.999 | 0.999 | 0.999 | 0.999 | 0.999 | 0.999 | 0.999 | 0.999 | 0.998 | 0.994 | 0.992 | 0.985 | 0.973 | 0.949 | 0.91 | 0.83 | 0.71 | 0.54 | 0.35 | 0.18 | 0.04 | 0 | [6 empty] | 0.991 | 0.991 | 0.984 | 0.996 | 0.996 | 0.996 | 0.996 | 0.998 | 0.998 | 0.998 | 0.998 | 0.998 | 0.998 | 0.998 | 0.998 | 0.999 | 0.999 | 0.999 | 0.999 | 0.999 | 0.999 | 0.997 | 0.997 | 0.997 | 0.996 | 0.989 | 0.983 | 0.971 | 0.946 | 0.901 | 0.82 | 0.69 | 0.51 | 0.3 | 0.13 | 0.03 | 0 | 0 | 0.31287 | 0.32939 | N-SK4 | 613-586 |  |  | J-SK4 | 613-585 | K-SK4 | 613-586 | H-ZK6 | 613-586 |  | 20190614
Ref. | 106 | BACD11 | 564-608 | 1.5638 | 60.83 | 60.831 | 0.009269 | 1.566 | 60.58 | 60.579 | 0.009344 | 1.5471 | 1.5518 | 1.5533 | 1.556 | 1.5578 | 1.5594 | 1.561 | 1.5615 | 1.5619 | 1.5638 | 1.5638 | 1.566 | 1.5703 | 1.5708 | 1.5753 | 1.5795 | 1.5865 |  | 2.4095 | 0 | -9.1904 | -3 | 1.294 | -2 | 2.3461 | -4 | -1.1131 | -5 | 1.0132 | -6 | 0.007672 | 0.003242 | 0.002828 | 0.006441 | 0.005013 | 0.008123 | 0.004588 | 0.004756 | 0.004487 | 0.8277 | 0.4779 | 0.1755 | 0.1742 | 0.3051 | 0.2385 | 0.4564 | 0.5408 | 0.4483 | 0.766 | 0.8693 | 0.4741 | 0.1741 | 0.2211 | 0.2544 | 0.2366 | 0.509 | 0.4802 | 0.4447 | 0.7598 | -0.0024 | -0.0009 | 0.0024 | 0.0019 | 0.0115 | 1 | 2 | 2 | 2 | 1 | 1 |  | 597 | 657 | 569 | 588 | 728 | [19 empty] | 66 | 78 | 0.903 | 0.598 | 605 | 6 | 120 | 80 | 32.1 | 0.241 | [127 empty] | 2.9 | 2.9 | 3 | 3.1 | 3.2 | 3.4 |  |  |  |  | 0.8 | 1.1 | 1.4 | 1.7 | 2 | 2.3 | [108 empty] | 2.48 | 3.07 | 335 |  | 285 | 327 | 285 | 0.11 | 0.12 | [50 empty] | 0.996 | 0.996 | 0.989 | 0.998 | 0.998 | 0.998 | 0.998 | 0.998 | 0.998 | 0.998 | 0.999 | 0.999 | 0.999 | 0.999 | 0.999 | 0.999 | 0.999 | 0.999 | 0.999 | 0.999 | 0.999 | 0.999 | 0.998 | 0.998 | 0.999 | 0.999 | 0.997 | 0.996 | 0.993 | 0.992 | 0.972 | 0.952 | 0.913 | 0.838 | 0.718 | 0.527 | 0.311 | 0.129 | [6 empty] | 0.991 | 0.992 | 0.979 | 0.996 | 0.996 | 0.997 | 0.997 | 0.997 | 0.997 | 0.997 | 0.998 | 0.998 | 0.998 | 0.999 | 0.999 | 0.999 | 0.999 | 0.999 | 0.999 | 0.999 | 0.999 | 0.997 | 0.996 | 0.996 | 0.997 | 0.997 | 0.995 | 0.993 | 0.985 | 0.984 | 0.944 | 0.905 | 0.834 | 0.703 | 0.516 | 0.278 | 0.097 | 0.017 | 0.3129 | 0.32945 | N-SK11 | 564-608 | S-BAL41 | 564-607 | J-SK11 | 564-607 |  |  | H-BaK6 | 564-608 |  | 20190614
Ref. | 107 | BACD14 | 603-607 | 1.6031 | 60.7 | 60.699 | 0.009936 | 1.6055 | 60.43 | 60.427 | 0.01002 | 1.5846 | 1.5901 | 1.5918 | 1.5947 | 1.5966 | 1.5984 | 1.6001 | 1.6006 | 1.601 | 1.603 | 1.6031 | 1.6055 | 1.61 | 1.6106 | 1.6154 | 1.6198 | 1.6274 |  | 2.5335 | 0 | -1.1903 | -2 | 1.2257 | -2 | 7.9172 | -4 | -7.7382 | -5 | 3.9935 | -6 | 0.008266 | 0.003464 | 0.003025 | 0.006911 | 0.005377 | 0.008747 | 0.004915 | 0.005105 | 0.004812 | 0.8319 | 0.4833 | 0.175 | 0.1736 | 0.3044 | 0.2386 | 0.4569 | 0.5412 | 0.4472 | 0.7626 | 0.873 | 0.4792 | 0.1736 | 0.2202 | 0.2539 | 0.2366 | 0.5095 | 0.4802 | 0.4434 | 0.7562 | 0.0024 | -0.0019 | 0.0031 | 0.002 | 0.0058 | 3 | 4 | 5 | 5 | 2 | 5 |  | 646 | 699 | 618 | 639 | 756 | [19 empty] | 60 | 74 | 0.826 | 0.514 | 585 | 6 | 130 | 84 | 33 | 0.264 | [127 empty] | 1.9 | 1.8 | 2 | 2 | 2.1 | 2.2 |  |  |  |  | -0.3 | 0 | 0.4 | 0.6 | 0.9 | 1.1 | [108 empty] | 2.04 | 3.43 | 350 |  | 295 | 339 | 293 | 0.3 | 0.26 | [6 empty] | 0.999 | 0.998 | 0.997 | 0.999 | 0.999 | 0.999 | 0.999 | 0.999 | 0.999 | 0.999 | 0.999 | 0.999 | 0.999 | 0.999 | 0.999 | 0.999 | 0.999 | 0.999 | 0.999 | 0.999 | 0.999 | 0.999 | 0.998 | 0.998 | 0.998 | 0.998 | 0.998 | 0.996 | 0.993 | 0.988 | 0.978 | 0.961 | 0.929 | 0.878 | 0.793 | 0.664 | 0.49 | 0.303 | [6 empty] | 0.996 | 0.996 | 0.991 | 0.999 | 0.999 | 0.999 | 0.999 | 0.999 | 0.999 | 0.999 | 0.999 | 0.999 | 0.999 | 0.999 | 0.999 | 0.999 | 0.999 | 0.999 | 0.999 | 0.999 | 0.998 | 0.997 | 0.996 | 0.995 | 0.996 | 0.995 | 0.994 | 0.989 | 0.982 | 0.97 | 0.946 | 0.905 | 0.833 | 0.722 | 0.559 | 0.358 | 0.167 | 0.05 | [6 empty] | 0.993 | 0.992 | 0.983 | 0.998 | 0.998 | 0.998 | 0.998 | 0.999 | 0.999 | 0.999 | 0.999 | 0.999 | 0.999 | 0.999 | 0.999 | 0.999 | 0.999 | 0.997 | 0.997 | 0.999 | 0.996 | 0.994 | 0.992 | 0.991 | 0.991 | 0.99 | 0.988 | 0.978 | 0.965 | 0.941 | 0.894 | 0.819 | 0.693 | 0.522 | 0.313 | 0.128 | 0.028 | 0 | 0.31308 | 0.32985 | N-SK14 | 603-606 | S-BSM14 | 603-607 | J-SK14 | 603-607 | K-SK14 | 603-607 | H-ZK14 | 603-606 |  | 20210517
Ref. | 108 | BACD15 | 623-581 | 1.623 | 58.12 | 58.12 | 0.010719 | 1.6256 | 57.87 | 57.873 | 0.010809 | 1.6048 | 1.6094 | 1.611 | 1.614 | 1.616 | 1.6179 | 1.6197 | 1.6202 | 1.6207 | 1.6229 | 1.623 | 1.6256 | 1.6304 | 1.6311 | 1.6363 | 1.6412 | 1.6495 |  | 2.5865 | 0 | -8.0358 | -3 | 1.8081 | -2 | -4.5974 | -4 | 8.8484 | -5 | -3.7545 | -6 | 0.008689 | 0.003728 | 0.003265 | 0.007454 | 0.005836 | 0.009209 | 0.005301 | 0.005508 | 0.005226 | 0.8106 | 0.4628 | 0.1743 | 0.1735 | 0.3046 | 0.2385 | 0.4569 | 0.5445 | 0.4539 | 0.7753 | 0.852 | 0.459 | 0.1728 | 0.2202 | 0.254 | 0.2365 | 0.5096 | 0.4835 | 0.4501 | 0.7688 | -0.0068 | 0.0004 | 0.0004 | 0.0007 | 0.0024 | 2 | 4 | 4 | 2 | 2 | 4 |  | 656 | 711 | 627 | 649 | 761 | [19 empty] | 61 | 75 | 0.833 | 0.515 | 595 | 6 | 130 | 87 | 34.3 | 0.269 | [127 empty] | 3.1 | 2.9 | 2.9 | 2.9 | 2.9 | 3 |  |  |  |  | 0.9 | 1.1 | 1.3 | 1.5 | 1.7 | 1.9 | [108 empty] | 1.99 | 3.55 | 360 |  | 300 | 345 | 300 | 0.16 | 0.13 | [6 empty] | 0.999 | 0.998 | 0.997 | 0.999 | 0.999 | 0.999 | 0.999 | 0.999 | 0.999 | 0.999 | 0.999 | 0.999 | 0.999 | 0.999 | 0.999 | 0.999 | 0.999 | 0.999 | 0.999 | 0.999 | 0.999 | 0.999 | 0.999 | 0.999 | 0.999 | 0.998 | 0.997 | 0.995 | 0.992 | 0.985 | 0.971 | 0.95 | 0.905 | 0.842 | 0.739 | 0.601 | 0.428 | 0.325 | [6 empty] | 0.997 | 0.996 | 0.992 | 0.999 | 0.999 | 0.999 | 0.998 | 0.998 | 0.998 | 0.998 | 0.998 | 0.998 | 0.999 | 0.999 | 0.999 | 0.999 | 0.999 | 0.998 | 0.998 | 0.999 | 0.999 | 0.999 | 0.998 | 0.997 | 0.997 | 0.995 | 0.993 | 0.988 | 0.979 | 0.963 | 0.93 | 0.88 | 0.78 | 0.65 | 0.47 | 0.28 | 0.12 | 0.06 | [6 empty] | 0.993 | 0.993 | 0.984 | 0.997 | 0.997 | 0.997 | 0.996 | 0.996 | 0.996 | 0.996 | 0.996 | 0.996 | 0.997 | 0.997 | 0.998 | 0.998 | 0.997 | 0.997 | 0.997 | 0.998 | 0.997 | 0.997 | 0.996 | 0.995 | 0.994 | 0.991 | 0.986 | 0.975 | 0.959 | 0.927 | 0.87 | 0.77 | 0.62 | 0.43 | 0.22 | 0.08 | 0.01 | 0 | 0.3128 | 0.32937 |  |  | S-BSM15 | 623-582 | J-SK15 | 623-581 | K-SK15 | 623-581 | H-ZK21 | 623-581 |  | 20210517
Ref. | 109 | BACD18 | 639-555 | 1.6385 | 55.45 | 55.453 | 0.011515 | 1.6413 | 55.18 | 55.184 | 0.011621 | 1.619 | 1.6241 | 1.6259 | 1.6289 | 1.6311 | 1.6331 | 1.635 | 1.6356 | 1.6361 | 1.6384 | 1.6385 | 1.6413 | 1.6466 | 1.6472 | 1.6529 | 1.6581 | 1.6671 |  | 2.6365 | 0 | -9.7558 | -3 | 1.7144 | -2 | 2.2592 | -4 | 3.0855 | -6 | 4.5832 | -7 | 0.009204 | 0.003953 | 0.003488 | 0.008027 | 0.006305 | 0.009758 | 0.00568 | 0.005941 | 0.005645 | 0.7993 | 0.456 | 0.1716 | 0.1717 | 0.3029 | 0.2385 | 0.4586 | 0.5475 | 0.4564 | 0.7833 | 0.8397 | 0.4519 | 0.17 | 0.2178 | 0.2525 | 0.2363 | 0.5112 | 0.4858 | 0.4522 | 0.7762 | -0.0057 | -0.0009 | -0.0009 | -0.001 | -0.0107 | 1 | 4 | 4 | 2 | 2 | 3 |  | 620 | 676 | 595 | 613 | 746 | [19 empty] | 69 | 81 | 0.794 | 0.516 | 590 | 6 | 150 | 82 | 31.9 | 0.281 | [127 empty] | 2.3 | 2.3 | 2.4 | 2.4 | 2.6 | 2.7 |  |  |  |  | 0.1 | 0.4 | 0.7 | 1 | 1.3 | 1.5 | [108 empty] | 1.77 | 3.66 | 360 |  | 320 | 350 | 318 | 0.36 | 0.32 | [6 empty] | 0.998 | 0.998 | 0.998 | 0.999 | 0.999 | 0.999 | 0.999 | 0.999 | 0.999 | 0.999 | 0.999 | 0.999 | 0.999 | 0.999 | 0.999 | 0.999 | 0.999 | 0.999 | 0.999 | 0.999 | 0.999 | 0.999 | 0.998 | 0.998 | 0.998 | 0.997 | 0.996 | 0.994 | 0.99 | 0.98 | 0.956 | 0.909 | 0.804 | 0.602 | 0.312 | 0 | 0 | 0 | [6 empty] | 0.996 | 0.996 | 0.995 | 0.998 | 0.998 | 0.998 | 0.998 | 0.998 | 0.998 | 0.998 | 0.998 | 0.999 | 0.999 | 0.999 | 0.999 | 0.999 | 0.999 | 0.998 | 0.999 | 0.999 | 0.998 | 0.997 | 0.996 | 0.995 | 0.995 | 0.994 | 0.991 | 0.986 | 0.974 | 0.95 | 0.894 | 0.788 | 0.58 | 0.281 | 0.054 | 0 | 0 | 0 | [6 empty] | 0.992 | 0.992 | 0.99 | 0.997 | 0.997 | 0.996 | 0.996 | 0.996 | 0.996 | 0.997 | 0.997 | 0.997 | 0.997 | 0.998 | 0.998 | 0.998 | 0.999 | 0.997 | 0.998 | 0.999 | 0.996 | 0.994 | 0.992 | 0.99 | 0.991 | 0.987 | 0.982 | 0.971 | 0.949 | 0.902 | 0.799 | 0.621 | 0.336 | 0.079 | 0 | 0 | 0 | 0 | 0.31318 | 0.32993 |  |  | S-BSM18 | 639-554 | J-SK18 | 639-553 | K-SK18 | 639-555 | H-ZK11 | 639-555 |  | 20230125
Ref. | 110 | LAC7 | 652-584 | 1.6516 | 58.4 | 58.403 | 0.011157 | 1.6543 | 58.15 | 58.151 | 0.011251 | 1.6308 | 1.6371 | 1.639 | 1.6422 | 1.6443 | 1.6463 | 1.6482 | 1.6487 | 1.6493 | 1.6515 | 1.6516 | 1.6543 | 1.6594 | 1.66 | 1.6654 | 1.6704 | 1.6788 |  | 2.6876 | 0 | -1.4375 | -2 | 1.2546 | -2 | 1.4642 | -3 | -1.6982 | -4 | 8.8049 | -6 | 0.009218 | 0.003867 | 0.003393 | 0.007764 | 0.006022 | 0.009758 | 0.005516 | 0.005735 | 0.005388 | 0.8262 | 0.4796 | 0.1739 | 0.1727 | 0.3041 | 0.2387 | 0.4572 | 0.5398 | 0.4448 | 0.7609 | 0.8673 | 0.4756 | 0.1724 | 0.2193 | 0.2536 | 0.2367 | 0.5097 | 0.4789 | 0.4411 | 0.7545 | 0.0075 | -0.0012 | -0.0032 | -0.0035 | -0.0186 | 4 | 5 | † | 3 | 5 | 5 |  | 636 | 679 | 616 | 632 | 717 | [19 empty] | 69 | 83 | 0.848 | 0.589 | 580 | 6 | 150 | 98 | 38.2 | 0.285 | [127 empty] | 1.9 | 1.9 | 1.9 | 1.9 | 2 | 2.1 |  |  |  |  | -0.3 | 0 | 0.2 | 0.5 | 0.8 | 1 | [108 empty] | 1.88 | 3.62 | 370 |  | 300 |  |  | 0.43 | 0.43 | [50 empty] | 0.995 | 0.995 | 0.995 | 0.998 | 0.998 | 0.998 | 0.998 | 0.998 | 0.998 | 0.998 | 0.999 | 0.998 | 0.998 | 0.998 | 0.998 | 0.998 | 0.999 | 0.999 | 0.999 | 0.999 | 0.999 | 0.998 | 0.997 | 0.996 | 0.994 | 0.991 | 0.985 | 0.977 | 0.957 | 0.92 | 0.87 | 0.79 | 0.66 | 0.51 | 0.35 | 0.22 | 0.1 | 0.04 | [6 empty] | 0.991 | 0.991 | 0.989 | 0.996 | 0.996 | 0.996 | 0.996 | 0.996 | 0.996 | 0.996 | 0.996 | 0.996 | 0.997 | 0.997 | 0.997 | 0.998 | 0.999 | 0.999 | 0.999 | 0.999 | 0.999 | 0.996 | 0.994 | 0.991 | 0.989 | 0.981 | 0.97 | 0.954 | 0.915 | 0.85 | 0.75 | 0.62 | 0.43 | 0.26 | 0.12 | 0.05 | 0.01 | 0 | 0.31313 | 0.3299 | N-LAK7 | 652-585 | S-LAL7 | 652-585 | J-LAK7 | 652-586 | K-LaK7 | 652-583 | H-LaK50A | 652-584 |  | 20190614
Ref. | 111 | LAC9 | 691-547 | 1.691 | 54.7 | 54.698 | 0.012633 | 1.694 | 54.48 | 54.479 | 0.012739 | 1.6681 | 1.6746 | 1.6767 | 1.6803 | 1.6827 | 1.685 | 1.6871 | 1.6878 | 1.6883 | 1.6909 | 1.691 | 1.694 | 1.6998 | 1.7005 | 1.7066 | 1.7123 | 1.7221 |  | 2.8082 | 0 | -1.4168 | -2 | 1.7694 | -2 | 7.6789 | -4 | -7.4886 | -5 | 4.7045 | -6 | 0.010409 | 0.004397 | 0.003847 | 0.008786 | 0.006846 | 0.011021 | 0.006249 | 0.00649 | 0.006128 | 0.824 | 0.4759 | 0.1746 | 0.1734 | 0.3045 | 0.2386 | 0.4569 | 0.5419 | 0.4499 | 0.7738 | 0.8651 | 0.4719 | 0.1732 | 0.22 | 0.2539 | 0.2366 | 0.5095 | 0.481 | 0.4462 | 0.7674 | 0.0225 | 0.0048 | -0.0099 | -0.008 | -0.0332 | 1 | 5 | † | 2 | 5 | 4 |  | 611 | 649 | 586 | 606 | 682 | [19 empty] | 58 | 73 | 0.857 | 0.585 | 695 | 7 | 70 | 103 | 40.3 | 0.277 | [127 empty] | 5 | 5.1 | 5.2 | 5.3 | 5.4 | 5.6 |  |  |  |  | 2.7 | 3.1 | 3.5 | 3.8 | 4.2 | 4.4 | [108 empty] | 2.02 | 3.65 | 360 |  | 280 |  |  | 0.28 | 0.28 | [50 empty] | 0.997 | 0.997 | 0.996 | 0.999 | 0.999 | 0.999 | 0.999 | 0.999 | 0.999 | 0.999 | 0.999 | 0.999 | 0.999 | 0.999 | 0.999 | 0.999 | 0.999 | 0.999 | 0.999 | 0.999 | 0.999 | 0.999 | 0.998 | 0.997 | 0.995 | 0.992 | 0.989 | 0.985 | 0.975 | 0.958 | 0.926 | 0.883 | 0.822 | 0.743 | 0.65 | 0.551 | 0.449 | 0.343 | [6 empty] | 0.995 | 0.993 | 0.992 | 0.998 | 0.999 | 0.999 | 0.999 | 0.999 | 0.999 | 0.999 | 0.999 | 0.999 | 0.999 | 0.999 | 0.999 | 0.999 | 0.999 | 0.999 | 0.999 | 0.999 | 0.999 | 0.999 | 0.997 | 0.995 | 0.99 | 0.985 | 0.979 | 0.97 | 0.95 | 0.917 | 0.858 | 0.78 | 0.675 | 0.552 | 0.422 | 0.303 | 0.201 | 0.08 | 0.31293 | 0.32954 | N-LAK9 | 691-547 | S-LAL9 | 691-548 | J-LAK9 | 691-549 | K-LaK9 | 691-548 | H-LaK59A | 691-548 |  | 20190614
Ref. | 112 | LAC10 | 720-504 | 1.72 | 50.35 | 50.346 | 0.014301 | 1.7234 | 50.1 | 50.105 | 0.014438 | 1.6963 | 1.7023 | 1.7044 | 1.7082 | 1.7108 | 1.7132 | 1.7157 | 1.7164 | 1.717 | 1.7199 | 1.72 | 1.7234 | 1.73 | 1.7308 | 1.7378 | 1.7444 | 1.7558 |  | 2.8952 | 0 | -1.1701 | -2 | 2.2126 | -2 | 3.8495 | -4 | -7.9808 | -6 | 1.5035 | -6 | 0.011259 | 0.00487 | 0.004319 | 0.009982 | 0.00787 | 0.011944 | 0.007042 | 0.007396 | 0.007048 | 0.7873 | 0.4468 | 0.17 | 0.1705 | 0.302 | 0.2383 | 0.4597 | 0.5503 | 0.4602 | 0.7941 | 0.8273 | 0.4425 | 0.1684 | 0.2164 | 0.2517 | 0.236 | 0.5123 | 0.4882 | 0.4558 | 0.7866 | 0.0062 | 0.0026 | -0.0088 | -0.0074 | -0.0412 | 1 | 4 | 4 | 1 | 4 | 2 |  | 617 | 655 | 592 | 612 | 692 | [19 empty] | 74 | 91 | 0.834 | 0.588 | 650 | 7 | 110 | 100 | 39.3 | 0.276 | [127 empty] | 3 | 2.9 | 2.8 | 2.9 | 3 | 3.1 |  |  |  |  | 0.7 | 0.9 | 1.1 | 1.4 | 1.7 | 2 | [108 empty] | 1.87 | 3.87 | 370 |  | 310 |  |  | 0.2 | 0.2 | [50 empty] | 0.998 | 0.998 | 0.999 | 0.999 | 0.999 | 0.999 | 0.999 | 0.999 | 0.999 | 0.999 | 0.999 | 0.999 | 0.999 | 0.999 | 0.999 | 0.999 | 0.998 | 0.998 | 0.998 | 0.998 | 0.998 | 0.998 | 0.997 | 0.997 | 0.996 | 0.993 | 0.989 | 0.985 | 0.975 | 0.958 | 0.926 | 0.879 | 0.807 | 0.69 | 0.492 | 0.214 | 0.03 | 0 | [6 empty] | 0.997 | 0.997 | 0.998 | 0.999 | 0.999 | 0.999 | 0.999 | 0.999 | 0.999 | 0.999 | 0.999 | 0.999 | 0.999 | 0.999 | 0.999 | 0.998 | 0.996 | 0.996 | 0.996 | 0.996 | 0.996 | 0.996 | 0.994 | 0.994 | 0.991 | 0.985 | 0.979 | 0.97 | 0.95 | 0.917 | 0.858 | 0.772 | 0.65 | 0.476 | 0.242 | 0.046 | 0 | 0 | 0.31286 | 0.32939 | (N-LAK10) | (720-506) | S-LAL10 | 720-502 | J-LAK10 | 720-503 | K-LaK10 | 720-503 | H-LaK8A | 720-503 |  | 20190614
Ref. | 113 | LAC12 | 678-555 | 1.6779 | 55.52 | 55.516 | 0.012211 | 1.6808 | 55.27 | 55.265 | 0.012319 | 1.6569 | 1.6625 | 1.6644 | 1.6677 | 1.67 | 1.6721 | 1.6742 | 1.6748 | 1.6753 | 1.6778 | 1.6779 | 1.6808 | 1.6864 | 1.6871 | 1.6931 | 1.6986 | 1.7081 |  | 2.7635 | 0 | -1.1068 | -2 | 1.8246 | -2 | 3.7697 | -4 | -1.7789 | -5 | 1.5314 | -6 | 0.009807 | 0.004203 | 0.003705 | 0.008506 | 0.006657 | 0.010396 | 0.006028 | 0.006291 | 0.00596 | 0.8031 | 0.4589 | 0.1722 | 0.172 | 0.3034 | 0.2385 | 0.4581 | 0.5452 | 0.4533 | 0.7763 | 0.8439 | 0.4549 | 0.1707 | 0.2183 | 0.2529 | 0.2364 | 0.5107 | 0.4838 | 0.4493 | 0.7695 | -0.0022 | -0.0001 | -0.0036 | -0.0033 | -0.0202 | 3 | 4 | 5 | 3 | 5 | 5 |  | 637 | 677 | 613 | 631 | 715 | [19 empty] | 77 | 90 | 0.832 | 0.582 | 590 | 6 | 150 | 94 | 36.4 | 0.292 | [127 empty] | 1 | 0.8 | 0.9 | 0.9 | 0.9 | 0.9 |  |  |  |  | -1.3 | -1.1 | -0.8 | -0.6 | -0.4 | -0.2 | [108 empty] | 1.6 | 3.8 | 370 |  | 310 |  |  | 0.56 | 0.56 | [50 empty] | 0.996 | 0.997 | 0.997 | 0.999 | 0.999 | 0.999 | 0.999 | 0.999 | 0.998 | 0.999 | 0.999 | 0.999 | 0.999 | 0.999 | 0.999 | 0.999 | 0.999 | 0.999 | 0.999 | 0.999 | 0.999 | 0.997 | 0.997 | 0.994 | 0.993 | 0.99 | 0.975 | 0.958 | 0.93 | 0.87 | 0.77 | 0.64 | 0.47 | 0.3 | 0.17 | 0.09 | 0.04 | 0 | [6 empty] | 0.993 | 0.993 | 0.994 | 0.998 | 0.998 | 0.998 | 0.998 | 0.997 | 0.997 | 0.997 | 0.997 | 0.998 | 0.998 | 0.998 | 0.998 | 0.998 | 0.999 | 0.999 | 0.999 | 0.999 | 0.999 | 0.994 | 0.994 | 0.989 | 0.986 | 0.98 | 0.951 | 0.917 | 0.86 | 0.76 | 0.6 | 0.41 | 0.22 | 0.09 | 0.03 | 0.01 | 0 | 0 | 0.31323 | 0.33006 | (N-LAK12) | (678-552) | S-LAL12 | 678-553 | J-LAK12 | 678-554 | K-LaK12 | 678-555 | H-LaK5A | 678-555 |  | 20190614
Ref. | 114 | LAC13 | 694-533 | 1.6935 | 53.34 | 53.342 | 0.013001 | 1.6966 | 53.12 | 53.119 | 0.013114 | 1.6706 | 1.6769 | 1.6789 | 1.6826 | 1.685 | 1.6873 | 1.6896 | 1.6902 | 1.6908 | 1.6934 | 1.6935 | 1.6966 | 1.7026 | 1.7033 | 1.7096 | 1.7155 | 1.7256 |  | 2.8125 | 0 | -1.2915 | -2 | 1.996 | -2 | 1.9878 | -4 | 1.7647 | -5 | -4.4768 | -7 | 0.010605 | 0.004506 | 0.00395 | 0.009051 | 0.007094 | 0.011234 | 0.00642 | 0.006694 | 0.006352 | 0.8157 | 0.4691 | 0.1738 | 0.1728 | 0.3038 | 0.2384 | 0.4578 | 0.5457 | 0.4542 | 0.7764 | 0.8566 | 0.4651 | 0.1723 | 0.2193 | 0.2532 | 0.2363 | 0.5104 | 0.4844 | 0.4503 | 0.7697 | 0.0206 | 0.005 | -0.0085 | -0.0067 | -0.0384 | 1 | 4 | 4 | 1 | 2 | 3 |  | 626 | 665 | 603 | 620 | 701 | [19 empty] | 53 | 68 | 0.855 | 0.574 | 700 | 7 | 70 | 105 | 45 | 0.269 | [127 empty] | 5.3 | 5.3 | 5.3 | 5.4 | 5.5 | 5.7 |  |  |  |  | 3 | 3.3 | 3.7 | 4 | 4.3 | 4.5 | [108 empty] | 2.08 | 3.56 | 370 |  | 300 |  |  | 0.37 | 0.35 | [50 empty] | 0.994 | 0.993 | 0.991 | 0.999 | 0.999 | 0.999 | 0.999 | 0.999 | 0.999 | 0.999 | 0.999 | 0.999 | 0.999 | 0.999 | 0.999 | 0.999 | 0.999 | 0.999 | 0.999 | 0.999 | 0.998 | 0.998 | 0.998 | 0.997 | 0.995 | 0.99 | 0.985 | 0.976 | 0.96 | 0.93 | 0.89 | 0.82 | 0.72 | 0.59 | 0.39 | 0.16 | 0.06 | 0 | [6 empty] | 0.988 | 0.986 | 0.982 | 0.998 | 0.999 | 0.999 | 0.999 | 0.999 | 0.999 | 0.999 | 0.999 | 0.999 | 0.999 | 0.999 | 0.999 | 0.999 | 0.999 | 0.998 | 0.998 | 0.999 | 0.997 | 0.996 | 0.995 | 0.993 | 0.99 | 0.98 | 0.97 | 0.952 | 0.921 | 0.87 | 0.79 | 0.67 | 0.52 | 0.34 | 0.16 | 0.03 | 0 | 0 | 0.31301 | 0.32969 |  |  | S-LAL13 | 694-532 | J-LAK13 | 694-532 | K-LaK13 | 694-534 | H-LaK6A | 694-534 |  | 20190614
Ref. | 115 | LACL60 | 640-602 | 1.64 | 60.2 | 60.201 | 0.010631 | 1.6425 | 60 | 60 | 0.010709 | 1.6193 | 1.6256 | 1.6276 | 1.6308 | 1.633 | 1.6349 | 1.6367 | 1.6373 | 1.6378 | 1.6399 | 1.64 | 1.6425 | 1.6474 | 1.648 | 1.6531 | 1.6578 | 1.6658 |  | 2.6491 | 0 | -1.416 | -2 | 1.4451 | -2 | 5.2708 | -4 | -4.3448 | -5 | 2.4613 | -6 | 0.009149 | 0.003783 | 0.003262 | 0.007369 | 0.0057 | 0.009671 | 0.005277 | 0.005432 | 0.0051 | 0.8606 | 0.5048 | 0.1795 | 0.1764 | 0.3068 | 0.2386 | 0.4545 | 0.5362 | 0.4424 | 0.7525 | 0.9031 | 0.5011 | 0.1782 | 0.2238 | 0.2559 | 0.2369 | 0.5072 | 0.4762 | 0.4392 | 0.747 | 0.0335 | 0.0059 | -0.0054 | -0.0039 | -0.0135 | 3 | 4 | 5 | 5 | 5 | 5 |  | 656 | 691 | 630 | 649 | 722 | [19 empty] | 60 | 78 | 0.972 | 0.696 | 665 | 7 | 90 | 106 | 41.3 | 0.282 | [127 empty] | 3.1 | 3 | 3.1 | 3.1 | 3.3 | 3.5 |  |  |  |  | 0.9 | 1.1 | 1.4 | 1.7 | 2 | 2.3 | [109 empty] | 3.02 | 350 |  | 280 |  |  | 0.29 | 0.26 | [50 empty] | 0.997 | 0.996 | 0.995 | 0.999 | 0.999 | 0.999 | 0.999 | 0.999 | 0.999 | 0.999 | 0.999 | 0.999 | 0.999 | 0.999 | 0.999 | 0.999 | 0.999 | 0.999 | 0.998 | 0.999 | 0.999 | 0.998 | 0.997 | 0.996 | 0.995 | 0.993 | 0.99 | 0.984 | 0.976 | 0.96 | 0.94 | 0.9 | 0.84 | 0.76 | 0.65 | 0.54 | 0.41 | 0.28 | [6 empty] | 0.993 | 0.992 | 0.991 | 0.998 | 0.998 | 0.998 | 0.998 | 0.998 | 0.998 | 0.998 | 0.998 | 0.999 | 0.998 | 0.998 | 0.998 | 0.998 | 0.998 | 0.997 | 0.997 | 0.998 | 0.997 | 0.996 | 0.994 | 0.993 | 0.99 | 0.985 | 0.979 | 0.969 | 0.952 | 0.922 | 0.87 | 0.8 | 0.7 | 0.57 | 0.43 | 0.29 | 0.17 | 0.08 | 0.31294 | 0.32963 | N-LAK21 | 640-601 | S-BSM81 | 640-601 | J-LAK01 | 640-602 | K-LaKn2 | 641-601 | H-LaK4L | 640-602 |  | 20190614
Ref. | 116 | E-FEL6 | 532-488 | 1.5317 | 48.84 | 48.844 | 0.010886 | 1.5343 | 48.53 | 48.534 | 0.011009 | 1.5132 | 1.5183 | 1.5199 | 1.5228 | 1.5248 | 1.5266 | 1.5285 | 1.529 | 1.5295 | 1.5316 | 1.5317 | 1.5343 | 1.5393 | 1.54 | 1.5455 | 1.5508 | 1.5601 |  | 2.3069 | 0 | -9.6889 | -3 | 1.3097 | -2 | 6.5014 | -4 | -4.2328 | -5 | 3.5889 | -6 | 0.008516 | 0.003652 | 0.003253 | 0.007633 | 0.006158 | 0.00903 | 0.005325 | 0.005684 | 0.005521 | 0.7823 | 0.4468 | 0.1675 | 0.168 | 0.2988 | 0.2376 | 0.4636 | 0.5657 | 0.4832 | 0.8601 | 0.8202 | 0.4418 | 0.1656 | 0.2128 | 0.2488 | 0.2349 | 0.5163 | 0.5015 | 0.4778 | 0.8505 | 0.0082 | -0.0007 | 0.0063 | 0.0052 | 0.0345 | 1 | 1 | 1 | 2 | 1 | 1 |  | 521 | 592 | 493 | 512 | 677 | [19 empty] | 86 | 95 | 0.943 | 0.725 | 470 | 5 | 140 | [130 empty] | 0 | 0 | 0.1 | 0.2 | 0.3 | 0.4 |  |  |  |  | -2.1 | -1.7 | -1.4 | -1.1 | -0.9 | -0.6 | [109 empty] | 2.51 | 365 |  | 340 | 361 | 339 | 0.28 | 0.28 | [50 empty] | 0.996 | 0.997 | 0.998 | 0.999 | 0.999 | 0.999 | 0.999 | 0.999 | 0.999 | 0.999 | 0.999 | 0.999 | 0.999 | 0.999 | 0.999 | 0.999 | 0.998 | 0.998 | 0.998 | 0.998 | 0.997 | 0.996 | 0.996 | 0.996 | 0.996 | 0.994 | 0.991 | 0.982 | 0.964 | 0.894 | 0.67 | 0.278 | 0 | 0 | 0 | 0 | 0 | 0 | [6 empty] | 0.993 | 0.995 | 0.995 | 0.998 | 0.998 | 0.999 | 0.998 | 0.998 | 0.998 | 0.999 | 0.998 | 0.999 | 0.998 | 0.999 | 0.999 | 0.999 | 0.997 | 0.996 | 0.997 | 0.997 | 0.993 | 0.992 | 0.991 | 0.991 | 0.991 | 0.989 | 0.982 | 0.965 | 0.929 | 0.799 | 0.448 | 0.077 | 0 | 0 | 0 | 0 | 0 | 0 | 0.31318 | 0.3297 |  |  | S-TIL6 | 532-489 | J-LLF6 | 532-488 |  |  | H-QF6A | 532-488 |  | 20190614
Ref. | 117 | E-F1 | 626-357 | 1.6259 | 35.74 | 35.742 | 0.017511 | 1.63 | 35.48 | 35.483 | 0.017756 | 1.5998 | 1.6058 | 1.608 | 1.6122 | 1.6151 | 1.6179 | 1.6207 | 1.6216 | 1.6223 | 1.6257 | 1.6259 | 1.63 | 1.6382 | 1.6393 | 1.6485 | 1.6576 | 1.6743 |  | 2.5731 | 0 | -1.0204 | -2 | 2.3096 | -2 | 8.7114 | -4 | -3.073 | -5 | 6.9458 | -6 | 0.012689 | 0.005631 | 0.005139 | 0.012372 | 0.010293 | 0.013495 | 0.008478 | 0.009278 | 0.009242 | 0.7246 | 0.4031 | 0.1592 | 0.1624 | 0.2935 | 0.2367 | 0.4698 | 0.5878 | 0.5162 | 0.9526 | 0.76 | 0.3975 | 0.157 | 0.2055 | 0.244 | 0.2334 | 0.5225 | 0.5205 | 0.5091 | 0.9395 | 0.0117 | 0.0013 | 0.0039 | 0.0038 | 0.0441 | 1 | 1 | 1 | 1 | 1 | 1 |  | 569 | 621 | 540 | 562 | 679 | [19 empty] | 86 | 107 | 1.09 | 0.752 | 550 | 6 | 140 | 78 | 31.5 | 0.242 | [127 empty] | 1.3 | 1.4 | 1.6 | 1.7 | 1.8 | 1.9 |  |  |  |  | -0.9 | -0.4 | -0.1 | 0.3 | 0.6 | 0.8 | [109 empty] | 2.7 | 390 |  | 360 | 382 | 357 | 1.19 | 1.23 | [50 empty] | 0.996 | 0.996 | 0.996 | 0.999 | 0.999 | 0.999 | 0.999 | 0.999 | 0.999 | 0.999 | 0.999 | 0.999 | 0.999 | 0.999 | 0.998 | 0.998 | 0.998 | 0.998 | 0.998 | 0.999 | 0.996 | 0.995 | 0.993 | 0.991 | 0.988 | 0.972 | 0.947 | 0.877 | 0.704 | 0.345 | 0 | 0 | 0 | 0 | 0 | 0 | 0 | 0 | [6 empty] | 0.992 | 0.993 | 0.992 | 0.997 | 0.997 | 0.997 | 0.997 | 0.997 | 0.997 | 0.997 | 0.997 | 0.998 | 0.998 | 0.997 | 0.997 | 0.996 | 0.997 | 0.997 | 0.997 | 0.997 | 0.993 | 0.989 | 0.986 | 0.982 | 0.976 | 0.946 | 0.896 | 0.769 | 0.495 | 0.119 | 0 | 0 | 0 | 0 | 0 | 0 | 0 | 0 | 0.31369 | 0.33064 |  |  | S-TIM1 | 626-357 | J-F1 | 626-357 |  |  | H-F13 | 626-357 |  | 20190614
Ref. | 118 | E-F3 | 613-370 | 1.6129 | 36.96 | 36.961 | 0.016583 | 1.6169 | 36.7 | 36.698 | 0.016809 | 1.5877 | 1.5937 | 1.5959 | 1.5999 | 1.6027 | 1.6054 | 1.608 | 1.6088 | 1.6095 | 1.6128 | 1.6129 | 1.6169 | 1.6246 | 1.6256 | 1.6343 | 1.6428 | 1.6585 |  | 2.5363 | 0 | -1.061 | -2 | 2.1234 | -2 | 9.9012 | -4 | -5.9984 | -5 | 8.2354 | -6 | 0.012149 | 0.005363 | 0.004879 | 0.011704 | 0.009702 | 0.012915 | 0.00804 | 0.008769 | 0.00871 | 0.7326 | 0.4092 | 0.1603 | 0.1631 | 0.2942 | 0.2368 | 0.469 | 0.5851 | 0.5129 | 0.9471 | 0.7683 | 0.4037 | 0.1581 | 0.2065 | 0.2447 | 0.2336 | 0.5217 | 0.5182 | 0.506 | 0.9343 | 0.014 | 0.0017 | 0.0032 | 0.0032 | 0.046 | 1 | 1 | 1 | 1 | 1 | 1 |  | 581 | 633 | 545 | 572 | 694 | [19 empty] | 77 | 96 | 1.02 | 0.742 | 540 | 5 | 150 | 80 | 32.4 | 0.233 | [127 empty] | 2.6 | 2.8 | 3 | 3.1 | 3.2 | 3.3 |  |  |  |  | 0.4 | 1 | 1.4 | 1.7 | 1.9 | 2.2 | [109 empty] | 2.64 | 390 |  | 355 | 382 | 354 | 1.17 | 1.18 | [50 empty] | 0.997 | 0.998 | 0.995 | 0.999 | 0.999 | 0.999 | 0.999 | 0.999 | 0.999 | 0.999 | 0.999 | 0.999 | 0.999 | 0.999 | 0.999 | 0.999 | 0.999 | 0.998 | 0.999 | 0.999 | 0.996 | 0.995 | 0.993 | 0.992 | 0.988 | 0.974 | 0.949 | 0.88 | 0.71 | 0.41 | 0.117 | 0 | 0 | 0 | 0 | 0 | 0 | 0 | [6 empty] | 0.995 | 0.995 | 0.99 | 0.999 | 0.999 | 0.999 | 0.998 | 0.998 | 0.998 | 0.999 | 0.999 | 0.999 | 0.999 | 0.999 | 0.998 | 0.998 | 0.998 | 0.997 | 0.998 | 0.998 | 0.993 | 0.99 | 0.986 | 0.983 | 0.977 | 0.949 | 0.901 | 0.775 | 0.504 | 0.168 | 0.014 | 0 | 0 | 0 | 0 | 0 | 0 | 0 | 0.31371 | 0.33065 |  |  |  |  | J-F3 | 613-370 |  |  | H-F2 | 613-370 |  | 20190614
Ref. | 119 | E-F8 | 596-392 | 1.5955 | 39.22 | 39.22 | 0.015184 | 1.5991 | 38.95 | 38.949 | 0.015382 | 1.572 | 1.5778 | 1.5798 | 1.5835 | 1.5861 | 1.5885 | 1.591 | 1.5917 | 1.5924 | 1.5954 | 1.5955 | 1.5991 | 1.6062 | 1.6071 | 1.615 | 1.6227 | 1.6367 |  | 2.4867 | 0 | -1.0188 | -2 | 1.9287 | -2 | 8.8554 | -4 | -5.0937 | -5 | 6.4257 | -6 | 0.011239 | 0.004941 | 0.004481 | 0.010703 | 0.008812 | 0.011944 | 0.007375 | 0.008007 | 0.007909 | 0.7402 | 0.4148 | 0.1614 | 0.164 | 0.2951 | 0.237 | 0.4679 | 0.5803 | 0.5051 | 0.9226 | 0.7765 | 0.4094 | 0.1593 | 0.2077 | 0.2455 | 0.234 | 0.5205 | 0.5142 | 0.4986 | 0.9107 | 0.0111 | 0.001 | 0.0028 | 0.0026 | 0.0338 | 1 | 1 | 1 | 1 | 1 | 1 |  | 574 | 625 | 539 | 564 | 686 | [19 empty] | 82 | 100 | 1.02 | 0.73 | 540 | 5 | 140 | [130 empty] | 2.1 | 2.2 | 2.3 | 2.4 | 2.6 | 2.7 |  |  |  |  | -0.1 | 0.3 | 0.7 | 1.1 | 1.4 | 1.6 | [109 empty] | 2.62 | 385 |  | 355 | 377 | 353 | 0.78 | 0.76 | [50 empty] | 0.999 | 0.999 | 0.997 | 0.999 | 0.999 | 0.999 | 0.999 | 0.999 | 0.999 | 0.999 | 0.999 | 0.999 | 0.999 | 0.999 | 0.999 | 0.999 | 0.999 | 0.998 | 0.999 | 0.999 | 0.997 | 0.996 | 0.995 | 0.994 | 0.992 | 0.982 | 0.966 | 0.922 | 0.8 | 0.506 | 0.123 | 0 | 0 | 0 | 0 | 0 | 0 | 0 | [6 empty] | 0.997 | 0.997 | 0.995 | 0.999 | 0.999 | 0.999 | 0.999 | 0.999 | 0.999 | 0.999 | 0.999 | 0.999 | 0.999 | 0.999 | 0.999 | 0.999 | 0.999 | 0.996 | 0.998 | 0.998 | 0.994 | 0.992 | 0.991 | 0.988 | 0.984 | 0.965 | 0.934 | 0.851 | 0.641 | 0.256 | 0.015 | 0 | 0 | 0 | 0 | 0 | 0 | 0 | 0.31335 | 0.33009 |  |  | S-TIM8 | 596-392 | J-F8 | 596-392 |  |  | H-QF14 | 596-392 |  | 20190614
Ref. | 120 | E-FD1 | 717-295 | 1.7174 | 29.5 | 29.502 | 0.024316 | 1.7231 | 29.27 | 29.267 | 0.024707 | 1.6831 | 1.6907 | 1.6935 | 1.6989 | 1.7027 | 1.7065 | 1.7103 | 1.7114 | 1.7125 | 1.7171 | 1.7174 | 1.7231 | 1.7346 | 1.7361 | 1.7493 | 1.7624 | 1.7873 |  | 2.8508 | 0 | -1.3235 | -2 | 2.9415 | -2 | 2.5543 | -3 | -2.1232 | -4 | 2.2262 | -5 | 0.016779 | 0.00757 | 0.007036 | 0.01728 | 0.014676 | 0.017875 | 0.011682 | 0.013025 | 0.013189 | 0.69 | 0.3787 | 0.1532 | 0.1581 | 0.2894 | 0.2361 | 0.4745 | 0.6036 | 0.5397 | 1.0245 | 0.7235 | 0.3727 | 0.1508 | 0.1999 | 0.2404 | 0.2324 | 0.5272 | 0.5338 | 0.5311 | 1.0083 | 0.0063 | -0.0013 | 0.0096 | 0.0083 | 0.0843 | 1 | 1 | 1 | 1 | 1 | 2 |  | 592 | 634 | 566 | 583 | 680 | [19 empty] | 92 | 109 | 0.965 | 0.664 | 535 | 5 | 170 | 87 | 34.6 | 0.258 | [127 empty] | 0.9 | 1 | 1.1 | 1.3 | 1.5 | 1.7 |  |  |  |  | -1.4 | -1 | -0.6 | -0.2 | 0.2 | 0.5 | [109 empty] | 3.08 | 400 |  | 360 | 389 | 361 | 1.99 | 2.13 | [6 empty] | 0.998 | 0.998 | 0.998 | 0.999 | 0.999 | 0.999 | 0.999 | 0.999 | 0.999 | 0.999 | 0.999 | 0.999 | 0.999 | 0.999 | 0.999 | 0.999 | 0.999 | 0.999 | 0.999 | 0.999 | 0.998 | 0.997 | 0.996 | 0.994 | 0.99 | 0.977 | 0.958 | 0.911 | 0.776 | 0.457 | 0 | 0 | 0 | 0 | 0 | 0 | 0 | 0 | [6 empty] | 0.995 | 0.996 | 0.996 | 0.999 | 0.999 | 0.999 | 0.999 | 0.999 | 0.999 | 0.999 | 0.999 | 0.999 | 0.999 | 0.998 | 0.998 | 0.998 | 0.998 | 0.998 | 0.997 | 0.996 | 0.994 | 0.993 | 0.99 | 0.985 | 0.976 | 0.944 | 0.899 | 0.793 | 0.53 | 0.141 | 0 | 0 | 0 | 0 | 0 | 0 | 0 | 0 | [6 empty] | 0.991 | 0.992 | 0.992 | 0.998 | 0.998 | 0.998 | 0.998 | 0.998 | 0.998 | 0.998 | 0.998 | 0.998 | 0.998 | 0.997 | 0.997 | 0.997 | 0.996 | 0.996 | 0.994 | 0.993 | 0.989 | 0.986 | 0.981 | 0.971 | 0.953 | 0.892 | 0.809 | 0.629 | 0.281 | 0.02 | 0 | 0 | 0 | 0 | 0 | 0 | 0 | 0 | 0.31415 | 0.33134 | N-SF1 | 717-296 | S-TIH1 | 717-295 | J-SF1 | 717-296 | K-SFLD1 | 717-295 | H-ZF3 | 717-295 |  | 20210517
Ref. | 121 | E-FD4 | 755-275 | 1.7552 | 27.53 | 27.53 | 0.027432 | 1.7617 | 27.31 | 27.312 | 0.027888 | 1.7174 | 1.7255 | 1.7286 | 1.7345 | 1.7388 | 1.743 | 1.7473 | 1.7485 | 1.7497 | 1.755 | 1.7552 | 1.7617 | 1.7747 | 1.7764 | 1.7914 | 1.8065 | 1.8354 |  | 2.9673 | 0 | -1.399 | -2 | 3.3457 | -2 | 3.0718 | -3 | -2.6682 | -4 | 2.895 | -5 | 0.018663 | 0.008467 | 0.007907 | 0.019525 | 0.016708 | 0.019894 | 0.013147 | 0.014741 | 0.015021 | 0.6803 | 0.3717 | 0.1517 | 0.1569 | 0.2882 | 0.2359 | 0.4759 | 0.6091 | 0.5489 | 1.0535 | 0.7134 | 0.3656 | 0.1492 | 0.1985 | 0.2394 | 0.232 | 0.5286 | 0.5386 | 0.5399 | 0 | 0.0058 | -0.0016 | 0.0118 | 0.0103 | 0 | 1 | 1 | 1 | 1 | 1 | 1 |  | 608 | 652 | 583 | 602 | 697 | [19 empty] | 87 | 100 | 0.943 | 0.627 | 550 | 6 | 160 | 91 | 36.2 | 0.256 | [127 empty] | 1.3 | 1.4 | 1.5 | 1.6 | 1.8 | 1.9 |  |  |  |  | -1.1 | -0.6 | -0.2 | 0.1 | 0.4 | 0.7 | [109 empty] | 3.23 | 420 |  | 365 | 392 | 364 | 2.52 | 2.58 | [6 empty] | 0.999 | 0.999 | 0.999 | 0.999 | 0.999 | 0.999 | 0.999 | 0.999 | 0.999 | 0.999 | 0.999 | 0.999 | 0.999 | 0.999 | 0.999 | 0.999 | 0.999 | 0.999 | 0.999 | 0.999 | 0.997 | 0.996 | 0.995 | 0.993 | 0.989 | 0.974 | 0.951 | 0.888 | 0.718 | 0.394 | 0 | 0 | 0 | 0 | 0 | 0 | 0 | 0 | [6 empty] | 0.998 | 0.998 | 0.998 | 0.999 | 0.999 | 0.999 | 0.999 | 0.999 | 0.999 | 0.999 | 0.999 | 0.999 | 0.999 | 0.999 | 0.999 | 0.998 | 0.997 | 0.998 | 0.998 | 0.998 | 0.994 | 0.991 | 0.987 | 0.983 | 0.972 | 0.936 | 0.882 | 0.742 | 0.437 | 0.097 | 0 | 0 | 0 | 0 | 0 | 0 | 0 | 0 | [6 empty] | 0.996 | 0.996 | 0.996 | 0.999 | 0.999 | 0.999 | 0.998 | 0.998 | 0.998 | 0.998 | 0.998 | 0.998 | 0.998 | 0.998 | 0.998 | 0.997 | 0.993 | 0.996 | 0.995 | 0.996 | 0.987 | 0.982 | 0.974 | 0.966 | 0.944 | 0.876 | 0.778 | 0.551 | 0.191 | 0 | 0 | 0 | 0 | 0 | 0 | 0 | 0 | 0 | 0.31466 | 0.33228 | N-SF4 | 755-274 | S-TIH4 | 755-275 | J-SF4 | 755-276 | K-SFLD4 | 755-275 | H-ZF6 | 755-275 |  | 20190614
Ref. | 122 | E-FD7 | 640-346 | 1.6398 | 34.57 | 34.571 | 0.018507 | 1.6442 | 34.31 | 34.307 | 0.018777 | 1.6124 | 1.6188 | 1.6212 | 1.6254 | 1.6285 | 1.6314 | 1.6344 | 1.6352 | 1.636 | 1.6396 | 1.6398 | 1.6442 | 1.6529 | 1.654 | 1.6639 | 1.6735 | 1.6915 |  | 2.6166 | 0 | -1.1428 | -2 | 2.2534 | -2 | 1.5513 | -3 | -1.177 | -4 | 1.2402 | -5 | 0.013243 | 0.005892 | 0.005408 | 0.013099 | 0.010951 | 0.014089 | 0.00894 | 0.009837 | 0.009835 | 0.7156 | 0.3972 | 0.1573 | 0.161 | 0.2922 | 0.2366 | 0.4712 | 0.5917 | 0.5219 | 0.9722 | 0.7503 | 0.3915 | 0.1551 | 0.2038 | 0.243 | 0.2332 | 0.5239 | 0.5238 | 0.5144 | 0.9582 | 0.0082 | -0.0004 | 0.0065 | 0.0056 | 0.0591 | 1 | 1 | 1 | 1 | 1 | 1 |  | 570 | 621 | 543 | 561 | 677 | [19 empty] | 87 | 107 | 0.988 | 0.725 | 540 | 5 | 150 | 79 | 31.8 | 0.245 | [127 empty] | 1.3 | 1.4 | 1.6 | 1.6 | 1.7 | 1.7 |  |  |  |  | -0.9 | -0.4 | -0.1 | 0.2 | 0.4 | 0.6 | [109 empty] | 2.75 | 395 |  | 360 | 384 | 359 | 1.38 | 1.31 | [50 empty] | 0.997 | 0.998 | 0.997 | 0.999 | 0.999 | 0.999 | 0.999 | 0.999 | 0.999 | 0.999 | 0.999 | 0.999 | 0.999 | 0.999 | 0.999 | 0.999 | 0.999 | 0.997 | 0.998 | 0.999 | 0.996 | 0.995 | 0.993 | 0.991 | 0.986 | 0.966 | 0.934 | 0.852 | 0.65 | 0.286 | 0 | 0 | 0 | 0 | 0 | 0 | 0 | 0 | [6 empty] | 0.994 | 0.995 | 0.995 | 0.999 | 0.999 | 0.999 | 0.998 | 0.998 | 0.998 | 0.998 | 0.998 | 0.998 | 0.998 | 0.998 | 0.998 | 0.998 | 0.997 | 0.994 | 0.997 | 0.998 | 0.992 | 0.99 | 0.987 | 0.982 | 0.973 | 0.933 | 0.872 | 0.726 | 0.423 | 0.082 | 0 | 0 | 0 | 0 | 0 | 0 | 0 | 0 | 0.31362 | 0.33071 |  |  | S-TIM27 | 640-345 | J-SF7 | 640-346 |  |  | H-F51 | 640-345 |  | 20190614
Ref. | 123 | E-FD10 | 728-283 | 1.7283 | 28.32 | 28.32 | 0.025715 | 1.7343 | 28.1 | 28.099 | 0.026133 | 1.6925 | 1.7003 | 1.7032 | 1.7087 | 1.7128 | 1.7168 | 1.7208 | 1.722 | 1.7231 | 1.728 | 1.7283 | 1.7343 | 1.7465 | 1.7481 | 1.7621 | 1.7761 | 1.8028 |  | 2.8815 | 0 | -1.3228 | -2 | 3.1456 | -2 | 2.6852 | -3 | -2.2578 | -4 | 2.4693 | -5 | 0.017627 | 0.007977 | 0.00743 | 0.018285 | 0.01558 | 0.018785 | 0.012342 | 0.013791 | 0.014004 | 0.6855 | 0.3753 | 0.1526 | 0.1576 | 0.2889 | 0.236 | 0.475 | 0.6059 | 0.5437 | 1.0376 | 0.7188 | 0.3693 | 0.1502 | 0.1994 | 0.24 | 0.2323 | 0.5277 | 0.5359 | 0.535 | 0 | 0.0073 | -0.001 | 0.0097 | 0.0085 | 0 | 1 | 1 | 1 | 1 | 1 | 1 |  | 592 | 634 | 565 | 583 | 681 | [19 empty] | 90 | 109 | 0.993 | 0.68 | 545 | 5 | 150 | 88 | 34.9 | 0.256 | [127 empty] | 1 | 1.1 | 1.2 | 1.3 | 1.5 | 1.6 |  |  |  |  | -1.3 | -0.9 | -0.5 | -0.2 | 0.2 | 0.5 | [109 empty] | 3.07 | 420 |  | 365 | 395 | 365 | 2.79 | 2.87 | [6 empty] | 0.999 | 0.999 | 0.999 | 0.999 | 0.999 | 0.999 | 0.999 | 0.999 | 0.999 | 0.999 | 0.999 | 0.999 | 0.999 | 0.999 | 0.999 | 0.999 | 0.999 | 0.999 | 0.999 | 0.999 | 0.997 | 0.996 | 0.995 | 0.993 | 0.987 | 0.969 | 0.94 | 0.87 | 0.7 | 0.396 | 0 | 0 | 0 | 0 | 0 | 0 | 0 | 0 | [6 empty] | 0.998 | 0.998 | 0.997 | 0.999 | 0.999 | 0.999 | 0.999 | 0.999 | 0.999 | 0.999 | 0.999 | 0.999 | 0.999 | 0.999 | 0.999 | 0.999 | 0.997 | 0.997 | 0.998 | 0.997 | 0.993 | 0.99 | 0.986 | 0.982 | 0.968 | 0.923 | 0.856 | 0.705 | 0.409 | 0.099 | 0 | 0 | 0 | 0 | 0 | 0 | 0 | 0 | [6 empty] | 0.995 | 0.995 | 0.994 | 0.999 | 0.999 | 0.999 | 0.999 | 0.999 | 0.999 | 0.999 | 0.999 | 0.999 | 0.998 | 0.998 | 0.998 | 0.998 | 0.995 | 0.994 | 0.996 | 0.994 | 0.985 | 0.98 | 0.973 | 0.964 | 0.937 | 0.853 | 0.733 | 0.497 | 0.168 | 0 | 0 | 0 | 0 | 0 | 0 | 0 | 0 | 0 | 0.3149 | 0.33242 | (N-SF10) | (728-285) | (S-TIH10) | (728-285) | J-SF10 | 728-284 | K-SFLD10 | 728-284 | H-ZF4A | 728-283 |  | 20210517
Ref. | 124 | E-FD15 | 699-301 | 1.6989 | 30.05 | 30.051 | 0.023259 | 1.7044 | 29.82 | 29.815 | 0.023627 | 1.6661 | 1.6734 | 1.6761 | 1.6812 | 1.6849 | 1.6885 | 1.6922 | 1.6933 | 1.6943 | 1.6987 | 1.6989 | 1.7044 | 1.7155 | 1.7169 | 1.7295 | 1.742 | 1.7659 |  | 2.792 | 0 | -1.2311 | -2 | 2.8803 | -2 | 2.143 | -3 | -1.6932 | -4 | 1.9742 | -5 | 0.016131 | 0.007268 | 0.00674 | 0.016519 | 0.014022 | 0.017183 | 0.01118 | 0.012447 | 0.012602 | 0.6935 | 0.3811 | 0.1539 | 0.1586 | 0.2898 | 0.2361 | 0.4741 | 0.6029 | 0.5394 | 1.0248 | 0.7273 | 0.3751 | 0.1515 | 0.2006 | 0.2407 | 0.2324 | 0.5268 | 0.5334 | 0.531 | 1.0088 | 0.0072 | -0.0008 | 0.0098 | 0.0086 | 0.0893 | 1 | 1 | 1 | 1 | 1 | 1 |  | 593 | 640 | 566 | 585 | 685 | [19 empty] | 87 | 106 | 0.973 | 0.671 | 545 | 5 | 140 | 85 | 34.1 | 0.25 | [127 empty] | 1.5 | 1.5 | 1.6 | 1.8 | 1.9 | 2.1 |  |  |  |  | -0.8 | -0.4 | 0 | 0.3 | 0.7 | 1 | [109 empty] | 2.95 | 420 |  | 360 | 393 | 361 | 2.51 | 2.49 | [6 empty] | 0.999 | 0.999 | 0.999 | 0.999 | 0.999 | 0.999 | 0.999 | 0.999 | 0.999 | 0.999 | 0.999 | 0.999 | 0.999 | 0.999 | 0.999 | 0.999 | 0.999 | 0.998 | 0.999 | 0.999 | 0.997 | 0.996 | 0.995 | 0.993 | 0.989 | 0.973 | 0.948 | 0.885 | 0.746 | 0.511 | 0.191 | 0 | 0 | 0 | 0 | 0 | 0 | 0 | [6 empty] | 0.997 | 0.997 | 0.998 | 0.999 | 0.999 | 0.999 | 0.999 | 0.999 | 0.999 | 0.999 | 0.999 | 0.999 | 0.999 | 0.999 | 0.999 | 0.998 | 0.998 | 0.996 | 0.998 | 0.998 | 0.993 | 0.99 | 0.987 | 0.983 | 0.974 | 0.935 | 0.875 | 0.736 | 0.481 | 0.187 | 0.016 | 0 | 0 | 0 | 0 | 0 | 0 | 0 | [6 empty] | 0.997 | 0.996 | 0.996 | 0.998 | 0.999 | 0.999 | 0.998 | 0.998 | 0.998 | 0.998 | 0.998 | 0.998 | 0.998 | 0.998 | 0.998 | 0.997 | 0.995 | 0.992 | 0.996 | 0.996 | 0.986 | 0.98 | 0.973 | 0.966 | 0.948 | 0.874 | 0.765 | 0.542 | 0.231 | 0.035 | 0 | 0 | 0 | 0 | 0 | 0 | 0 | 0 | 0.31469 | 0.33231 | N-SF15 | 699-302 | S-TIM35 | 699-301 | J-SF15 | 699-301 | (K-CD300) | (692-296) | H-ZF11 | 699-301 |  | 20210517
Ref. | 125 | E-FDS3 | 104-170 | 2.1042 | 17.02 | 17.018 | 0.064883 | 2.1193 | 16.88 | 16.876 | 0.066328 | 2.0271 | 2.0406 | 2.0464 | 2.0583 | 2.0675 | 2.0766 | 2.0862 | 2.089 | 2.0916 | 2.1037 | 2.1042 | 2.1193 | 2.1511 | 2.1553 | 2.1941 | 2.2352 | 2.3195 |  | 4.112 | 0 | -1.8228 | -2 | 8.9852 | -2 | 7.8714 | -3 | -5.2228 | -4 | 1.1773 | -4 | 0.039773 | 0.018671 | 0.018024 | 0.046859 | 0.043022 | 0.042544 | 0.030402 | 0.035926 | 0.038806 | 0.613 | 0.3252 | 0.1401 | 0.1477 | 0.2778 | 0.2335 | 0.4887 | 0.6631 | 0.6339 | 1.2995 | 0.6414 | 0.3181 | 0.137 | 0.1863 | 0.23 | 0.2284 | 0.5416 | 0.5851 | 0 | 0 | -0.0124 | -0.0097 | 0.0523 | 0.0454 | 0 | 1 | 1 | 1 | 2 | 2 | 1 |  | 561 | 596 | 529 | 552 | 626 | 62 | 64 | 65 | 66 | 67 | 68 | 69 | 69 | 70 | 70 | 70 | 71 | 71 | 71 | 72 | 72 | 73 | 74 | 75 | 68 | 82 | 0.719 | 0.378 | 410 | 4 | 250 | 88 | 34.9 | 0.263 | 53 | 1.98e-06 | 1.44e-08 | -3.95e-11 | 2.17e-06 | 2.05e-09 | 0.302 | 27.2 | 28.5 | 29.7 | 31 | 32.2 | 33.4 | 34.5 | 35.6 | 36.6 | 37.3 | 24.2 | 25.9 | 27.5 | 29 | 30.5 | 31.9 | 33.1 | 34.3 | 35.5 | 36.2 | 20.3 | 21.3 | 22.2 | 23.2 | 24.1 | 25 | 25.8 | 26.6 | 27.3 | 27.8 | 17.3 | 18.7 | 20 | 21.2 | 22.4 | 23.5 | 24.5 | 25.4 | 26.2 | 26.7 | 14.9 | 15.6 | 16.4 | 17.1 | 17.8 | 18.4 | 19 | 19.6 | 20.1 | 20.4 | 12 | 13.1 | 14.2 | 15.2 | 16.1 | 17 | 17.7 | 18.4 | 19 | 19.4 | 14.4 | 15.1 | 15.8 | 16.5 | 17.2 | 17.8 | 18.4 | 18.9 | 19.4 | 19.6 | 11.4 | 12.6 | 13.6 | 14.6 | 15.5 | 16.3 | 17.1 | 17.7 | 18.3 | 18.7 | 10.8 | 11.3 | 11.8 | 12.4 | 12.9 | 13.4 | 13.8 | 14.2 | 14.5 | 14.7 | 7.9 | 8.8 | 9.7 | 10.5 | 11.3 | 11.9 | 12.5 | 13 | 13.4 | 13.7 | 9.2 | 9.7 | 10.2 | 10.7 | 11.1 | 11.5 | 11.9 | 12.2 | 12.4 | 12.6 | 6.4 | 7.3 | 8.1 | 8.8 | 9.5 | 10.1 | 10.6 | 11 | 11.4 | 11.6 | 8 | 8.5 | 8.9 | 9.3 | 9.7 | 10.1 | 10.4 | 10.6 | 10.8 | 10.9 | 5.2 | 6 | 6.8 | 7.5 | 8.1 | 8.6 | 9.1 | 9.5 | 9.8 | 10 | 7.8 | 8.2 | 8.6 | 9 | 9.4 | 9.8 | 10.1 | 10.3 | 10.5 | 10.6 | 5 | 5.8 | 6.5 | 7.2 | 7.8 | 8.4 | 8.8 | 9.2 | 9.5 | 9.7 | 7.5 | 7.9 | 8.4 | 8.8 | 9.1 | 9.5 | 9.8 | 10 | 10.2 | 10.3 | 4.7 | 5.5 | 6.3 | 7 | 7.5 | 8.1 | 8.5 | 8.9 | 9.2 | 9.3 | 6.7 | 7.1 | 7.5 | 7.8 | 8.2 | 8.5 | 8.7 | 8.9 | 9.1 | 9.2 | 3.9 | 4.7 | 5.4 | 6 | 6.6 | 7.1 | 7.5 | 7.8 | 8.1 | 8.2 | -1.7 | -1.7 | -1.8 | -1.9 | -1.9 | -2 | -2 | -2.1 | -2.2 | -2.2 | -1.7 | -1.7 | -1.8 | -1.9 | -1.9 | -2 | -2 | -2.1 | -2.2 | -2.2 | -1.7 | -1.7 | -1.8 | -1.9 | -1.9 | -2 | -2 | -2.1 | -2.2 | -2.2 | -1.7 | -1.7 | -1.8 | -1.9 | -1.9 | -2 | -2 | -2.1 | -2.2 | -2.2 |  |  |  |  | 1.21 | 5.63 |  | 490 | 420 | 458 | 417 | 31.36 | 32.53 | 0.985 | 0.989 | 0.996 | 0.999 | 0.999 | 0.999 | 0.999 | 0.999 | 0.999 | 0.999 | 0.999 | 0.999 | 0.999 | 0.999 | 0.999 | 0.999 | 0.999 | 0.999 | 0.999 | 0.999 | 0.999 | 0.999 | 0.998 | 0.998 | 0.996 | 0.993 | 0.985 | 0.977 | 0.96 | 0.894 | 0.605 | 0.034 | 0 | 0 | 0 | 0 | 0 | 0 | 0 | 0 | 0 | 0 | 0 | 0 | 0.962 | 0.973 | 0.989 | 0.998 | 0.999 | 0.999 | 0.998 | 0.997 | 0.999 | 0.999 | 0.999 | 0.999 | 0.999 | 0.999 | 0.998 | 0.998 | 0.998 | 0.998 | 0.997 | 0.997 | 0.997 | 0.997 | 0.996 | 0.994 | 0.991 | 0.982 | 0.962 | 0.944 | 0.902 | 0.755 | 0.285 | 0 | 0 | 0 | 0 | 0 | 0 | 0 | 0 | 0 | 0 | 0 | 0 | 0 | 0.925 | 0.947 | 0.978 | 0.996 | 0.998 | 0.999 | 0.996 | 0.995 | 0.999 | 0.999 | 0.999 | 0.998 | 0.997 | 0.997 | 0.996 | 0.996 | 0.996 | 0.995 | 0.995 | 0.994 | 0.994 | 0.993 | 0.992 | 0.988 | 0.982 | 0.965 | 0.925 | 0.891 | 0.814 | 0.57 | 0.081 | 0 | 0 | 0 | 0 | 0 | 0 | 0 | 0 | 0 | 0 | 0 | 0 | 0 | 0.33817 | 0.37356 | [10 empty] | 形状につきましては御相談ください。 | 20220905
Ref. | 126 | FDS24 | 921-240 | 1.9212 | 23.96 | 23.956 | 0.038453 | 1.9302 | 23.77 | 23.766 | 0.039142 | 1.871 | 1.8808 | 1.8848 | 1.8926 | 1.8985 | 1.9042 | 1.9102 | 1.9119 | 1.9135 | 1.9209 | 1.9212 | 1.9302 | 1.9486 | 1.951 | 1.9725 | 1.9942 | 2.0361 |  | 3.5126 | 0 | -1.5301 | -2 | 5.3936 | -2 | 3.4949 | -3 | -1.795 | -4 | 3.4403 | -5 | 0.025385 | 0.011663 | 0.010988 | 0.027465 | 0.02385 | 0.02709 | 0.018335 | 0.020807 | 0.021456 | 0.6602 | 0.3569 | 0.1486 | 0.1547 | 0.2858 | 0.2354 | 0.4788 | 0.6202 | 0.5642 | 1.0888 | 0.6921 | 0.3506 | 0.146 | 0.1955 | 0.2372 | 0.2313 | 0.5316 | 0.5482 | 0.5543 | 0 | 0.0023 | -0.0026 | 0.0173 | 0.015 | 0 | 1 | 1 | 1 | 1 | 1 | 1 | 1 | 629 | 678 | 603 | 623 |  | 70 | 72 | 74 | 76 | 77 | 78 | 79 | 80 | 81 | 81 | 81 | 82 | 82 | 83 | 83 | 84 | 84 | 85 | 86 | 78 | 96 | 1.19 | 0.637 | 605 | 6 | 120 | 115 | 45.2 | 0.275 |  | -3.37e-06 | 7.78e-09 | -2.33e-11 | 1.13e-06 | 1.32e-09 | 0.275 | 7.8 | 8.2 | 8.6 | 9 | 9.5 | 9.9 | 10.3 | 10.7 | 11.1 | 11.4 | 5.1 | 5.9 | 6.6 | 7.3 | 7.9 | 8.5 | 9.1 | 9.6 | 10.1 | 10.4 | 5.9 | 6.1 | 6.4 | 6.7 | 7 | 7.4 | 7.7 | 7.9 | 8.2 | 8.4 | 3.1 | 3.8 | 4.4 | 5 | 5.5 | 6 | 6.4 | 6.8 | 7.2 | 7.5 | 4.1 | 4.3 | 4.5 | 4.7 | 4.9 | 5.2 | 5.4 | 5.6 | 5.7 | 5.8 | 1.4 | 2 | 2.5 | 3 | 3.4 | 3.8 | 4.2 | 4.5 | 4.8 | 4.9 | 3.9 | 4.1 | 4.3 | 4.5 | 4.7 | 4.9 | 5.1 | 5.3 | 5.5 | 5.6 | 1.3 | 1.8 | 2.3 | 2.8 | 3.2 | 3.6 | 3.9 | 4.2 | 4.5 | 4.7 | 2.7 | 2.8 | 2.9 | 3 | 3.2 | 3.3 | 3.5 | 3.6 | 3.7 | 3.7 | 0 | 0.5 | 0.9 | 1.3 | 1.7 | 2 | 2.3 | 2.5 | 2.7 | 2.8 | 2.1 | 2.2 | 2.3 | 2.4 | 2.5 | 2.6 | 2.7 | 2.8 | 2.9 | 2.9 | -0.5 | -0.1 | 0.3 | 0.7 | 1 | 1.3 | 1.5 | 1.7 | 1.9 | 2 | 1.6 | 1.7 | 1.8 | 1.9 | 2 | 2 | 2.1 | 2.2 | 2.2 | 2.2 | -0.9 | -0.5 | -0.1 | 0.2 | 0.5 | 0.7 | 1 | 1.1 | 1.3 | 1.4 | 1.6 | 1.6 | 1.7 | 1.7 | 1.8 | 1.9 | 2 | 2.1 | 2.1 | 2.1 | -1 | -0.6 | -0.2 | 0.1 | 0.4 | 0.6 | 0.8 | 1 | 1.2 | 1.2 | 1.5 | 1.5 | 1.6 | 1.6 | 1.7 | 1.8 | 1.9 | 1.9 | 2 | 2 | -1.1 | -0.7 | -0.3 | 0 | 0.3 | 0.5 | 0.7 | 0.9 | 1 | 1.1 | 1.2 | 1.2 | 1.2 | 1.3 | 1.3 | 1.4 | 1.5 | 1.5 | 1.5 | 1.5 | -1.4 | -1 | -0.7 | -0.4 | -0.1 | 0.1 | 0.3 | 0.5 | 0.6 | 0.6 | -1.5 | -1.6 | -1.6 | -1.7 | -1.8 | -1.9 | -1.9 | -2 | -2.1 | -2.1 | -1.5 | -1.6 | -1.7 | -1.7 | -1.8 | -1.9 | -1.9 | -2 | -2.1 | -2.1 | -1.5 | -1.6 | -1.6 | -1.7 | -1.8 | -1.9 | -1.9 | -2 | -2.1 | -2.1 | -1.5 | -1.6 | -1.7 | -1.7 | -1.8 | -1.9 | -1.9 | -2 | -2.1 | -2.1 |  |  |  |  | 1.93 | 3.84 |  | 435 | 370 | 419 | 369 | 7.03 | 7.47 | 0.985 | 0.989 | 0.996 | 0.999 | 0.999 | 0.999 | 0.999 | 0.999 | 0.999 | 0.999 | 0.999 | 0.999 | 0.999 | 0.999 | 0.999 | 0.999 | 0.999 | 0.999 | 0.999 | 0.999 | 0.999 | 0.999 | 0.998 | 0.998 | 0.998 | 0.997 | 0.991 | 0.988 | 0.983 | 0.975 | 0.958 | 0.919 | 0.878 | 0.787 | 0.586 | 0.163 | 0 | 0 | 0 | 0 | 0 | 0 | 0 | 0 | 0.962 | 0.972 | 0.989 | 0.997 | 0.999 | 0.998 | 0.999 | 0.999 | 0.999 | 0.999 | 0.999 | 0.999 | 0.999 | 0.999 | 0.999 | 0.999 | 0.999 | 0.998 | 0.998 | 0.998 | 0.998 | 0.998 | 0.996 | 0.995 | 0.994 | 0.991 | 0.979 | 0.971 | 0.959 | 0.939 | 0.898 | 0.811 | 0.722 | 0.549 | 0.263 | 0 | 0 | 0 | 0 | 0 | 0 | 0 | 0 | 0 | 0.925 | 0.944 | 0.978 | 0.995 | 0.999 | 0.997 | 0.999 | 0.999 | 0.999 | 0.999 | 0.999 | 0.999 | 0.998 | 0.998 | 0.998 | 0.998 | 0.997 | 0.997 | 0.997 | 0.997 | 0.996 | 0.995 | 0.992 | 0.989 | 0.989 | 0.983 | 0.958 | 0.942 | 0.92 | 0.881 | 0.806 | 0.657 | 0.521 | 0.301 | 0.069 | 0 | 0 | 0 | 0 | 0 | 0 | 0 | 0 | 0 | 0.31976 | 0.33976 | [11 empty] | 20190614
Ref. | 127 | FDS90 | 847-238 | 1.8467 | 23.78 | 23.785 | 0.035597 | 1.8551 | 23.6 | 23.599 | 0.036233 | 1.7993 | 1.8092 | 1.813 | 1.8203 | 1.8257 | 1.831 | 1.8365 | 1.8381 | 1.8396 | 1.8464 | 1.8467 | 1.8551 | 1.8721 | 1.8743 | 1.8941 | 1.9142 | 1.9535 |  | 3.2606 | 0 | -1.778 | -2 | 4.0903 | -2 | 5.6077 | -3 | -5.6434 | -4 | 5.4763 | -5 | 0.023492 | 0.01077 | 0.010171 | 0.025426 | 0.022042 | 0.025069 | 0.016979 | 0.019254 | 0.019829 | 0.6599 | 0.3574 | 0.1482 | 0.1544 | 0.2857 | 0.2356 | 0.4787 | 0.6192 | 0.5647 | 1.1043 | 0.6919 | 0.3511 | 0.1456 | 0.1952 | 0.2372 | 0.2314 | 0.5314 | 0.5473 | 0.5548 | 0 | 0.0029 | -0.0031 | 0.0159 | 0.0137 | 0 | 2 | 1 | 1 | 1 | 1 | 1 |  | 612 | 653 | 588 | 604 | 697 | 83 | 84 | 85 | 86 | 87 | 87 | 88 | 88 | 88 | 89 | 89 | 89 | 90 | 90 | 91 | 92 | 93 | 94 | 95 | 87 | 107 | 1 | 0.61 | 550 | 6 | 160 | 101 | 40.7 | 0.244 |  | -4.62e-06 | 1.29e-08 | -2.11e-11 | 1.04e-06 | 1.27e-09 | 0.296 | 6.6 | 7.1 | 7.7 | 8.3 | 8.8 | 9.4 | 10 | 10.6 | 11.1 | 11.5 | 4 | 4.9 | 5.7 | 6.6 | 7.4 | 8.1 | 8.9 | 9.5 | 10.2 | 10.7 | 4.4 | 4.8 | 5.2 | 5.7 | 6.2 | 6.6 | 7.1 | 7.5 | 7.9 | 8.2 | 1.8 | 2.6 | 3.3 | 4 | 4.7 | 5.3 | 5.9 | 6.5 | 7 | 7.4 | 2.7 | 3 | 3.3 | 3.6 | 4 | 4.4 | 4.7 | 5 | 5.4 | 5.6 | 0.1 | 0.8 | 1.4 | 2 | 2.5 | 3.1 | 3.6 | 4 | 4.4 | 4.7 | 2.5 | 2.8 | 3.1 | 3.4 | 3.8 | 4.1 | 4.5 | 4.8 | 5.1 | 5.3 | -0.1 | 0.6 | 1.2 | 1.8 | 2.3 | 2.8 | 3.3 | 3.8 | 4.2 | 4.5 | 1.3 | 1.5 | 1.7 | 2 | 2.3 | 2.6 | 2.8 | 3.1 | 3.3 | 3.5 | -1.2 | -0.7 | -0.1 | 0.4 | 0.9 | 1.3 | 1.7 | 2.1 | 2.4 | 2.6 | 0.8 | 0.9 | 1.2 | 1.4 | 1.6 | 1.9 | 2.1 | 2.3 | 2.5 | 2.7 | -1.7 | -1.2 | -0.7 | -0.2 | 0.2 | 0.6 | 1 | 1.3 | 1.6 | 1.8 | 0.4 | 0.5 | 0.7 | 0.9 | 1.1 | 1.4 | 1.6 | 1.8 | 1.9 | 2.1 | -2.1 | -1.6 | -1.1 | -0.7 | -0.3 | 0.1 | 0.4 | 0.8 | 1 | 1.2 | 0.3 | 0.4 | 0.6 | 0.8 | 1 | 1.2 | 1.5 | 1.6 | 1.8 | 2 | -2.2 | -1.7 | -1.2 | -0.8 | -0.4 | 0 | 0.3 | 0.6 | 0.9 | 1.1 | 0.2 | 0.3 | 0.5 | 0.7 | 0.9 | 1.1 | 1.3 | 1.5 | 1.7 | 1.8 | -2.3 | -1.8 | -1.3 | -0.9 | -0.5 | -0.1 | 0.2 | 0.5 | 0.8 | 1 | -0.1 | 0 | 0.2 | 0.4 | 0.6 | 0.8 | 1 | 1.1 | 1.3 | 1.4 | -2.5 | -2.1 | -1.6 | -1.2 | -0.8 | -0.5 | -0.2 | 0.1 | 0.4 | 0.6 | -1.5 | -1.6 | -1.7 | -1.8 | -1.8 | -1.9 | -2 | -2.1 | -2.2 | -2.2 | -1.5 | -1.6 | -1.7 | -1.8 | -1.9 | -1.9 | -2 | -2.1 | -2.2 | -2.2 | -1.5 | -1.6 | -1.7 | -1.8 | -1.8 | -1.9 | -2 | -2.1 | -2.2 | -2.2 | -1.6 | -1.6 | -1.7 | -1.8 | -1.9 | -1.9 | -2 | -2.1 | -2.2 | -2.2 |  |  |  |  | 2.73 | 3.5 |  | 410 | 370 | 402 | 368 | 4.16 | 4.24 | 0.975 | 0.98 | 0.99 | 0.997 | 0.999 | 0.999 | 0.999 | 0.999 | 0.999 | 0.999 | 0.999 | 0.999 | 0.999 | 0.999 | 0.999 | 0.999 | 0.999 | 0.999 | 0.999 | 0.999 | 0.999 | 0.999 | 0.998 | 0.998 | 0.998 | 0.998 | 0.995 | 0.994 | 0.991 | 0.987 | 0.978 | 0.953 | 0.918 | 0.83 | 0.616 | 0.306 | 0 | 0 | 0 | 0 | 0 | 0 | 0 | 0 | 0.938 | 0.95 | 0.976 | 0.991 | 0.997 | 0.999 | 0.997 | 0.997 | 0.998 | 0.999 | 0.999 | 0.999 | 0.999 | 0.999 | 0.999 | 0.999 | 0.999 | 0.999 | 0.999 | 0.998 | 0.999 | 0.998 | 0.996 | 0.994 | 0.995 | 0.995 | 0.989 | 0.984 | 0.977 | 0.968 | 0.946 | 0.887 | 0.808 | 0.627 | 0.298 | 0.052 | 0 | 0 | 0 | 0 | 0 | 0 | 0 | 0 | 0.879 | 0.902 | 0.953 | 0.983 | 0.994 | 0.999 | 0.993 | 0.994 | 0.996 | 0.999 | 0.999 | 0.999 | 0.999 | 0.999 | 0.999 | 0.998 | 0.998 | 0.998 | 0.997 | 0.997 | 0.997 | 0.995 | 0.992 | 0.988 | 0.991 | 0.99 | 0.977 | 0.968 | 0.954 | 0.937 | 0.895 | 0.786 | 0.653 | 0.393 | 0.089 | 0 | 0 | 0 | 0 | 0 | 0 | 0 | 0 | 0 | 0.31618 | 0.33478 | N-SF57 | 847-238 | S-TIH53 | 847-238 | J-SF03 | 847-238 | K-SFLDn3 | 847-239 | H-ZF52 | 847-238 |  | 20210517
Ref. | 128 | TAC2 | 741-526 | 1.741 | 52.61 | 52.605 | 0.014086 | 1.7444 | 52.38 | 52.379 | 0.014211 | 1.7163 | 1.7231 | 1.7253 | 1.7292 | 1.7319 | 1.7343 | 1.7367 | 1.7374 | 1.738 | 1.7409 | 1.741 | 1.7444 | 1.7508 | 1.7516 | 1.7585 | 1.7649 | 1.7758 |  | 2.9717 | 0 | -1.4953 | -2 | 2.0163 | -2 | 9.4072 | -4 | -8.8614 | -5 | 5.3191 | -6 | 0.011393 | 0.004854 | 0.004274 | 0.009812 | 0.00767 | 0.012072 | 0.006955 | 0.007256 | 0.006866 | 0.8088 | 0.4642 | 0.1725 | 0.1721 | 0.3034 | 0.2385 | 0.458 | 0.5445 | 0.4524 | 0.7772 | 0.8495 | 0.4601 | 0.171 | 0.2184 | 0.253 | 0.2364 | 0.5106 | 0.4831 | 0.4484 | 0.7703 | 0.0171 | 0.0039 | -0.0109 | -0.0092 | -0.046 | 1 | 4 | 2 | 1 | 2 | 2 |  | 651 | 688 | 623 | 643 | 718 | [19 empty] | 52 | 71 | 0.842 | 0.525 | 715 | 7 | 70 | 117 | 45.1 | 0.299 | [127 empty] | 6.6 | 6.7 | 6.8 | 6.9 | 7 | 7.2 |  |  |  |  | 4.3 | 4.7 | 5.1 | 5.4 | 5.7 | 6.1 | [108 empty] | 1.56 | 4.19 | 370 |  | 290 |  |  | 0.73 | 0.73 | [50 empty] | 0.996 | 0.996 | 0.996 | 0.999 | 0.999 | 0.999 | 0.999 | 0.999 | 0.999 | 0.999 | 0.999 | 0.999 | 0.999 | 0.999 | 0.999 | 0.999 | 0.999 | 0.999 | 0.999 | 0.999 | 0.999 | 0.997 | 0.993 | 0.992 | 0.988 | 0.982 | 0.972 | 0.959 | 0.94 | 0.9 | 0.84 | 0.75 | 0.64 | 0.52 | 0.38 | 0.28 | 0.18 | 0.07 | [6 empty] | 0.992 | 0.993 | 0.993 | 0.999 | 0.999 | 0.999 | 0.999 | 0.998 | 0.999 | 0.999 | 0.999 | 0.998 | 0.998 | 0.998 | 0.998 | 0.997 | 0.996 | 0.996 | 0.996 | 0.996 | 0.996 | 0.994 | 0.987 | 0.984 | 0.977 | 0.965 | 0.944 | 0.92 | 0.87 | 0.8 | 0.7 | 0.57 | 0.41 | 0.27 | 0.04 | 0.08 | 0.03 | 0.01 | 0.31336 | 0.33038 |  |  | S-LAL61 | 741-527 | (J-LAK011) | (741-528) | K-LaKn14 | 741-527 | H-LaK61 | 741-526 |  | 20190614
Ref. | 129 | TAC4 | 734-511 | 1.734 | 51.05 | 51.054 | 0.014377 | 1.7374 | 50.82 | 50.818 | 0.014511 | 1.7093 | 1.7158 | 1.7181 | 1.722 | 1.7247 | 1.7272 | 1.7296 | 1.7303 | 1.731 | 1.7339 | 1.734 | 1.7374 | 1.744 | 1.7449 | 1.7519 | 1.7585 | 1.7697 |  | 2.9426 | 0 | -1.3267 | -2 | 2.3559 | -2 | -1.6399 | -4 | 9.2371 | -5 | -4.8616 | -6 | 0.011578 | 0.004946 | 0.004351 | 0.010026 | 0.007908 | 0.01227 | 0.007083 | 0.007428 | 0.007082 | 0.8053 | 0.4613 | 0.1722 | 0.1718 | 0.3026 | 0.2382 | 0.4592 | 0.55 | 0.4589 | 0.7803 | 0.8456 | 0.457 | 0.1706 | 0.2179 | 0.2522 | 0.236 | 0.5119 | 0.488 | 0.4546 | 0.7731 | 0.0209 | 0.0052 | -0.0081 | -0.0064 | -0.0502 | 1 | 4 | 3 | 1 | 2 | 2 |  | 620 | 657 | 590 | 612 | 690 | [19 empty] | 52 | 66 | 0.82 | 0.528 | 765 | 7 | 60 | 113 | 43.3 | 0.299 | [127 empty] | 6.6 | 6.6 | 6.6 | 6.7 | 6.9 | 7.1 |  |  |  |  | 4.2 | 4.6 | 5 | 5.4 | 5.7 | 6.1 | [108 empty] | 2.06 | 4.06 | 370 |  | 290 |  |  | 0.28 | 0.29 | [50 empty] | 0.995 | 0.995 | 0.996 | 0.999 | 0.999 | 0.999 | 0.999 | 0.999 | 0.999 | 0.999 | 0.999 | 0.999 | 0.999 | 0.999 | 0.999 | 0.999 | 0.999 | 0.999 | 0.999 | 0.999 | 0.999 | 0.999 | 0.998 | 0.997 | 0.996 | 0.993 | 0.99 | 0.984 | 0.973 | 0.954 | 0.922 | 0.877 | 0.815 | 0.736 | 0.631 | 0.54 | 0.432 | 0.292 | [6 empty] | 0.991 | 0.991 | 0.991 | 0.999 | 0.999 | 0.999 | 0.999 | 0.999 | 0.999 | 0.999 | 0.999 | 0.999 | 0.999 | 0.999 | 0.999 | 0.999 | 0.999 | 0.999 | 0.999 | 0.999 | 0.999 | 0.997 | 0.996 | 0.994 | 0.992 | 0.986 | 0.98 | 0.968 | 0.948 | 0.911 | 0.85 | 0.768 | 0.665 | 0.542 | 0.398 | 0.292 | 0.187 | 0.085 | 0.31299 | 0.32962 |  |  | (S-LAL59) | (734-515) | (J-LAK09) | (734-515) | K-LaKn12 | 734-512 | (H-LaK54) | (734-515) |  | 20190614
Ref. | 130 | BAF10 | 670-472 | 1.67 | 47.2 | 47.199 | 0.014196 | 1.6734 | 46.9 | 46.904 | 0.014357 | 1.6466 | 1.6528 | 1.6549 | 1.6585 | 1.6611 | 1.6634 | 1.6658 | 1.6665 | 1.6671 | 1.6699 | 1.67 | 1.6734 | 1.68 | 1.6808 | 1.688 | 1.6948 | 1.7068 |  | 2.7325 | 0 | -1.249 | -2 | 1.8562 | -2 | 9.9991 | -4 | -6.8389 | -5 | 4.9258 | -6 | 0.010931 | 0.00473 | 0.004237 | 0.009959 | 0.008009 | 0.0116 | 0.006942 | 0.007415 | 0.007179 | 0.77 | 0.4368 | 0.166 | 0.1672 | 0.2985 | 0.2377 | 0.4639 | 0.5642 | 0.4792 | 0.8452 | 0.808 | 0.4319 | 0.1641 | 0.212 | 0.2485 | 0.235 | 0.5165 | 0.5 | 0.4738 | 0.8358 | 0.0036 | -0.001 | 0.0014 | 0.0008 | 0.0011 | 1 | 2 | 1 | 2 | 1 | 1 |  | 576 | 642 | 552 | 569 | 704 | [19 empty] | 72 | 86 | 0.967 | 0.569 | 610 | 6 | 140 | 95 | 37.2 | 0.277 | 104 | [126 empty] | 4.6 | 4.6 | 4.7 | 4.7 | 4.9 | 5 |  |  |  |  | 2.4 | 2.7 | 3 | 3.3 | 3.6 | 3.9 | [108 empty] | 2.12 | 3.61 | 390 |  | 340 |  |  | 1.18 | 1.24 | [66 empty] | 0.999 | 0.999 | 0.999 | 0.999 | 0.995 | 0.993 | 0.991 | 0.986 | 0.984 | 0.975 | 0.96 | 0.94 | 0.89 | 0.78 | 0.56 | 0.22 | 0 | 0 | 0 | 0 | 0 | 0 | [22 empty] | 0.997 | 0.997 | 0.997 | 0.997 | 0.99 | 0.986 | 0.982 | 0.972 | 0.969 | 0.951 | 0.921 | 0.88 | 0.78 | 0.61 | 0.32 | 0.05 | 0 | 0 | 0 | 0 | 0 | 0 | 0.3141 | 0.3313 | N-BAF10 | 670-471 | S-BAH10 | 670-473 | J-BAF10 | 670-471 | (K-LCV93) | (665-473) | H-ZBaF52 | 670-472 |  | 20190614
Ref. | 131 | BAF11 | 667-483 | 1.6667 | 48.3 | 48.299 | 0.013804 | 1.67 | 47.97 | 47.97 | 0.013967 | 1.6439 | 1.6501 | 1.6521 | 1.6556 | 1.6581 | 1.6603 | 1.6626 | 1.6633 | 1.6639 | 1.6666 | 1.6667 | 1.67 | 1.6764 | 1.6772 | 1.6842 | 1.6908 | 1.7023 |  | 2.7273 | 0 | -1.347 | -2 | 1.4809 | -2 | 1.9615 | -3 | -1.9788 | -4 | 1.0851 | -5 | 0.010486 | 0.004545 | 0.004104 | 0.0097 | 0.007779 | 0.011132 | 0.006741 | 0.007226 | 0.00697 | 0.7596 | 0.4304 | 0.1636 | 0.1656 | 0.2973 | 0.2378 | 0.4649 | 0.5635 | 0.4762 | 0.8371 | 0.797 | 0.4254 | 0.1617 | 0.2099 | 0.2476 | 0.2351 | 0.5174 | 0.499 | 0.4706 | 0.8274 | -0.012 | -0.0062 | 0.0044 | 0.0021 | -0.0003 | 1 | 2 | 1 | 2 | 1 | 1 |  | 579 | 633 | 552 | 569 | 696 | [19 empty] | 72 | 87 | 0.838 | 0.549 | 610 | 6 | 150 | 98 | 38.9 | 0.255 | [127 empty] | 4.5 | 4.5 | 4.5 | 4.6 | 4.6 | 4.7 |  |  |  |  | 2.2 | 2.6 | 2.8 | 3.1 | 3.4 | 3.6 | [108 empty] | 1.99 | 3.63 | 380 |  | 340 |  |  | 0.94 | 0.96 | [50 empty] | 0.998 | 0.998 | 0.997 | 0.999 | 0.999 | 0.999 | 0.999 | 0.999 | 0.999 | 0.999 | 0.999 | 0.999 | 0.999 | 0.999 | 0.999 | 0.999 | 0.999 | 0.999 | 0.999 | 0.999 | 0.999 | 0.995 | 0.993 | 0.99 | 0.988 | 0.983 | 0.973 | 0.951 | 0.91 | 0.81 | 0.52 | 0.34 | 0.08 | 0 | 0 | 0 | 0 | 0 | [6 empty] | 0.997 | 0.996 | 0.995 | 0.999 | 0.998 | 0.997 | 0.997 | 0.997 | 0.997 | 0.997 | 0.997 | 0.997 | 0.997 | 0.997 | 0.999 | 0.999 | 0.999 | 0.999 | 0.999 | 0.999 | 0.997 | 0.99 | 0.986 | 0.98 | 0.976 | 0.966 | 0.946 | 0.904 | 0.83 | 0.66 | 0.27 | 0.11 | 0.01 | 0 | 0 | 0 | 0 | 0 | 0.31379 | 0.33097 |  |  | S-BAH11 | 667-483 | J-BAF11 | 667-483 |  |  | H-ZBaF16 | 667-484 |  | 20190614
Ref. | 132 | E-ADF10 | 613-444 | 1.6131 | 44.36 | 44.36 | 0.013821 | 1.6164 | 44.13 | 44.132 | 0.013967 | 1.5884 | 1.5956 | 1.5979 | 1.6017 | 1.6043 | 1.6066 | 1.609 | 1.6096 | 1.6102 | 1.613 | 1.6131 | 1.6164 | 1.6228 | 1.6236 | 1.6305 | 1.6371 | 1.6489 |  | 2.5529 | 0 | -1.5709 | -2 | 1.5648 | -2 | 1.4462 | -3 | -1.4459 | -4 | 9.5276 | -6 | 0.011075 | 0.004685 | 0.004148 | 0.009673 | 0.007747 | 0.011732 | 0.006777 | 0.00719 | 0.006944 | 0.8013 | 0.4623 | 0.1696 | 0.1694 | 0.3001 | 0.2378 | 0.4621 | 0.5605 | 0.4771 | 0.8515 | 0.84 | 0.4575 | 0.1678 | 0.2146 | 0.2499 | 0.2353 | 0.5148 | 0.4972 | 0.4721 | 0.8426 | 0.0481 | 0.0083 | -0.0104 | -0.008 | -0.0198 | 3 | 6 | † | 5 | 5 | 5 |  | 496 | 538 | 468 | 486 | 570 | [19 empty] | 47 | 60 | 0.706 | 0.622 | 445 | 4 | 130 | [130 empty] | 5.6 | 5.7 | 5.9 | 6 | 6.2 | 6.4 |  |  |  |  | 3.5 | 3.9 | 4.3 | 4.6 | 5 | 5.3 | [109 empty] | 3.04 | 380 |  | 340 |  |  | 0.83 | 0.88 | [50 empty] | 0.981 | 0.977 | 0.962 | 0.996 | 0.997 | 0.998 | 0.998 | 0.998 | 0.997 | 0.998 | 0.998 | 0.999 | 0.998 | 0.998 | 0.999 | 0.999 | 0.998 | 0.998 | 0.998 | 0.998 | 0.997 | 0.996 | 0.995 | 0.992 | 0.987 | 0.977 | 0.966 | 0.945 | 0.9 | 0.82 | 0.61 | 0.31 | 0.06 | 0 | 0 | 0 | 0 | 0 | [6 empty] | 0.963 | 0.954 | 0.926 | 0.992 | 0.995 | 0.995 | 0.995 | 0.996 | 0.995 | 0.995 | 0.997 | 0.998 | 0.997 | 0.997 | 0.997 | 0.997 | 0.997 | 0.997 | 0.997 | 0.996 | 0.994 | 0.992 | 0.989 | 0.984 | 0.975 | 0.954 | 0.932 | 0.893 | 0.82 | 0.67 | 0.38 | 0.09 | 0 | 0 | 0 | 0 | 0 | 0 | 0.31351 | 0.33034 | N-KZFS4 | 613-445 | S-NBM51 | 613-443 | (J-KZFH1) | (613-445) |  |  | (H-TF3L) | (613-441) |  | 20190614
Ref. | 133 | E-ADF50 | 654-396 | 1.6541 | 39.62 | 39.62 | 0.01651 | 1.658 | 39.39 | 39.386 | 0.016707 | 1.6271 | 1.6341 | 1.6365 | 1.6407 | 1.6437 | 1.6464 | 1.6492 | 1.65 | 1.6507 | 1.654 | 1.6541 | 1.658 | 1.6657 | 1.6667 | 1.6752 | 1.6834 | 1.6982 |  | 2.668 | 0 | -1.3184 | -2 | 2.393 | -2 | 2.3929 | -4 | 5.0698 | -5 | 9.1241 | -7 | 0.012734 | 0.005503 | 0.004915 | 0.011595 | 0.009472 | 0.013511 | 0.008053 | 0.008654 | 0.008498 | 0.7713 | 0.438 | 0.1662 | 0.1671 | 0.2977 | 0.2371 | 0.4652 | 0.5737 | 0.4962 | 0.8945 | 0.8087 | 0.4328 | 0.1642 | 0.2116 | 0.2477 | 0.2343 | 0.518 | 0.5086 | 0.4904 | 0.8839 | 0.0403 | 0.0084 | -0.0055 | -0.0033 | 0.0004 | 2 | 6 | † | 5 | 5 | 5 |  | 497 | 539 | 474 | 488 | 568 | [19 empty] | 51 | 65 | 0.753 | 0.614 | 460 | 5 | 160 | [130 empty] | 6.6 | 6.7 | 6.9 | 7.1 | 7.3 | 7.6 |  |  |  |  | 4.4 | 4.8 | 5.3 | 5.7 | 6.1 | 6.4 | [109 empty] | 3.38 | 400 |  | 350 |  |  | 1.74 | 1.77 | [50 empty] | 0.986 | 0.984 | 0.976 | 0.996 | 0.997 | 0.997 | 0.998 | 0.997 | 0.996 | 0.996 | 0.996 | 0.996 | 0.996 | 0.997 | 0.997 | 0.997 | 0.997 | 0.997 | 0.997 | 0.998 | 0.996 | 0.994 | 0.99 | 0.984 | 0.975 | 0.953 | 0.93 | 0.89 | 0.8 | 0.62 | 0.3 | 0.06 | 0 | 0 | 0 | 0 | 0 | 0 | [6 empty] | 0.972 | 0.967 | 0.953 | 0.993 | 0.995 | 0.994 | 0.995 | 0.994 | 0.993 | 0.992 | 0.993 | 0.992 | 0.993 | 0.993 | 0.993 | 0.993 | 0.994 | 0.995 | 0.995 | 0.995 | 0.992 | 0.987 | 0.98 | 0.969 | 0.95 | 0.909 | 0.87 | 0.79 | 0.63 | 0.38 | 0.09 | 0 | 0 | 0 | 0 | 0 | 0 | 0 | 0.31416 | 0.33172 | N-KZFS5 | 654-397 | S-NBH5 | 654-397 |  |  |  |  | H-TF5 | 654-395 |  | 20190614
Ref. | 134 | E-BACD10 | 623-569 | 1.6228 | 56.91 | 56.908 | 0.010944 | 1.6254 | 56.63 | 56.629 | 0.011044 | 1.6038 | 1.609 | 1.6107 | 1.6137 | 1.6157 | 1.6176 | 1.6195 | 1.62 | 1.6205 | 1.6227 | 1.6228 | 1.6254 | 1.6304 | 1.6311 | 1.6364 | 1.6414 | 1.6499 |  | 2.5906 | 0 | -1.0609 | -2 | 1.4491 | -2 | 6.7542 | -4 | -5.5303 | -5 | 3.0061 | -6 | 0.008772 | 0.003747 | 0.003311 | 0.007633 | 0.005985 | 0.009298 | 0.005394 | 0.00565 | 0.005359 | 0.8015 | 0.4592 | 0.1712 | 0.1711 | 0.3025 | 0.2384 | 0.4591 | 0.5469 | 0.4545 | 0.7779 | 0.8419 | 0.455 | 0.1697 | 0.2172 | 0.2522 | 0.2362 | 0.5116 | 0.4852 | 0.4504 | 0.7708 | -0.0103 | -0.0036 | 0.0021 | 0.0009 | -0.0051 | 1 | 4 | 4 | 1 | 2 | 1 |  | 630 | 687 | 605 | 623 | 745 | [19 empty] | 67 | 82 | 0.824 | 0.558 | 535 | 5 | 140 | 80 | 31.5 | 0.276 | [127 empty] | 2.4 | 2.5 | 2.7 | 2.8 | 3 | 3.2 |  |  |  |  | 0.2 | 0.7 | 1.1 | 1.4 | 1.8 | 2.1 | [109 empty] | 3.66 | 350 |  | 300 |  |  | 0.07 | 0.07 | [50 empty] | 0.997 | 0.997 | 0.996 | 0.999 | 0.999 | 0.999 | 0.999 | 0.999 | 0.999 | 0.999 | 0.999 | 0.999 | 0.999 | 0.999 | 0.999 | 0.999 | 0.999 | 0.999 | 0.999 | 0.999 | 0.999 | 0.999 | 0.999 | 0.999 | 0.999 | 0.997 | 0.994 | 0.991 | 0.983 | 0.968 | 0.94 | 0.89 | 0.81 | 0.68 | 0.5 | 0.28 | 0.11 | 0.03 | [6 empty] | 0.995 | 0.994 | 0.992 | 0.998 | 0.999 | 0.999 | 0.999 | 0.999 | 0.999 | 0.999 | 0.999 | 0.999 | 0.999 | 0.999 | 0.999 | 0.999 | 0.999 | 0.999 | 0.999 | 0.999 | 0.999 | 0.999 | 0.999 | 0.998 | 0.998 | 0.994 | 0.989 | 0.983 | 0.967 | 0.938 | 0.884 | 0.8 | 0.66 | 0.47 | 0.25 | 0.08 | 0.01 | 0 | 0.31275 | 0.32918 |  |  | S-BSM10 | 623-570 | J-SK10 | 623-571 |  |  | H-ZK10L | 623-569 |  | 20190614
Ref. | 135 | E-BACED20 | 649-530 | 1.6485 | 53.03 | 53.03 | 0.012229 | 1.6514 | 52.74 | 52.741 | 0.012351 | 1.6283 | 1.6335 | 1.6353 | 1.6385 | 1.6407 | 1.6427 | 1.6448 | 1.6454 | 1.646 | 1.6484 | 1.6485 | 1.6514 | 1.657 | 1.6578 | 1.6638 | 1.6694 | 1.6791 |  | 2.6668 | 0 | -9.7319 | -3 | 1.7436 | -2 | 4.7558 | -4 | -1.7145 | -5 | 1.105 | -6 | 0.009538 | 0.004133 | 0.003682 | 0.008547 | 0.006752 | 0.010121 | 0.006012 | 0.006339 | 0.006047 | 0.7799 | 0.442 | 0.1685 | 0.1694 | 0.3011 | 0.2382 | 0.4607 | 0.5521 | 0.4609 | 0.7903 | 0.8194 | 0.4376 | 0.1669 | 0.215 | 0.2509 | 0.2359 | 0.5132 | 0.4896 | 0.4563 | 0.7824 | -0.0138 | -0.0033 | 0 | -0.0008 | -0.0206 | 1 | 3 | 2 | 2 | 1 | 2 |  | 609 | 675 | 585 | 601 | 748 | [19 empty] | 70 | 82 | 0.806 | 0.545 | 580 | 6 | 160 | [130 empty] | 3.2 | 3.2 | 3.2 | 3.3 | 3.4 | 3.5 |  |  |  |  | 1 | 1.3 | 1.6 | 1.9 | 2.2 | 2.4 | [109 empty] | 3.68 | 360 |  | 300 |  |  | 0.28 | 0.29 | [50 empty] | 0.998 | 0.998 | 0.997 | 0.999 | 0.999 | 0.999 | 0.999 | 0.999 | 0.999 | 0.999 | 0.999 | 0.999 | 0.999 | 0.999 | 0.999 | 0.999 | 0.999 | 0.999 | 0.999 | 0.999 | 0.998 | 0.998 | 0.997 | 0.996 | 0.995 | 0.992 | 0.989 | 0.983 | 0.972 | 0.95 | 0.91 | 0.84 | 0.73 | 0.57 | 0.38 | 0.19 | 0.07 | 0.02 | [6 empty] | 0.995 | 0.995 | 0.994 | 0.997 | 0.997 | 0.997 | 0.997 | 0.998 | 0.998 | 0.998 | 0.998 | 0.998 | 0.998 | 0.998 | 0.998 | 0.997 | 0.997 | 0.997 | 0.997 | 0.997 | 0.996 | 0.995 | 0.994 | 0.992 | 0.99 | 0.984 | 0.978 | 0.966 | 0.945 | 0.903 | 0.82 | 0.7 | 0.53 | 0.32 | 0.14 | 0.04 | 0.01 | 0 | 0.31301 | 0.3296 |  |  | S-BSM71 | 649-530 | [7 empty] | 20190614
Ref. | 136 | E-BAF8 | 624-471 | 1.6237 | 47.05 | 47.05 | 0.013257 | 1.6269 | 46.77 | 46.765 | 0.013405 | 1.6031 | 1.608 | 1.6097 | 1.613 | 1.6154 | 1.6176 | 1.6198 | 1.6204 | 1.621 | 1.6236 | 1.6237 | 1.6269 | 1.633 | 1.6338 | 1.6405 | 1.6468 | 1.6579 |  | 2.5801 | 0 | -7.9718 | -3 | 1.9728 | -2 | 1.3876 | -4 | 3.7632 | -5 | -7.4635 | -7 | 0.010036 | 0.00441 | 0.003962 | 0.009295 | 0.007459 | 0.010662 | 0.006488 | 0.006917 | 0.006685 | 0.757 | 0.4244 | 0.1654 | 0.1672 | 0.2989 | 0.2378 | 0.4634 | 0.5626 | 0.4767 | 0.8328 | 0.7954 | 0.4197 | 0.1636 | 0.2121 | 0.2489 | 0.2351 | 0.516 | 0.4987 | 0.4714 | 0.8236 | -0.0087 | -0.0013 | -0.0009 | -0.001 | -0.0152 | 1 | 3 | 2 | 2 | 1 | 2 |  | 561 | 626 | 537 | 554 | 696 | [19 empty] | 80 | 95 | 0.766 | 0.589 | 515 | 5 | 210 | [130 empty] | 3.1 | 3.2 | 3.3 | 3.5 | 3.6 | 3.8 |  |  |  |  | 0.9 | 1.4 | 1.7 | 2.1 | 2.4 | 2.7 | [109 empty] | 3.32 | 380 |  | 340 |  |  | 0.67 | 0.65 | [50 empty] | 0.997 | 0.997 | 0.995 | 0.999 | 0.999 | 0.999 | 0.999 | 0.999 | 0.999 | 0.999 | 0.999 | 0.999 | 0.999 | 0.999 | 0.999 | 0.999 | 0.999 | 0.999 | 0.999 | 0.999 | 0.998 | 0.997 | 0.996 | 0.995 | 0.992 | 0.981 | 0.967 | 0.94 | 0.89 | 0.78 | 0.57 | 0.28 | 0.06 | 0 | 0 | 0 | 0 | 0 | [6 empty] | 0.995 | 0.993 | 0.991 | 0.998 | 0.999 | 0.999 | 0.998 | 0.998 | 0.999 | 0.999 | 0.999 | 0.999 | 0.999 | 0.999 | 0.999 | 0.999 | 0.998 | 0.997 | 0.998 | 0.998 | 0.996 | 0.995 | 0.993 | 0.99 | 0.984 | 0.962 | 0.934 | 0.883 | 0.79 | 0.61 | 0.32 | 0.08 | 0 | 0 | 0 | 0 | 0 | 0 | 0.31319 | 0.32993 |  |  |  |  | J-BAF8 | 624-470 | K-BaF8 | 624-471 |  |  |  | 20190614
Ref. | 137 | E-LAF7 | 750-350 | 1.7495 | 35.04 | 35.041 | 0.021389 | 1.7546 | 34.77 | 34.774 | 0.021699 | 1.7181 | 1.7253 | 1.728 | 1.7329 | 1.7364 | 1.7398 | 1.7432 | 1.7442 | 1.7451 | 1.7493 | 1.7495 | 1.7546 | 1.7646 | 1.7659 | 1.7773 | 1.7884 | 1.809 |  | 2.9704 | 0 | -1.3291 | -2 | 2.8359 | -2 | 1.7662 | -3 | -1.2453 | -4 | 1.3952 | -5 | 0.015269 | 0.00681 | 0.006254 | 0.015135 | 0.012634 | 0.016248 | 0.010337 | 0.011362 | 0.011345 | 0.7139 | 0.3955 | 0.1573 | 0.1611 | 0.2924 | 0.2367 | 0.4709 | 0.5907 | 0.52 | 0.9652 | 0.7488 | 0.3898 | 0.1551 | 0.2039 | 0.2431 | 0.2333 | 0.5236 | 0.5228 | 0.5126 | 0.9514 | 0.0043 | -0.001 | 0.0063 | 0.0054 | 0.0543 | 1 | 2 | 1 | 1 | 1 | 2 |  | 627 | 679 | 604 | 619 | 725 | [19 empty] | 68 | 82 | 0.961 | 0.571 | 570 | 6 | 130 | [130 empty] | 3.2 | 3.2 | 3.3 | 3.4 | 3.6 | 3.8 |  |  |  |  | 0.8 | 1.2 | 1.6 | 1.9 | 2.3 | 2.6 | [109 empty] | 3.72 | 420 |  | 360 | 397 | 361 | 2.88 | 2.95 | [50 empty] | 0.998 | 0.998 | 0.998 | 0.999 | 0.999 | 0.999 | 0.999 | 0.999 | 0.999 | 0.999 | 0.999 | 0.999 | 0.999 | 0.999 | 0.999 | 0.999 | 0.997 | 0.997 | 0.997 | 0.997 | 0.992 | 0.991 | 0.988 | 0.981 | 0.967 | 0.912 | 0.846 | 0.716 | 0.485 | 0.179 | 0 | 0 | 0 | 0 | 0 | 0 | 0 | 0 | [6 empty] | 0.996 | 0.996 | 0.996 | 0.999 | 0.999 | 0.999 | 0.999 | 0.999 | 0.999 | 0.999 | 0.999 | 0.999 | 0.999 | 0.999 | 0.999 | 0.998 | 0.995 | 0.994 | 0.993 | 0.994 | 0.984 | 0.982 | 0.975 | 0.962 | 0.934 | 0.831 | 0.715 | 0.513 | 0.235 | 0.032 | 0 | 0 | 0 | 0 | 0 | 0 | 0 | 0 | 0.31471 | 0.33237 | (N-LAF7) | (749-348) | (S-LAM7) | (750-353) | (J-LAF7) | (750-353) |  |  | H-LaF4 | 750-350 |  | 20190614
Ref. | 138 | NBFD3 | 805-396 | 1.8045 | 39.64 | 39.636 | 0.020297 | 1.8093 | 39.39 | 39.387 | 0.020548 | 1.7736 | 1.7809 | 1.7835 | 1.7884 | 1.7918 | 1.7951 | 1.7985 | 1.7994 | 1.8003 | 1.8043 | 1.8045 | 1.8093 | 1.8188 | 1.82 | 1.8304 | 1.8403 | 1.8579 |  | 3.1634 | 0 | -1.3276 | -2 | 3.1133 | -2 | 8.3523 | -4 | 2.998 | -6 | 2.5569 | -6 | 0.015008 | 0.006637 | 0.006016 | 0.014281 | 0.011599 | 0.015954 | 0.009889 | 0.010659 | 0.010402 | 0.7394 | 0.4124 | 0.1621 | 0.1649 | 0.2964 | 0.2374 | 0.4662 | 0.5715 | 0.4888 | 0.8657 | 0.7764 | 0.4074 | 0.1602 | 0.2089 | 0.2467 | 0.2345 | 0.5187 | 0.5062 | 0.4828 | 0.8552 | 0.0083 | 0.002 | -0.0064 | -0.0055 | -0.0357 | 2 | 5 | 3 | 1 | 2 | 2 |  | 585 | 624 | 561 | 580 | 657 | [19 empty] | 53 | 70 | 0.818 | 0.515 | 615 | 6 | 80 | 115 | 44.6 | 0.292 | [127 empty] | 8.2 | 8.4 | 8.6 | 8.8 | 9 | 9.2 |  |  |  |  | 5.8 | 6.3 | 6.8 | 7.3 | 7.7 | 7.8 | [108 empty] | 2.37 | 4.39 | 410 |  | 345 | 375 | 345 | 1.24 | 1.31 | [6 empty] | 0.999 | 0.998 | 0.999 | 0.999 | 0.999 | 0.999 | 0.999 | 0.999 | 0.999 | 0.999 | 0.999 | 0.999 | 0.999 | 0.999 | 0.999 | 0.999 | 0.999 | 0.999 | 0.999 | 0.999 | 0.999 | 0.998 | 0.997 | 0.996 | 0.993 | 0.987 | 0.981 | 0.968 | 0.94 | 0.87 | 0.688 | 0.397 | 0 | 0 | 0 | 0 | 0 | 0 | [6 empty] | 0.997 | 0.996 | 0.998 | 0.999 | 0.999 | 0.999 | 0.999 | 0.999 | 0.999 | 0.999 | 0.999 | 0.999 | 0.999 | 0.999 | 0.999 | 0.999 | 0.999 | 0.999 | 0.999 | 0.999 | 0.997 | 0.995 | 0.992 | 0.989 | 0.983 | 0.969 | 0.952 | 0.922 | 0.857 | 0.705 | 0.392 | 0.099 | 0 | 0 | 0 | 0 | 0 | 0 | [6 empty] | 0.994 | 0.993 | 0.996 | 0.999 | 0.999 | 0.999 | 0.999 | 0.999 | 0.999 | 0.999 | 0.999 | 0.999 | 0.999 | 0.999 | 0.999 | 0.999 | 0.999 | 0.998 | 0.999 | 0.997 | 0.994 | 0.989 | 0.985 | 0.978 | 0.966 | 0.94 | 0.906 | 0.85 | 0.735 | 0.497 | 0.154 | 0 | 0 | 0 | 0 | 0 | 0 | 0 | 0.314 | 0.33108 |  |  | S-LAH63 | 804-396 | J-LASF013 | 804-396 | K-LaSFn2 | 805-396 | H-ZLaF51 | 805-396 |  | 20210517
Ref. | 139 | NBFD12 | 800-423 | 1.7995 | 42.34 | 42.34 | 0.018883 | 1.804 | 42.09 | 42.092 | 0.019101 | 1.7702 | 1.7772 | 1.7797 | 1.7843 | 1.7876 | 1.7907 | 1.7939 | 1.7948 | 1.7956 | 1.7993 | 1.7995 | 1.804 | 1.8128 | 1.8139 | 1.8234 | 1.8325 | 1.8484 |  | 3.1514 | 0 | -1.3052 | -2 | 2.9502 | -2 | 6.7643 | -4 | 3.668 | -6 | 1.8233 | -6 | 0.014188 | 0.006242 | 0.005628 | 0.013255 | 0.010668 | 0.015076 | 0.009228 | 0.009873 | 0.009562 | 0.7514 | 0.4208 | 0.1642 | 0.1664 | 0.298 | 0.2377 | 0.4643 | 0.565 | 0.4797 | 0.8417 | 0.7893 | 0.416 | 0.1623 | 0.211 | 0.2482 | 0.235 | 0.5169 | 0.5006 | 0.4742 | 0.8321 | 0.0077 | 0.0023 | -0.0085 | -0.0072 | -0.045 | 1 | 4 | 3 | 1 | 2 | 2 |  | 586 | 624 | 565 | 581 | 662 | [19 empty] | 57 | 70 | 0.821 | 0.504 | 670 | 7 | 70 | 110 | 42.1 | 0.305 | [127 empty] | 7.9 | 8 | 8 | 8.1 | 8.2 | 8.3 |  |  |  |  | 5.5 | 5.9 | 6.3 | 6.6 | 6.8 | 7 | [108 empty] | 2.28 | 4.45 | 390 |  | 330 |  |  | 0.54 | 0.59 | [50 empty] | 0.999 | 0.999 | 0.999 | 0.999 | 0.999 | 0.999 | 0.999 | 0.999 | 0.999 | 0.999 | 0.999 | 0.999 | 0.999 | 0.999 | 0.999 | 0.999 | 0.999 | 0.999 | 0.999 | 0.998 | 0.997 | 0.996 | 0.995 | 0.993 | 0.991 | 0.987 | 0.981 | 0.972 | 0.954 | 0.92 | 0.841 | 0.685 | 0.398 | 0.106 | 0 | 0 | 0 | 0 | [6 empty] | 0.996 | 0.996 | 0.997 | 0.999 | 0.999 | 0.999 | 0.999 | 0.999 | 0.999 | 0.999 | 0.999 | 0.999 | 0.999 | 0.999 | 0.999 | 0.999 | 0.997 | 0.997 | 0.997 | 0.996 | 0.994 | 0.992 | 0.989 | 0.986 | 0.982 | 0.974 | 0.962 | 0.945 | 0.911 | 0.847 | 0.708 | 0.469 | 0.158 | 0.011 | 0 | 0 | 0 | 0 | 0.3134 | 0.33011 |  |  | S-LAH52 | 800-422 | (J-LASF02) | (800-421) | K-LaSFn3 | 800-423 | H-LaF54 | 800-422 |  | 20190614
Ref. | 140 | TAF2 | 795-454 | 1.7945 | 45.39 | 45.387 | 0.017505 | 1.7987 | 45.14 | 45.145 | 0.017691 | 1.7662 | 1.7733 | 1.7758 | 1.7802 | 1.7834 | 1.7863 | 1.7893 | 1.7901 | 1.7909 | 1.7943 | 1.7945 | 1.7987 | 1.8068 | 1.8078 | 1.8165 | 1.8247 | 1.8391 |  | 3.1416 | 0 | -1.437 | -2 | 2.6483 | -2 | 9.5643 | -4 | -5.9411 | -5 | 4.704 | -6 | 0.013467 | 0.005866 | 0.00525 | 0.012255 | 0.009755 | 0.014297 | 0.008587 | 0.009104 | 0.008739 | 0.7693 | 0.4342 | 0.1669 | 0.1682 | 0.2999 | 0.238 | 0.462 | 0.5573 | 0.4694 | 0.8182 | 0.8082 | 0.4297 | 0.1651 | 0.2134 | 0.2498 | 0.2355 | 0.5146 | 0.494 | 0.4645 | 0.8096 | 0.0113 | 0.0032 | -0.0111 | -0.0094 | -0.0517 | 1 | 3 | 1 | 1 | 2 | 2 |  | 648 | 684 | 625 | 642 | 712 | [19 empty] | 60 | 74 | 0.835 | 0.509 | 745 | 7 | 60 | 121 | 46.6 | 0.3 | [127 empty] | 4.7 | 4.8 | 4.9 | 5 | 5.2 | 5.3 |  |  |  |  | 2.3 | 2.7 | 3.1 | 3.5 | 3.8 | 4.1 | [108 empty] | 1.55 | 4.35 | 400 |  | 320 |  |  | 0.79 | 0.81 | [50 empty] | 0.996 | 0.995 | 0.996 | 0.999 | 0.999 | 0.999 | 0.999 | 0.999 | 0.999 | 0.999 | 0.999 | 0.999 | 0.999 | 0.999 | 0.999 | 0.999 | 0.999 | 0.999 | 0.999 | 0.999 | 0.997 | 0.996 | 0.994 | 0.991 | 0.988 | 0.98 | 0.972 | 0.957 | 0.933 | 0.893 | 0.82 | 0.709 | 0.51 | 0.234 | 0.031 | 0 | 0 | 0 | [6 empty] | 0.992 | 0.991 | 0.992 | 0.999 | 0.999 | 0.999 | 0.999 | 0.999 | 0.999 | 0.999 | 0.999 | 0.999 | 0.999 | 0.999 | 0.999 | 0.999 | 0.998 | 0.997 | 0.997 | 0.997 | 0.995 | 0.992 | 0.988 | 0.983 | 0.977 | 0.96 | 0.945 | 0.917 | 0.871 | 0.797 | 0.672 | 0.502 | 0.261 | 0.055 | 0.001 | 0 | 0 | 0 | 0.31351 | 0.33048 |  |  |  |  | J-LASF017 | 795-453 | [5 empty] | 20190614
Ref. | 141 | TAF3 | 804-465 | 1.8042 | 46.5 | 46.504 | 0.017293 | 1.8083 | 46.26 | 46.261 | 0.017473 | 1.7759 | 1.783 | 1.7855 | 1.79 | 1.7932 | 1.7961 | 1.799 | 1.7998 | 1.8006 | 1.804 | 1.8042 | 1.8083 | 1.8163 | 1.8173 | 1.8259 | 1.8341 | 1.8482 |  | 3.1744 | 0 | -1.411 | -2 | 2.8863 | -2 | 3.3559 | -5 | 8.0422 | -5 | -2.8957 | -6 | 0.013495 | 0.005845 | 0.005197 | 0.012096 | 0.00965 | 0.014318 | 0.008487 | 0.008986 | 0.008647 | 0.7804 | 0.4424 | 0.1686 | 0.1694 | 0.3005 | 0.2378 | 0.4616 | 0.558 | 0.4706 | 0.8159 | 0.8194 | 0.4378 | 0.1669 | 0.2147 | 0.2503 | 0.2354 | 0.5143 | 0.4949 | 0.4657 | 0.8075 | 0.0173 | 0.0047 | -0.0084 | -0.0066 | -0.043 | 1 | 3 | 2 | 1 | 2 | 2 |  | 681 | 712 | 653 | 675 | 744 | 52 | 54 | 56 | 57 | 58 | 59 | 60 | 61 | 61 | 62 | 62 | 62 | 62 | 62 | 63 | 63 | 63 | 64 | 65 | 59 | 75 | 0.828 | 0.48 | 760 | 7 | 60 | 125 | 48.1 | 0.298 | 104 | 2.15e-06 | 9.33e-09 | -4.33e-11 | 5.57e-07 | 5.72e-10 | 0.209 | 5.7 | 5.8 | 6 | 6.1 | 6.2 | 6.3 | 6.3 | 6.3 | 6.3 | 6.2 | 3.2 | 3.7 | 4.1 | 4.5 | 4.8 | 5 | 5.2 | 5.3 | 5.4 | 5.3 | 5.2 | 5.3 | 5.4 | 5.5 | 5.6 | 5.7 | 5.7 | 5.7 | 5.6 | 5.5 | 2.7 | 3.2 | 3.6 | 3.9 | 4.2 | 4.4 | 4.6 | 4.7 | 4.7 | 4.6 | 4.7 | 4.8 | 4.9 | 5 | 5 | 5.1 | 5 | 5 | 4.9 | 4.8 | 2.2 | 2.6 | 3 | 3.4 | 3.6 | 3.8 | 3.9 | 4 | 4 | 3.9 | 4.6 | 4.7 | 4.8 | 4.9 | 4.9 | 5 | 5 | 4.9 | 4.8 | 4.7 | 2.1 | 2.6 | 3 | 3.3 | 3.6 | 3.7 | 3.9 | 3.9 | 3.9 | 3.9 | 4.2 | 4.3 | 4.3 | 4.4 | 4.4 | 4.5 | 4.4 | 4.4 | 4.2 | 4.1 | 1.7 | 2.2 | 2.5 | 2.8 | 3.1 | 3.2 | 3.3 | 3.4 | 3.3 | 3.3 | 4 | 4 | 4.1 | 4.2 | 4.2 | 4.2 | 4.2 | 4.1 | 4 | 3.8 | 1.5 | 1.9 | 2.3 | 2.6 | 2.8 | 3 | 3.1 | 3.1 | 3.1 | 3 | 3.8 | 3.9 | 3.9 | 4 | 4 | 4 | 4 | 3.9 | 3.7 | 3.6 | 1.4 | 1.8 | 2.1 | 2.4 | 2.6 | 2.8 | 2.9 | 2.9 | 2.8 | 2.8 | 3.8 | 3.8 | 3.9 | 3.9 | 4 | 4 | 3.9 | 3.8 | 3.7 | 3.5 | 1.3 | 1.7 | 2.1 | 2.4 | 2.6 | 2.7 | 2.8 | 2.8 | 2.8 | 2.7 | 3.7 | 3.8 | 3.8 | 3.9 | 3.9 | 3.9 | 3.9 | 3.8 | 3.6 | 3.5 | 1.3 | 1.7 | 2 | 2.3 | 2.5 | 2.7 | 2.8 | 2.8 | 2.7 | 2.7 | 3.6 | 3.6 | 3.7 | 3.7 | 3.8 | 3.8 | 3.7 | 3.6 | 3.5 | 3.3 | 1.2 | 1.6 | 1.9 | 2.2 | 2.4 | 2.5 | 2.6 | 2.6 | 2.6 | 2.5 | -2.2 | -2.3 | -2.4 | -2.5 | -2.5 | -2.7 | -2.7 | -2.9 | -3 | -3 | -2.2 | -2.3 | -2.4 | -2.5 | -2.6 | -2.7 | -2.7 | -2.8 | -2.9 | -3 | -2.2 | -2.3 | -2.4 | -2.5 | -2.5 | -2.7 | -2.7 | -2.9 | -3 | -3 | -2.2 | -2.3 | -2.4 | -2.5 | -2.6 | -2.7 | -2.8 | -2.8 | -2.9 | -3 |  |  |  |  | 1.37 | 4.65 | 385 |  | 320 | 356 | 317 | 0.61 | 0.62 | 0.862 | 0.906 | 0.969 | 0.992 | 0.998 | 0.999 | 0.999 | 0.999 | 0.998 | 0.999 | 0.999 | 0.999 | 0.999 | 0.999 | 0.999 | 0.999 | 0.999 | 0.999 | 0.999 | 0.999 | 0.999 | 0.999 | 0.999 | 0.999 | 0.999 | 0.999 | 0.999 | 0.999 | 0.999 | 0.998 | 0.996 | 0.994 | 0.992 | 0.988 | 0.98 | 0.966 | 0.944 | 0.901 | 0.813 | 0.628 | 0.324 | 0 | 0 | 0 | 0.69 | 0.782 | 0.924 | 0.979 | 0.994 | 0.999 | 0.998 | 0.998 | 0.998 | 0.999 | 0.999 | 0.999 | 0.999 | 0.999 | 0.999 | 0.999 | 0.999 | 0.999 | 0.999 | 0.999 | 0.999 | 0.999 | 0.999 | 0.999 | 0.999 | 0.999 | 0.999 | 0.997 | 0.996 | 0.994 | 0.991 | 0.985 | 0.979 | 0.97 | 0.952 | 0.918 | 0.866 | 0.77 | 0.596 | 0.313 | 0.06 | 0 | 0 | 0 | 0.476 | 0.612 | 0.853 | 0.959 | 0.989 | 0.999 | 0.997 | 0.995 | 0.99 | 0.996 | 0.998 | 0.998 | 0.999 | 0.999 | 0.998 | 0.998 | 0.999 | 0.999 | 0.999 | 0.999 | 0.999 | 0.999 | 0.999 | 0.999 | 0.999 | 0.999 | 0.998 | 0.995 | 0.993 | 0.989 | 0.982 | 0.97 | 0.959 | 0.942 | 0.906 | 0.843 | 0.75 | 0.593 | 0.355 | 0.098 | 0 | 0 | 0 | 0 | 0.3133 | 0.33015 | N-LASF44 | 804-465 | S-LAH65VS | 804-465 | J-LASF015 | 804-466 | K-LaSFn6 | 804-466 | H-ZLaF50D | 804-466 |  | 20210517
Ref. | 142 | TAF4 | 788-475 | 1.788 | 47.49 | 47.493 | 0.016592 | 1.7919 | 47.26 | 47.258 | 0.016758 | 1.7606 | 1.7676 | 1.77 | 1.7744 | 1.7774 | 1.7802 | 1.783 | 1.7838 | 1.7845 | 1.7878 | 1.788 | 1.7919 | 1.7996 | 1.8006 | 1.8088 | 1.8165 | 1.8298 |  | 3.1212 | 0 | -1.412 | -2 | 2.6521 | -2 | 4.0416 | -4 | 1.4261 | -5 | 3.1643 | -7 | 0.013 | 0.005623 | 0.004997 | 0.011595 | 0.009189 | 0.013792 | 0.008156 | 0.008602 | 0.008231 | 0.7835 | 0.4446 | 0.1691 | 0.1698 | 0.3012 | 0.2381 | 0.4607 | 0.5538 | 0.4647 | 0.8026 | 0.823 | 0.4402 | 0.1674 | 0.2154 | 0.2509 | 0.2358 | 0.5133 | 0.4912 | 0.4601 | 0.7947 | 0.0157 | 0.0044 | -0.011 | -0.0091 | -0.0535 | 1 | 3 | 2 | 1 | 2 | 2 |  | 655 | 690 | 631 | 647 | 717 | [19 empty] | 58 | 74 | 0.83 | 0.491 | 745 | 7 | 60 | 122 | 47 | 0.299 | [127 empty] | 4.7 | 4.7 | 4.8 | 4.9 | 5 | 5.2 |  |  |  |  | 2.3 | 2.7 | 3 | 3.4 | 3.7 | 4 | [109 empty] | 4.54 | 380 |  | 310 |  |  | 0.43 | 0.44 | [50 empty] | 0.996 | 0.996 | 0.997 | 0.999 | 0.999 | 0.999 | 0.999 | 0.999 | 0.999 | 0.999 | 0.999 | 0.999 | 0.999 | 0.999 | 0.999 | 0.999 | 0.999 | 0.999 | 0.999 | 0.999 | 0.999 | 0.999 | 0.997 | 0.996 | 0.994 | 0.99 | 0.985 | 0.978 | 0.964 | 0.942 | 0.898 | 0.829 | 0.7 | 0.464 | 0.141 | 0 | 0 | 0 | [6 empty] | 0.993 | 0.992 | 0.995 | 0.999 | 0.999 | 0.999 | 0.999 | 0.999 | 0.999 | 0.999 | 0.999 | 0.999 | 0.999 | 0.999 | 0.999 | 0.999 | 0.999 | 0.999 | 0.999 | 0.999 | 0.997 | 0.997 | 0.993 | 0.992 | 0.987 | 0.98 | 0.971 | 0.956 | 0.93 | 0.887 | 0.806 | 0.687 | 0.49 | 0.215 | 0.02 | 0 | 0 | 0 | 0.31318 | 0.32986 | N-LAF21 | 788-475 | S-LAH64 | 788-474 | J-LASF014 | 788-474 | K-LaSFn16 | 788-474 | H-LaF10LA | 788-475 |  | 20190614
Ref. | 143 | TAF5 | 816-466 | 1.816 | 46.57 | 46.57 | 0.017522 | 1.8202 | 46.32 | 46.322 | 0.017706 | 1.7874 | 1.7947 | 1.7972 | 1.8017 | 1.8049 | 1.8078 | 1.8107 | 1.8116 | 1.8123 | 1.8158 | 1.816 | 1.8202 | 1.8283 | 1.8293 | 1.838 | 1.8462 | 1.8603 |  | 3.2192 | 0 | -1.5311 | -2 | 2.6363 | -2 | 1.0534 | -3 | -6.166 | -5 | 3.9734 | -6 | 0.013524 | 0.005875 | 0.005255 | 0.012267 | 0.009746 | 0.014355 | 0.008596 | 0.00911 | 0.008731 | 0.7718 | 0.4365 | 0.167 | 0.1683 | 0.2999 | 0.2381 | 0.462 | 0.5562 | 0.4667 | 0.8075 | 0.8107 | 0.432 | 0.1653 | 0.2135 | 0.2499 | 0.2356 | 0.5145 | 0.4931 | 0.4619 | 0.7991 | 0.0083 | 0.0019 | -0.0094 | -0.0083 | -0.0547 | 1 | 3 | 2 | 1 | 2 | 2 |  | 698 | 736 | 674 | 691 | 766 | [19 empty] | 63 | 77 | 0.832 | 0.582 | 755 | 7 | 60 | 123 | 47.5 | 0.3 | [127 empty] | 4.3 | 4.3 | 4.3 | 4.5 | 4.6 | 4.8 |  |  |  |  | 1.8 | 2.2 | 2.5 | 2.9 | 3.2 | 3.5 | [109 empty] | 5.06 | 390 |  | 300 |  |  | 0.45 | 0.43 | [66 empty] | 0.999 | 0.998 | 0.996 | 0.998 | 0.999 | 0.998 | 0.998 | 0.996 | 0.993 | 0.982 | 0.973 | 0.96 | 0.93 | 0.88 | 0.81 | 0.71 | 0.58 | 0.43 | 0.24 | 0.14 | 0 | 0 | [22 empty] | 0.997 | 0.996 | 0.993 | 0.996 | 0.997 | 0.996 | 0.996 | 0.991 | 0.985 | 0.964 | 0.946 | 0.92 | 0.86 | 0.77 | 0.66 | 0.51 | 0.34 | 0.19 | 0.06 | 0.02 | 0 | 0 | 0.31272 | 0.32952 |  |  | S-LAH59 | 816-466 | J-LASF09A | 816-466 | K-LaSFn9 | 816-467 | H-ZLaF69 | 816-465 |  | 20190614
Ref. | 144 | TAFD5F | 835-427 | 1.8348 | 42.72 | 42.721 | 0.019541 | 1.8395 | 42.47 | 42.469 | 0.019766 | 1.8042 | 1.8116 | 1.8142 | 1.8191 | 1.8225 | 1.8257 | 1.829 | 1.8299 | 1.8308 | 1.8346 | 1.8348 | 1.8395 | 1.8485 | 1.8497 | 1.8596 | 1.8689 | 1.8854 |  | 3.2755 | 0 | -1.447 | -2 | 3.0922 | -2 | 7.329 | -4 | 4.6573 | -6 | 1.8243 | -6 | 0.014748 | 0.006469 | 0.005824 | 0.013717 | 0.011042 | 0.015667 | 0.00955 | 0.010216 | 0.009898 | 0.7547 | 0.4237 | 0.1645 | 0.1665 | 0.298 | 0.2377 | 0.4643 | 0.5651 | 0.48 | 0.8424 | 0.7926 | 0.4189 | 0.1627 | 0.2111 | 0.2482 | 0.235 | 0.5168 | 0.5008 | 0.4745 | 0.8328 | 0.0092 | 0.0023 | -0.0075 | -0.0064 | -0.0406 | 2 | 3 | 1 | 1 | 1 | 2 |  | 665 | 697 | 637 | 657 | 727 | 57 | 58 | 59 | 60 | 61 | 62 | 62 | 63 | 63 | 64 | 64 | 65 | 65 | 65 | 66 | 66 | 67 | 68 | 69 | 62 | 78 | 0.799 | 0.467 | 685 | 7 | 60 | 122 | 47 | 0.3 | 105 | 2.79e-06 | 8.81e-09 | -2.5e-11 | 7.25e-07 | 7.24e-10 | 0.197 | 7.1 | 7.2 | 7.4 | 7.5 | 7.7 | 7.8 | 8 | 8.1 | 8.2 | 8.2 | 4.6 | 5 | 5.5 | 5.9 | 6.2 | 6.5 | 6.8 | 7 | 7.2 | 7.4 | 6.5 | 6.5 | 6.7 | 6.8 | 6.9 | 7 | 7.1 | 7.2 | 7.3 | 7.3 | 3.9 | 4.4 | 4.8 | 5.1 | 5.5 | 5.7 | 6 | 6.2 | 6.4 | 6.5 | 5.8 | 5.9 | 5.9 | 6 | 6.1 | 6.2 | 6.3 | 6.4 | 6.4 | 6.4 | 3.3 | 3.7 | 4.1 | 4.4 | 4.7 | 5 | 5.2 | 5.4 | 5.5 | 5.6 | 5.8 | 5.8 | 5.9 | 6 | 6.1 | 6.2 | 6.2 | 6.3 | 6.3 | 6.3 | 3.2 | 3.6 | 4 | 4.3 | 4.6 | 4.9 | 5.1 | 5.3 | 5.4 | 5.5 | 5.2 | 5.2 | 5.3 | 5.3 | 5.4 | 5.5 | 5.5 | 5.6 | 5.6 | 5.6 | 2.7 | 3.1 | 3.4 | 3.7 | 4 | 4.2 | 4.4 | 4.6 | 4.7 | 4.7 | 4.9 | 4.9 | 5 | 5 | 5.1 | 5.1 | 5.2 | 5.2 | 5.2 | 5.2 | 2.4 | 2.8 | 3.1 | 3.4 | 3.7 | 3.9 | 4.1 | 4.2 | 4.3 | 4.4 | 4.7 | 4.7 | 4.7 | 4.8 | 4.8 | 4.9 | 4.9 | 4.9 | 4.9 | 4.9 | 2.2 | 2.6 | 2.9 | 3.2 | 3.4 | 3.6 | 3.8 | 3.9 | 4 | 4.1 | 4.6 | 4.6 | 4.7 | 4.7 | 4.8 | 4.8 | 4.9 | 4.9 | 4.8 | 4.8 | 2.2 | 2.5 | 2.8 | 3.1 | 3.4 | 3.6 | 3.7 | 3.9 | 4 | 4 | 4.6 | 4.6 | 4.6 | 4.7 | 4.7 | 4.8 | 4.8 | 4.8 | 4.8 | 4.8 | 2.1 | 2.5 | 2.8 | 3.1 | 3.3 | 3.5 | 3.7 | 3.8 | 3.9 | 3.9 | 4.4 | 4.4 | 4.4 | 4.5 | 4.5 | 4.6 | 4.6 | 4.6 | 4.6 | 4.5 | 2 | 2.3 | 2.6 | 2.9 | 3.1 | 3.3 | 3.5 | 3.6 | 3.7 | 3.7 | -2.3 | -2.4 | -2.5 | -2.6 | -2.6 | -2.8 | -2.8 | -3 | -3.1 | -3.1 | -2.3 | -2.4 | -2.5 | -2.6 | -2.7 | -2.8 | -2.9 | -3 | -3.1 | -3.1 | -2.3 | -2.4 | -2.5 | -2.6 | -2.6 | -2.8 | -2.8 | -3 | -3.1 | -3.1 | -2.3 | -2.4 | -2.5 | -2.6 | -2.7 | -2.8 | -2.9 | -3 | -3.1 | -3.1 |  |  |  |  | 1.34 | 4.72 | 400 |  | 325 | 360 | 323 | 0.79 | 0.77 | 0.889 | 0.927 | 0.977 | 0.994 | 0.999 | 0.999 | 0.999 | 0.999 | 0.999 | 0.999 | 0.999 | 0.999 | 0.999 | 0.999 | 0.999 | 0.999 | 0.999 | 0.999 | 0.999 | 0.999 | 0.999 | 0.999 | 0.999 | 0.999 | 0.999 | 0.999 | 0.999 | 0.998 | 0.998 | 0.998 | 0.996 | 0.993 | 0.988 | 0.984 | 0.974 | 0.955 | 0.924 | 0.856 | 0.716 | 0.458 | 0 | 0 | 0 | 0 | 0.745 | 0.827 | 0.944 | 0.985 | 0.997 | 0.999 | 0.997 | 0.997 | 0.998 | 0.999 | 0.999 | 0.999 | 0.999 | 0.999 | 0.999 | 0.999 | 0.999 | 0.999 | 0.999 | 0.999 | 0.999 | 0.999 | 0.998 | 0.999 | 0.999 | 0.999 | 0.999 | 0.996 | 0.994 | 0.994 | 0.989 | 0.982 | 0.971 | 0.96 | 0.937 | 0.892 | 0.821 | 0.678 | 0.434 | 0.142 | 0 | 0 | 0 | 0 | 0.555 | 0.684 | 0.892 | 0.971 | 0.995 | 0.999 | 0.994 | 0.994 | 0.995 | 0.998 | 0.998 | 0.998 | 0.998 | 0.998 | 0.998 | 0.997 | 0.997 | 0.997 | 0.996 | 0.998 | 0.998 | 0.998 | 0.997 | 0.998 | 0.999 | 0.999 | 0.998 | 0.993 | 0.988 | 0.987 | 0.978 | 0.965 | 0.944 | 0.922 | 0.877 | 0.796 | 0.675 | 0.459 | 0.189 | 0.02 | 0 | 0 | 0 | 0 | 0.31349 | 0.33054 | (N-LASF41) | (835-431) | S-LAH55VS | 835-427 | J-LASF05 | 835-427 | K-LaSFn8 | 835-427 | H-ZLaF55C | 835-427 |  | 20210517
Ref. | 145 | TAFD35 | 911-353 | 1.9108 | 35.25 | 35.25 | 0.025839 | 1.9169 | 35.01 | 35.006 | 0.026194 | 1.8735 | 1.8817 | 1.8848 | 1.8907 | 1.895 | 1.899 | 1.9032 | 1.9044 | 1.9055 | 1.9106 | 1.9108 | 1.9169 | 1.9291 | 1.9306 | 1.9441 | 1.9572 | 1.9808 |  | 3.5275 | 0 | -1.484 | -2 | 3.9745 | -2 | 1.8035 | -3 | -8.9279 | -5 | 1.1378 | -5 | 0.018424 | 0.008265 | 0.007588 | 0.018251 | 0.015044 | 0.019613 | 0.012525 | 0.013669 | 0.0135 | 0.713 | 0.3932 | 0.158 | 0.1619 | 0.2937 | 0.2371 | 0.4693 | 0.5822 | 0.5052 | 0.9163 | 0.7488 | 0.3878 | 0.1558 | 0.2051 | 0.2443 | 0.2339 | 0.5218 | 0.5154 | 0.4984 | 0.9039 | 0.0024 | 0.0002 | -0.0029 | -0.0027 | -0.0075 | 1 | 1 | 1 | 1 | 1 | 1 |  | 678 | 725 | 657 | 673 | 764 | 62 | 63 | 65 | 66 | 67 | 68 | 69 | 69 | 70 | 70 | 70 | 71 | 71 | 71 | 71 | 71 | 72 | 72 | 72 | 68 | 82 | 0.814 | 0.424 | 630 | 6 | 60 | 126 | 48.3 | 0.303 | 110 | 1.96e-06 | 1.04e-08 | -2.57e-11 | 8.88e-07 | 9.73e-10 | 0.239 | 8.5 | 8.7 | 9 | 9.4 | 9.7 | 10 | 10.3 | 10.6 | 10.8 | 11 | 5.8 | 6.4 | 7.1 | 7.6 | 8.2 | 8.6 | 9.1 | 9.5 | 9.8 | 10.1 | 7.4 | 7.6 | 7.8 | 8.1 | 8.3 | 8.6 | 8.8 | 9 | 9.2 | 9.3 | 4.7 | 5.3 | 5.8 | 6.4 | 6.8 | 7.2 | 7.6 | 8 | 8.3 | 8.5 | 6.3 | 6.5 | 6.7 | 6.9 | 7.1 | 7.3 | 7.5 | 7.6 | 7.8 | 7.8 | 3.7 | 4.2 | 4.7 | 5.2 | 5.6 | 5.9 | 6.3 | 6.6 | 6.8 | 7 | 6.2 | 6.3 | 6.5 | 6.7 | 6.9 | 7.1 | 7.3 | 7.5 | 7.6 | 7.7 | 3.5 | 4.1 | 4.6 | 5 | 5.4 | 5.8 | 6.1 | 6.4 | 6.6 | 6.8 | 5.3 | 5.4 | 5.6 | 5.8 | 5.9 | 6.1 | 6.2 | 6.3 | 6.4 | 6.5 | 2.7 | 3.2 | 3.7 | 4.1 | 4.4 | 4.8 | 5 | 5.3 | 5.5 | 5.6 | 4.9 | 5 | 5.2 | 5.3 | 5.4 | 5.6 | 5.7 | 5.8 | 5.9 | 5.9 | 2.3 | 2.8 | 3.2 | 3.6 | 4 | 4.3 | 4.5 | 4.8 | 4.9 | 5 | 4.6 | 4.7 | 4.8 | 4.9 | 5.1 | 5.2 | 5.3 | 5.4 | 5.4 | 5.5 | 2 | 2.5 | 2.9 | 3.3 | 3.6 | 3.9 | 4.1 | 4.3 | 4.5 | 4.6 | 4.5 | 4.6 | 4.7 | 4.8 | 5 | 5.1 | 5.2 | 5.3 | 5.3 | 5.4 | 2 | 2.4 | 2.8 | 3.2 | 3.5 | 3.8 | 4 | 4.2 | 4.4 | 4.5 | 4.5 | 4.5 | 4.6 | 4.8 | 4.9 | 5 | 5.1 | 5.2 | 5.2 | 5.3 | 1.9 | 2.3 | 2.7 | 3.1 | 3.4 | 3.7 | 3.9 | 4.1 | 4.3 | 4.4 | 4.2 | 4.3 | 4.4 | 4.5 | 4.6 | 4.7 | 4.8 | 4.9 | 4.9 | 4.9 | 1.7 | 2.1 | 2.5 | 2.8 | 3.2 | 3.4 | 3.6 | 3.8 | 4 | 4 | -2.2 | -2.3 | -2.4 | -2.5 | -2.5 | -2.7 | -2.7 | -2.9 | -3 | -3 | -2.2 | -2.3 | -2.4 | -2.5 | -2.6 | -2.7 | -2.8 | -2.9 | -3 | -3 | -2.2 | -2.3 | -2.4 | -2.5 | -2.5 | -2.7 | -2.7 | -2.9 | -3 | -3 | -2.2 | -2.3 | -2.4 | -2.5 | -2.6 | -2.7 | -2.8 | -2.9 | -3 | -3 |  |  |  |  | 1.18 | 4.97 |  | 395 | 350 | 386 | 351 | 2.48 | 2.59 | 0.937 | 0.963 | 0.992 | 0.999 | 0.999 | 0.999 | 0.998 | 0.998 | 0.998 | 0.998 | 0.998 | 0.999 | 0.999 | 0.999 | 0.999 | 0.999 | 0.999 | 0.999 | 0.999 | 0.999 | 0.999 | 0.999 | 0.999 | 0.999 | 0.999 | 0.998 | 0.997 | 0.995 | 0.993 | 0.99 | 0.986 | 0.975 | 0.959 | 0.937 | 0.887 | 0.77 | 0.509 | 0 | 0 | 0 | 0 | 0 | 0 | 0 | 0.85 | 0.91 | 0.98 | 0.997 | 0.999 | 0.999 | 0.994 | 0.994 | 0.995 | 0.996 | 0.996 | 0.997 | 0.997 | 0.997 | 0.997 | 0.998 | 0.998 | 0.998 | 0.999 | 0.999 | 0.999 | 0.998 | 0.998 | 0.997 | 0.997 | 0.996 | 0.992 | 0.988 | 0.983 | 0.976 | 0.965 | 0.938 | 0.9 | 0.85 | 0.74 | 0.52 | 0.19 | 0 | 0 | 0 | 0 | 0 | 0 | 0 | 0.723 | 0.829 | 0.96 | 0.994 | 0.999 | 0.999 | 0.989 | 0.988 | 0.99 | 0.992 | 0.992 | 0.993 | 0.994 | 0.994 | 0.994 | 0.995 | 0.996 | 0.996 | 0.996 | 0.996 | 0.996 | 0.996 | 0.995 | 0.994 | 0.993 | 0.993 | 0.984 | 0.976 | 0.966 | 0.953 | 0.931 | 0.879 | 0.82 | 0.73 | 0.55 | 0.27 | 0.03 | 0 | 0 | 0 | 0 | 0 | 0 | 0 | 0.3152 | 0.33312 |  |  | (S-LAH93) | (905-350) | (J-LASFH9A) | (903-358) | K-LaSFn23 | 911-352 | H-ZLaF4LA | 911-353 |  | 20190614
Ref. | 146 | TAFD37 | 900-374 | 1.9004 | 37.37 | 37.372 | 0.024094 | 1.9062 | 37.12 | 37.121 | 0.024411 | 1.8653 | 1.873 | 1.8759 | 1.8815 | 1.8856 | 1.8894 | 1.8933 | 1.8944 | 1.8955 | 1.9002 | 1.9004 | 1.9062 | 1.9174 | 1.9188 | 1.9313 | 1.9433 | 1.9648 |  | 3.4943 | 0 | -1.3648 | -2 | 3.8833 | -2 | 1.1133 | -3 | -7.4022 | -6 | 5.3028 | -6 | 0.017394 | 0.007779 | 0.007106 | 0.016988 | 0.013907 | 0.018509 | 0.011707 | 0.012704 | 0.012475 | 0.7219 | 0.3991 | 0.1597 | 0.1632 | 0.2949 | 0.2372 | 0.4678 | 0.5772 | 0.4974 | 0.8913 | 0.7582 | 0.3939 | 0.1576 | 0.2068 | 0.2454 | 0.2342 | 0.5204 | 0.511 | 0.491 | 0.8797 | 0.0014 | 0.0007 | -0.0044 | -0.0039 | -0.0215 | 1 | 1 | 1 | 1 | 1 | 1 |  | 714 | 753 | 692 | 709 | 792 | 65 | 67 | 68 | 69 | 69 | 70 | 71 | 71 | 71 | 72 | 72 | 72 | 73 | 73 | 74 | 75 | 76 | 77 | 78 | 70 | 84 | 0.752 | 0.42 | 765 | 7 | 55 | 127 | 48.8 | 0.303 | 106 | 1.06e-06 | 9.55e-09 | -8.39e-12 | 7.47e-07 | 7.08e-10 | 0.249 | 7.4 | 7.5 | 7.7 | 7.9 | 8.1 | 8.4 | 8.7 | 9 | 9.3 | 9.5 | 4.7 | 5.2 | 5.7 | 6.2 | 6.6 | 7.1 | 7.5 | 7.9 | 8.3 | 8.6 | 6.4 | 6.4 | 6.5 | 6.7 | 6.9 | 7.2 | 7.4 | 7.7 | 7.9 | 8.1 | 3.7 | 4.2 | 4.6 | 5 | 5.4 | 5.8 | 6.2 | 6.6 | 7 | 7.2 | 5.4 | 5.4 | 5.5 | 5.7 | 5.8 | 6 | 6.2 | 6.4 | 6.7 | 6.8 | 2.8 | 3.2 | 3.6 | 4 | 4.3 | 4.7 | 5.1 | 5.4 | 5.7 | 5.9 | 5.3 | 5.3 | 5.4 | 5.6 | 5.7 | 5.9 | 6.1 | 6.3 | 6.5 | 6.7 | 2.7 | 3.1 | 3.5 | 3.9 | 4.2 | 4.6 | 4.9 | 5.3 | 5.6 | 5.8 | 4.5 | 4.5 | 4.6 | 4.7 | 4.8 | 5 | 5.2 | 5.3 | 5.5 | 5.6 | 1.9 | 2.3 | 2.7 | 3 | 3.4 | 3.7 | 4 | 4.3 | 4.6 | 4.8 | 4.2 | 4.2 | 4.2 | 4.3 | 4.4 | 4.6 | 4.7 | 4.9 | 5 | 5.2 | 1.6 | 2 | 2.3 | 2.7 | 3 | 3.3 | 3.6 | 3.9 | 4.1 | 4.3 | 3.9 | 3.9 | 3.9 | 4 | 4.1 | 4.2 | 4.4 | 4.5 | 4.7 | 4.8 | 1.3 | 1.7 | 2 | 2.3 | 2.7 | 2.9 | 3.2 | 3.5 | 3.7 | 3.9 | 3.8 | 3.8 | 3.9 | 3.9 | 4 | 4.2 | 4.3 | 4.4 | 4.6 | 4.7 | 1.3 | 1.6 | 2 | 2.3 | 2.6 | 2.9 | 3.2 | 3.4 | 3.7 | 3.8 | 3.8 | 3.7 | 3.8 | 3.9 | 4 | 4.1 | 4.2 | 4.4 | 4.5 | 4.6 | 1.2 | 1.6 | 1.9 | 2.2 | 2.5 | 2.8 | 3.1 | 3.3 | 3.6 | 3.8 | 3.6 | 3.5 | 3.6 | 3.6 | 3.7 | 3.8 | 4 | 4.1 | 4.2 | 4.4 | 1 | 1.4 | 1.7 | 2 | 2.3 | 2.6 | 2.8 | 3.1 | 3.3 | 3.5 | -2.2 | -2.3 | -2.3 | -2.4 | -2.5 | -2.6 | -2.7 | -2.8 | -2.9 | -2.9 | -2.2 | -2.3 | -2.4 | -2.4 | -2.5 | -2.6 | -2.7 | -2.8 | -2.9 | -2.9 | -2.2 | -2.3 | -2.4 | -2.4 | -2.5 | -2.6 | -2.7 | -2.8 | -2.9 | -2.9 | -2.2 | -2.3 | -2.4 | -2.4 | -2.5 | -2.6 | -2.7 | -2.8 | -2.9 | -2.9 |  |  |  |  | 1.05 | 5.19 |  | 395 | 350 | 386 | 348 | 2.32 | 2.46 | 0.936 | 0.964 | 0.991 | 0.998 | 0.999 | 0.999 | 0.999 | 0.999 | 0.999 | 0.999 | 0.999 | 0.999 | 0.999 | 0.999 | 0.999 | 0.999 | 0.999 | 0.999 | 0.999 | 0.999 | 0.999 | 0.999 | 0.999 | 0.999 | 0.999 | 0.998 | 0.997 | 0.995 | 0.993 | 0.991 | 0.986 | 0.976 | 0.964 | 0.943 | 0.902 | 0.817 | 0.606 | 0.223 | 0.018 | 0 | 0 | 0 | 0 | 0 | 0.849 | 0.912 | 0.977 | 0.994 | 0.999 | 0.999 | 0.999 | 0.999 | 0.999 | 0.999 | 0.999 | 0.999 | 0.999 | 0.999 | 0.999 | 0.999 | 0.999 | 0.999 | 0.999 | 0.998 | 0.998 | 0.998 | 0.997 | 0.997 | 0.997 | 0.996 | 0.992 | 0.988 | 0.983 | 0.977 | 0.966 | 0.94 | 0.913 | 0.863 | 0.773 | 0.603 | 0.287 | 0.024 | 0 | 0 | 0 | 0 | 0 | 0 | 0.72 | 0.832 | 0.954 | 0.989 | 0.999 | 0.999 | 0.999 | 0.998 | 0.999 | 0.999 | 0.999 | 0.999 | 0.999 | 0.999 | 0.998 | 0.998 | 0.998 | 0.997 | 0.998 | 0.997 | 0.996 | 0.995 | 0.995 | 0.994 | 0.994 | 0.992 | 0.984 | 0.977 | 0.967 | 0.955 | 0.934 | 0.884 | 0.833 | 0.745 | 0.597 | 0.364 | 0.082 | 0 | 0 | 0 | 0 | 0 | 0 | 0 | 0.31516 | 0.33287 |  |  | (S-LAH92) | (892-371) |  |  |  |  | (H-ZLaF78B) | (901-371) |  | 20210517
◎ | 147 | M-FCD1 | 497-816 | 1.4971 | 81.56 | 81.559 | 0.006095 | 1.4986 | 81.16 | 81.159 | 0.006143 | 1.4859 | 1.4891 | 1.4902 | 1.4919 | 1.4931 | 1.4942 | 1.4952 | 1.4955 | 1.4958 | 1.497 | 1.4971 | 1.4986 | 1.5013 | 1.5017 | 1.5046 | 1.5073 | 1.5118 |  | 2.2189 | 0 | -6.1707 | -3 | 8.0888 | -3 | 1.3358 | -4 | 1.9476 | -7 | -2.2578 | -7 | 0.005088 | 0.002139 | 0.001862 | 0.004233 | 0.003282 | 0.005385 | 0.003019 | 0.003124 | 0.002937 | 0.8348 | 0.4838 | 0.1764 | 0.1746 | 0.3055 | 0.2386 | 0.4559 | 0.5385 | 0.443 | 0.7432 | 0.8766 | 0.4801 | 0.175 | 0.2216 | 0.2548 | 0.2367 | 0.5085 | 0.4781 | 0.4395 | 0.7374 | -0.0921 | -0.025 | 0.0468 | 0.0369 | 0.1668 | 1 | 3 | 4 | 4 | 3 | 2 | 1 | 384 | 427 | 369 | 381 | 513 | 119 | 122 | 125 | 127 | 129 | 130 | 131 | 132 | 132 | 133 | 133 | 134 | 134 | 135 | 136 | 137 | 138 | 140 | 143 | 129 | 163 | 0.755 | 0.583 | 385 | 4 | 410 | 81 | 31 | 0.29 | 50 | -1.75e-05 | -5.28e-09 | 2.39e-11 | 3.52e-07 | 1.97e-10 | 0.186 | -3.9 | -4.3 | -4.7 | -4.9 | -5.1 | -5.3 | -5.4 | -5.4 | -5.5 | -5.5 | -6 | -6.1 | -6.2 | -6.3 | -6.3 | -6.3 | -6.3 | -6.3 | -6.2 | -6.2 | -4.1 | -4.5 | -4.8 | -5.1 | -5.3 | -5.5 | -5.6 | -5.6 | -5.7 | -5.7 | -6.1 | -6.3 | -6.3 | -6.4 | -6.5 | -6.5 | -6.5 | -6.5 | -6.4 | -6.4 | -4.2 | -4.7 | -5 | -5.3 | -5.5 | -5.6 | -5.8 | -5.8 | -5.8 | -5.9 | -6.3 | -6.4 | -6.5 | -6.6 | -6.6 | -6.7 | -6.7 | -6.6 | -6.6 | -6.6 | -4.2 | -4.7 | -5 | -5.3 | -5.5 | -5.6 | -5.8 | -5.8 | -5.9 | -5.9 | -6.3 | -6.4 | -6.5 | -6.6 | -6.7 | -6.7 | -6.7 | -6.7 | -6.6 | -6.6 | -4.4 | -4.8 | -5.2 | -5.4 | -5.6 | -5.8 | -5.9 | -6 | -6 | -6 | -6.4 | -6.6 | -6.7 | -6.7 | -6.8 | -6.8 | -6.8 | -6.8 | -6.8 | -6.7 | -4.5 | -4.9 | -5.2 | -5.5 | -5.7 | -5.9 | -6 | -6.1 | -6.1 | -6.1 | -6.5 | -6.6 | -6.7 | -6.8 | -6.9 | -6.9 | -6.9 | -6.9 | -6.9 | -6.8 | -4.5 | -4.9 | -5.3 | -5.6 | -5.8 | -5.9 | -6.1 | -6.1 | -6.2 | -6.2 | -6.5 | -6.7 | -6.8 | -6.9 | -6.9 | -7 | -7 | -7 | -6.9 | -6.9 | -4.5 | -5 | -5.3 | -5.6 | -5.8 | -6 | -6.1 | -6.2 | -6.2 | -6.2 | -6.6 | -6.7 | -6.8 | -6.9 | -6.9 | -7 | -7 | -7 | -6.9 | -6.9 | -4.6 | -5 | -5.3 | -5.6 | -5.8 | -6 | -6.1 | -6.2 | -6.2 | -6.2 | -6.6 | -6.7 | -6.8 | -6.9 | -6.9 | -7 | -7 | -7 | -6.9 | -6.9 | -4.6 | -5 | -5.4 | -5.6 | -5.9 | -6 | -6.1 | -6.2 | -6.3 | -6.3 | -6.6 | -6.7 | -6.8 | -6.9 | -7 | -7 | -7 | -7 | -7 | -7 | -4.8 | -5 | -4.9 | -5 | -4.9 | -5.2 | -5.1 | -5.4 | -5.6 | -5.4 | -4.7 | -4.8 | -4.9 | -5 | -5.1 | -5.1 | -5.2 | -5.3 | -5.4 | -5.5 | -4.8 | -4.8 | -4.9 | -5 | -4.9 | -5.2 | -5.2 | -5.5 | -5.6 | -5.4 | -4.7 | -4.8 | -4.9 | -5 | -5.1 | -5.2 | -5.3 | -5.4 | -5.4 | -5.5 | 46 | 46 | 46 | 46 | 0.77 | 3.64 | 350 |  | 300 | 342 | 299 | 0.21 | 0.12 | 0.997 | 0.999 | 0.999 | 0.999 | 0.999 | 0.999 | 0.999 | 0.999 | 0.999 | 0.999 | 0.999 | 0.999 | 0.999 | 0.999 | 0.999 | 0.999 | 0.999 | 0.999 | 0.999 | 0.999 | 0.999 | 0.999 | 0.999 | 0.999 | 0.999 | 0.999 | 0.999 | 0.9962 | 0.999 | 0.999 | 0.999 | 0.999 | 0.998 | 0.998 | 0.995 | 0.99 | 0.977 | 0.951 | 0.902 | 0.821 | 0.704 | 0.563 | 0.423 | 0.302 | 0.992 | 0.997 | 0.997 | 0.998 | 0.998 | 0.998 | 0.999 | 0.998 | 0.999 | 0.999 | 0.999 | 0.999 | 0.999 | 0.999 | 0.998 | 0.998 | 0.998 | 0.999 | 0.999 | 0.998 | 0.999 | 0.999 | 0.999 | 0.998 | 0.999 | 0.999 | 0.999 | 0.998 | 0.997 | 0.997 | 0.996 | 0.997 | 0.996 | 0.994 | 0.989 | 0.975 | 0.944 | 0.882 | 0.774 | 0.611 | 0.416 | 0.238 | 0.116 | 0.05 | 0.985 | 0.994 | 0.995 | 0.997 | 0.997 | 0.996 | 0.997 | 0.997 | 0.997 | 0.999 | 0.999 | 0.999 | 0.999 | 0.999 | 0.9967 | 0.9962 | 0.9967 | 0.9976 | 0.9991 | 0.9967 | 0.9975 | 0.9977 | 0.9976 | 0.9959 | 0.9971 | 0.9991 | 0.9972 | 0.9962 | 0.9947 | 0.9931 | 0.9926 | 0.9936 | 0.9923 | 0.9879 | 0.9772 | 0.9502 | 0.8909 | 0.7787 | 0.5984 | 0.3731 | 0.1734 | 0.0568 | 0.0135 | 0.0025 | 0.31288 | 0.32963 | N-PK52A | 497-816 |  |  | (Q-FK01AS) | (497-816) | K-PFK80 | 497-815 | D-FK61 | 497-816 |  | 20230801
◎ | 148 | MP-FCD1-M20 | 497-815 | 1.4969 | 81.51 | 81.512 | 0.006096 | 1.4984 | 81.11 | 81.113 | 0.006144 | 1.4853 | 1.4889 | 1.4899 | 1.4917 | 1.4929 | 1.494 | 1.495 | 1.4953 | 1.4956 | 1.4968 | 1.4969 | 1.4984 | 1.5011 | 1.5015 | 1.5044 | 1.5071 | 1.5116 |  | 2.2209 | 0 | -7.483 | -3 | 6.2463 | -3 | 7.1158 | -4 | -8.2274 | -5 | 4.0431 | -6 | 0.005099 | 0.002128 | 0.001859 | 0.004237 | 0.003267 | 0.005395 | 0.003019 | 0.003125 | 0.002923 | 0.8365 | 0.4874 | 0.1754 | 0.1737 | 0.305 | 0.2388 | 0.4562 | 0.5359 | 0.439 | 0.7428 | 0.8781 | 0.4836 | 0.174 | 0.2205 | 0.2544 | 0.237 | 0.5086 | 0.4757 | 0.4355 | 0.737 | -0.0902 | -0.0268 | 0.0447 | 0.0342 | 0.1619 | 1 | 3 | 4 | 4 | 3 | 2 | 1 | 384 | 427 | 369 | 381 | 513 | 119 | 122 | 125 | 127 | 129 | 130 | 131 | 132 | 132 | 133 | 133 | 134 | 134 | 135 | 136 | 137 | 138 | 140 | 143 | 129 | 163 | 0.755 | 0.583 | 385 | 4 | 410 | 81 | 31 | 0.29 | 50 | -1.75e-05 | -5.28e-09 | 2.39e-11 | 3.52e-07 | 1.97e-10 | 0.186 | -3.9 | -4.3 | -4.7 | -4.9 | -5.1 | -5.3 | -5.4 | -5.4 | -5.5 | -5.5 | -6 | -6.1 | -6.2 | -6.3 | -6.3 | -6.3 | -6.3 | -6.3 | -6.2 | -6.2 | -4.1 | -4.5 | -4.8 | -5.1 | -5.3 | -5.4 | -5.6 | -5.6 | -5.7 | -5.7 | -6.1 | -6.3 | -6.3 | -6.4 | -6.5 | -6.5 | -6.5 | -6.5 | -6.4 | -6.4 | -4.2 | -4.7 | -5 | -5.3 | -5.5 | -5.6 | -5.7 | -5.8 | -5.8 | -5.9 | -6.3 | -6.4 | -6.5 | -6.6 | -6.6 | -6.7 | -6.7 | -6.6 | -6.6 | -6.5 | -4.2 | -4.7 | -5 | -5.3 | -5.5 | -5.6 | -5.8 | -5.8 | -5.9 | -5.9 | -6.3 | -6.4 | -6.5 | -6.6 | -6.7 | -6.7 | -6.7 | -6.7 | -6.6 | -6.6 | -4.4 | -4.8 | -5.2 | -5.4 | -5.6 | -5.8 | -5.9 | -6 | -6 | -6 | -6.4 | -6.6 | -6.7 | -6.7 | -6.8 | -6.8 | -6.8 | -6.8 | -6.8 | -6.7 | -4.5 | -4.9 | -5.2 | -5.5 | -5.7 | -5.9 | -6 | -6.1 | -6.1 | -6.1 | -6.5 | -6.6 | -6.7 | -6.8 | -6.9 | -6.9 | -6.9 | -6.9 | -6.9 | -6.8 | -4.5 | -4.9 | -5.3 | -5.6 | -5.8 | -5.9 | -6.1 | -6.1 | -6.2 | -6.2 | -6.5 | -6.7 | -6.8 | -6.9 | -6.9 | -7 | -7 | -7 | -6.9 | -6.9 | -4.5 | -5 | -5.3 | -5.6 | -5.8 | -6 | -6.1 | -6.2 | -6.2 | -6.2 | -6.6 | -6.7 | -6.8 | -6.9 | -6.9 | -7 | -7 | -7 | -6.9 | -6.9 | -4.6 | -5 | -5.3 | -5.6 | -5.8 | -6 | -6.1 | -6.2 | -6.2 | -6.2 | -6.6 | -6.7 | -6.8 | -6.9 | -6.9 | -7 | -7 | -7 | -6.9 | -6.9 | -4.6 | -5 | -5.4 | -5.6 | -5.9 | -6 | -6.1 | -6.2 | -6.3 | -6.3 | -6.6 | -6.7 | -6.8 | -6.9 | -7 | -7 | -7 | -7 | -7 | -7 | -4.8 | -5 | -4.9 | -5 | -4.9 | -5.2 | -5.1 | -5.4 | -5.5 | -5.4 | -4.6 | -4.7 | -4.8 | -4.9 | -5 | -5.1 | -5.2 | -5.3 | -5.4 | -5.5 | -4.8 | -4.8 | -4.9 | -5 | -4.9 | -5.2 | -5.2 | -5.5 | -5.6 | -5.4 | -4.7 | -4.8 | -4.9 | -5 | -5.1 | -5.2 | -5.3 | -5.3 | -5.4 | -5.5 | 46 | 46 | 46 | 46 | 0.77 | 3.64 | 350 |  | 300 | 342 | 299 | 0.21 | 0.12 | 0.997 | 0.999 | 0.999 | 0.999 | 0.999 | 0.999 | 0.999 | 0.999 | 0.999 | 0.999 | 0.999 | 0.999 | 0.999 | 0.999 | 0.999 | 0.999 | 0.999 | 0.999 | 0.999 | 0.999 | 0.999 | 0.999 | 0.999 | 0.999 | 0.999 | 0.999 | 0.999 | 0.9962 | 0.999 | 0.999 | 0.999 | 0.999 | 0.998 | 0.998 | 0.995 | 0.99 | 0.977 | 0.951 | 0.902 | 0.821 | 0.704 | 0.563 | 0.423 | 0.302 | 0.992 | 0.997 | 0.997 | 0.998 | 0.998 | 0.998 | 0.999 | 0.998 | 0.999 | 0.999 | 0.999 | 0.999 | 0.999 | 0.999 | 0.998 | 0.998 | 0.998 | 0.999 | 0.999 | 0.998 | 0.999 | 0.999 | 0.999 | 0.998 | 0.999 | 0.999 | 0.999 | 0.998 | 0.997 | 0.997 | 0.996 | 0.997 | 0.996 | 0.994 | 0.989 | 0.975 | 0.944 | 0.882 | 0.774 | 0.611 | 0.416 | 0.238 | 0.116 | 0.05 | 0.985 | 0.994 | 0.995 | 0.997 | 0.997 | 0.996 | 0.997 | 0.997 | 0.997 | 0.999 | 0.999 | 0.999 | 0.999 | 0.999 | 0.9967 | 0.9962 | 0.9967 | 0.9976 | 0.9991 | 0.9967 | 0.9975 | 0.9977 | 0.9976 | 0.9959 | 0.9971 | 0.9991 | 0.9972 | 0.9962 | 0.9947 | 0.9931 | 0.9926 | 0.9936 | 0.9923 | 0.9879 | 0.9772 | 0.9502 | 0.8909 | 0.7787 | 0.5984 | 0.3731 | 0.1734 | 0.0568 | 0.0135 | 0.0025 | 0.31288 | 0.32963 | [11 empty] | 20230801
◎ | 149 | MC-FCD1-M20 | 497-815 | 1.4969 | 81.51 | 81.512 | 0.006096 | 1.4984 | 81.11 | 81.113 | 0.006144 | 1.4853 | 1.4889 | 1.4899 | 1.4917 | 1.4929 | 1.494 | 1.495 | 1.4953 | 1.4956 | 1.4968 | 1.4969 | 1.4984 | 1.5011 | 1.5015 | 1.5044 | 1.5071 | 1.5116 |  | 2.2209 | 0 | -7.483 | -3 | 6.2463 | -3 | 7.1158 | -4 | -8.2274 | -5 | 4.0431 | -6 | 0.005099 | 0.002128 | 0.001859 | 0.004237 | 0.003267 | 0.005395 | 0.003019 | 0.003125 | 0.002923 | 0.8365 | 0.4874 | 0.1754 | 0.1737 | 0.305 | 0.2388 | 0.4562 | 0.5359 | 0.439 | 0.7428 | 0.8781 | 0.4836 | 0.174 | 0.2205 | 0.2544 | 0.237 | 0.5086 | 0.4757 | 0.4355 | 0.737 | -0.0902 | -0.0268 | 0.0447 | 0.0342 | 0.1619 | 1 | 3 | 4 | 4 | 3 | 2 | 1 | 384 | 427 | 369 | 381 | 513 | 119 | 122 | 125 | 127 | 129 | 130 | 131 | 132 | 132 | 133 | 133 | 134 | 134 | 135 | 136 | 137 | 138 | 140 | 143 | 129 | 163 | 0.755 | 0.583 | 385 | 4 | 410 | 81 | 31 | 0.29 | 50 | -1.75e-05 | -5.28e-09 | 2.39e-11 | 3.52e-07 | 1.97e-10 | 0.186 | -3.9 | -4.3 | -4.7 | -4.9 | -5.1 | -5.3 | -5.4 | -5.4 | -5.5 | -5.5 | -6 | -6.1 | -6.2 | -6.3 | -6.3 | -6.3 | -6.3 | -6.3 | -6.2 | -6.2 | -4.1 | -4.5 | -4.8 | -5.1 | -5.3 | -5.4 | -5.6 | -5.6 | -5.7 | -5.7 | -6.1 | -6.3 | -6.3 | -6.4 | -6.5 | -6.5 | -6.5 | -6.5 | -6.4 | -6.4 | -4.2 | -4.7 | -5 | -5.3 | -5.5 | -5.6 | -5.7 | -5.8 | -5.8 | -5.9 | -6.3 | -6.4 | -6.5 | -6.6 | -6.6 | -6.7 | -6.7 | -6.6 | -6.6 | -6.5 | -4.2 | -4.7 | -5 | -5.3 | -5.5 | -5.6 | -5.8 | -5.8 | -5.9 | -5.9 | -6.3 | -6.4 | -6.5 | -6.6 | -6.7 | -6.7 | -6.7 | -6.7 | -6.6 | -6.6 | -4.4 | -4.8 | -5.2 | -5.4 | -5.6 | -5.8 | -5.9 | -6 | -6 | -6 | -6.4 | -6.6 | -6.7 | -6.7 | -6.8 | -6.8 | -6.8 | -6.8 | -6.8 | -6.7 | -4.5 | -4.9 | -5.2 | -5.5 | -5.7 | -5.9 | -6 | -6.1 | -6.1 | -6.1 | -6.5 | -6.6 | -6.7 | -6.8 | -6.9 | -6.9 | -6.9 | -6.9 | -6.9 | -6.8 | -4.5 | -4.9 | -5.3 | -5.6 | -5.8 | -5.9 | -6.1 | -6.1 | -6.2 | -6.2 | -6.5 | -6.7 | -6.8 | -6.9 | -6.9 | -7 | -7 | -7 | -6.9 | -6.9 | -4.5 | -5 | -5.3 | -5.6 | -5.8 | -6 | -6.1 | -6.2 | -6.2 | -6.2 | -6.6 | -6.7 | -6.8 | -6.9 | -6.9 | -7 | -7 | -7 | -6.9 | -6.9 | -4.6 | -5 | -5.3 | -5.6 | -5.8 | -6 | -6.1 | -6.2 | -6.2 | -6.2 | -6.6 | -6.7 | -6.8 | -6.9 | -6.9 | -7 | -7 | -7 | -6.9 | -6.9 | -4.6 | -5 | -5.4 | -5.6 | -5.9 | -6 | -6.1 | -6.2 | -6.3 | -6.3 | -6.6 | -6.7 | -6.8 | -6.9 | -7 | -7 | -7 | -7 | -7 | -7 | -4.8 | -5 | -4.9 | -5 | -4.9 | -5.2 | -5.1 | -5.4 | -5.5 | -5.4 | -4.6 | -4.7 | -4.8 | -4.9 | -5 | -5.1 | -5.2 | -5.3 | -5.4 | -5.5 | -4.8 | -4.8 | -4.9 | -5 | -4.9 | -5.2 | -5.2 | -5.5 | -5.6 | -5.4 | -4.7 | -4.8 | -4.9 | -5 | -5.1 | -5.2 | -5.3 | -5.3 | -5.4 | -5.5 | 46 | 46 | 46 | 46 | 0.77 | 3.64 | 345 |  | 300 | 340 | 299 | 0.19 | 0.14 | [6 empty] | 0.999 | 0.999 | 0.999 | 0.999 | 0.999 | 0.999 | 0.999 | 0.999 | 0.999 | 0.999 | 0.999 | 0.999 | 0.999 | 0.999 | 0.999 | 0.999 | 0.999 | 0.999 | 0.999 | 0.999 | 0.999 | 0.999 | 0.999 | 0.999 | 0.999 | 0.999 | 0.999 | 0.998 | 0.996 | 0.991 | 0.982 | 0.957 | 0.911 | 0.832 | 0.714 | 0.56 | 0.381 | 0.233 | [6 empty] | 0.999 | 0.998 | 0.999 | 0.999 | 0.999 | 0.999 | 0.999 | 0.999 | 0.999 | 0.999 | 0.999 | 0.999 | 0.999 | 0.999 | 0.999 | 0.999 | 0.999 | 0.998 | 0.999 | 0.999 | 0.999 | 0.998 | 0.997 | 0.997 | 0.996 | 0.997 | 0.997 | 0.995 | 0.989 | 0.978 | 0.954 | 0.897 | 0.793 | 0.632 | 0.43 | 0.235 | 0.089 | 0 | [6 empty] | 0.997 | 0.997 | 0.997 | 0.999 | 0.999 | 0.999 | 0.999 | 0.999 | 0.999 | 0.999 | 0.999 | 0.999 | 0.999 | 0.999 | 0.999 | 0.999 | 0.999 | 0.997 | 0.999 | 0.999 | 0.998 | 0.996 | 0.995 | 0.994 | 0.993 | 0.995 | 0.994 | 0.99 | 0.979 | 0.956 | 0.911 | 0.804 | 0.629 | 0.399 | 0.185 | 0.055 | 0.008 | 0 | 0.31298 | 0.32961 | [11 empty] | 20210901
◎ | 150 | M-FCD500 | 553-717 | 1.5533 | 71.69 | 71.692 | 0.007718 | 1.5552 | 71.32 | 71.321 | 0.007784 | 1.5395 | 1.5434 | 1.5447 | 1.5468 | 1.5483 | 1.5496 | 1.551 | 1.5514 | 1.5517 | 1.5533 | 1.5533 | 1.5552 | 1.5587 | 1.5591 | 1.5629 | 1.5663 | 1.5721 |  | 2.3842 | 0 | -7.8084 | -3 | 9.7131 | -3 | 4.996 | -4 | -4.7303 | -5 | 2.3205 | -6 | 0.006302 | 0.002673 | 0.002347 | 0.005371 | 0.004171 | 0.006675 | 0.003817 | 0.003967 | 0.003732 | 0.8165 | 0.4702 | 0.1735 | 0.1728 | 0.3041 | 0.2388 | 0.4571 | 0.5404 | 0.4449 | 0.7532 | 0.8575 | 0.4662 | 0.172 | 0.2193 | 0.2536 | 0.2368 | 0.5096 | 0.4794 | 0.4412 | 0.7468 | -0.0643 | -0.0176 | 0.0277 | 0.0211 | 0.0914 | 1 | 3 | 1 | 2 | 3 | 2 | 1 | 397 | 442 | 380 | 394 | 503 | 110 | 115 | 119 | 122 | 124 | 126 | 127 | 128 | 128 | 128 | 128 | 128 | 128 | 128 | 129 | 129 | 130 | 132 | 134 | 124 | 153 | 0.697 | 0.563 | 380 | 4 | 430 | 80 | 31 | 0.29 | 55 | -1.78e-05 | -4.97e-09 | 7.88e-11 | 4.91e-07 | 3.43e-10 | 4.41e-08 | -4.3 | -4.8 | -5.2 | -5.5 | -5.6 | -5.7 | -5.6 | -5.4 | -5.1 | -4.8 | -6.4 | -6.7 | -6.8 | -6.9 | -6.9 | -6.7 | -6.6 | -6.3 | -5.9 | -5.6 | -4.4 | -5 | -5.4 | -5.6 | -5.8 | -5.8 | -5.8 | -5.6 | -5.3 | -5 | -6.6 | -6.8 | -7 | -7 | -7 | -6.9 | -6.7 | -6.5 | -6.1 | -5.8 | -4.6 | -5.1 | -5.6 | -5.8 | -6 | -6 | -6 | -5.8 | -5.5 | -5.2 | -6.7 | -7 | -7.1 | -7.2 | -7.2 | -7.1 | -6.9 | -6.6 | -6.3 | -6 | -4.6 | -5.2 | -5.6 | -5.9 | -6 | -6 | -6 | -5.8 | -5.5 | -5.3 | -6.7 | -7 | -7.1 | -7.2 | -7.2 | -7.1 | -6.9 | -6.7 | -6.3 | -6 | -4.8 | -5.3 | -5.7 | -6 | -6.2 | -6.2 | -6.2 | -6 | -5.7 | -5.5 | -6.9 | -7.1 | -7.3 | -7.4 | -7.4 | -7.3 | -7.1 | -6.9 | -6.5 | -6.2 | -4.8 | -5.4 | -5.8 | -6.1 | -6.3 | -6.3 | -6.3 | -6.1 | -5.8 | -5.6 | -7 | -7.2 | -7.4 | -7.5 | -7.5 | -7.4 | -7.2 | -6.9 | -6.6 | -6.3 | -4.9 | -5.5 | -5.9 | -6.2 | -6.3 | -6.4 | -6.3 | -6.2 | -5.9 | -5.7 | -7 | -7.3 | -7.5 | -7.5 | -7.5 | -7.5 | -7.3 | -7 | -6.7 | -6.4 | -4.9 | -5.5 | -5.9 | -6.2 | -6.4 | -6.4 | -6.4 | -6.2 | -5.9 | -5.7 | -7 | -7.3 | -7.5 | -7.6 | -7.6 | -7.5 | -7.3 | -7 | -6.7 | -6.4 | -5 | -5.5 | -5.9 | -6.2 | -6.4 | -6.4 | -6.4 | -6.2 | -6 | -5.7 | -7 | -7.3 | -7.5 | -7.6 | -7.6 | -7.5 | -7.3 | -7.1 | -6.7 | -6.4 | -5 | -5.6 | -6 | -6.3 | -6.5 | -6.5 | -6.5 | -6.3 | -6 | -5.8 | -7.1 | -7.4 | -7.5 | -7.6 | -7.6 | -7.5 | -7.4 | -7.1 | -6.8 | -6.5 | -3.9 | -4.1 | -4.1 | -4.2 | -4.2 | -4.4 | -4.4 | -4.6 | -4.7 | -4.7 | -3.8 | -3.9 | -4 | -4.2 | -4.3 | -4.4 | -4.5 | -4.6 | -4.6 | -4.7 | -3.9 | -3.9 | -4 | -4.2 | -4.1 | -4.4 | -4.3 | -4.6 | -4.7 | -4.6 | -3.8 | -3.9 | -4 | -4.1 | -4.2 | -4.3 | -4.4 | -4.5 | -4.6 | -4.7 | 55 | 55 | 55 | 55 | 0.78 | 3.66 | 360 |  | 310 | 352 | 310 | 0.2 | 0.17 | 0.996 | 0.998 | 0.998 | 0.999 | 0.999 | 0.999 | 0.999 | 0.999 | 0.999 | 0.999 | 0.999 | 0.999 | 0.999 | 0.999 | 0.999 | 0.999 | 0.999 | 0.999 | 0.999 | 0.999 | 0.999 | 0.999 | 0.999 | 0.999 | 0.999 | 0.999 | 0.999 | 0.999 | 0.999 | 0.999 | 0.999 | 0.998 | 0.997 | 0.994 | 0.987 | 0.972 | 0.938 | 0.878 | 0.779 | 0.643 | 0.48 | 0.323 | 0.181 | 0 | 0.99 | 0.995 | 0.996 | 0.998 | 0.998 | 0.998 | 0.999 | 0.998 | 0.999 | 0.999 | 0.999 | 0.999 | 0.999 | 0.999 | 0.999 | 0.999 | 0.998 | 0.998 | 0.998 | 0.998 | 0.998 | 0.998 | 0.999 | 0.999 | 0.999 | 0.999 | 0.999 | 0.999 | 0.998 | 0.997 | 0.997 | 0.996 | 0.993 | 0.986 | 0.969 | 0.931 | 0.853 | 0.722 | 0.536 | 0.331 | 0.16 | 0.059 | 0.014 | 0 | 0.98 | 0.991 | 0.992 | 0.997 | 0.997 | 0.997 | 0.997 | 0.997 | 0.997 | 0.999 | 0.999 | 0.999 | 0.999 | 0.999 | 0.999 | 0.999 | 0.999 | 0.999 | 0.999 | 0.999 | 0.999 | 0.999 | 0.998 | 0.998 | 0.999 | 0.999 | 0.999 | 0.998 | 0.996 | 0.995 | 0.994 | 0.993 | 0.986 | 0.972 | 0.939 | 0.867 | 0.728 | 0.521 | 0.287 | 0.109 | 0.026 | 0 | 0 | 0 | 0.3129 | 0.32951 | [6 empty] | (K-PSK500) | (552-720) |  |  |  | 20230801
◎ | 151 | MP-FCD500-20 | 554-717 | 1.5535 | 71.72 | 71.718 | 0.007718 | 1.5554 | 71.36 | 71.356 | 0.007783 | 1.5397 | 1.5436 | 1.5449 | 1.547 | 1.5485 | 1.5498 | 1.5512 | 1.5515 | 1.5519 | 1.5534 | 1.5535 | 1.5554 | 1.5589 | 1.5593 | 1.5631 | 1.5665 | 1.5723 |  | 2.385 | 0 | -7.9143 | -3 | 9.4887 | -3 | 5.798 | -4 | -6.0012 | -5 | 3.0355 | -6 | 0.006298 | 0.002671 | 0.002347 | 0.005371 | 0.004166 | 0.006671 | 0.003817 | 0.003966 | 0.003728 | 0.816 | 0.4699 | 0.1734 | 0.1727 | 0.3041 | 0.2388 | 0.4571 | 0.5398 | 0.4444 | 0.7536 | 0.8571 | 0.466 | 0.1719 | 0.2192 | 0.2536 | 0.2368 | 0.5096 | 0.479 | 0.4407 | 0.7473 | -0.065 | -0.0179 | 0.0271 | 0.0205 | 0.0915 | 1 | 3 | 1 | 2 | 3 | 2 | 1 | 397 | 442 | 380 | 394 | 503 | 110 | 115 | 119 | 122 | 124 | 126 | 127 | 128 | 128 | 128 | 128 | 128 | 128 | 128 | 129 | 129 | 130 | 132 | 134 | 124 | 153 | 0.697 | 0.563 | 380 | 4 | 430 | 80 | 31 | 0.29 | 55 | -1.78e-05 | -4.97e-09 | 7.88e-11 | 4.91e-07 | 3.43e-10 | 4.41e-08 | -4.3 | -4.8 | -5.2 | -5.5 | -5.6 | -5.7 | -5.6 | -5.4 | -5.1 | -4.8 | -6.4 | -6.7 | -6.8 | -6.9 | -6.9 | -6.8 | -6.6 | -6.3 | -5.9 | -5.6 | -4.4 | -5 | -5.4 | -5.6 | -5.8 | -5.8 | -5.8 | -5.6 | -5.3 | -5 | -6.6 | -6.8 | -7 | -7 | -7 | -6.9 | -6.7 | -6.5 | -6.1 | -5.8 | -4.6 | -5.1 | -5.6 | -5.8 | -6 | -6 | -6 | -5.8 | -5.5 | -5.2 | -6.7 | -7 | -7.1 | -7.2 | -7.2 | -7.1 | -6.9 | -6.6 | -6.3 | -6 | -4.6 | -5.2 | -5.6 | -5.9 | -6 | -6 | -6 | -5.8 | -5.5 | -5.3 | -6.7 | -7 | -7.2 | -7.2 | -7.2 | -7.1 | -6.9 | -6.7 | -6.3 | -6 | -4.8 | -5.3 | -5.8 | -6 | -6.2 | -6.2 | -6.2 | -6 | -5.7 | -5.5 | -6.9 | -7.1 | -7.3 | -7.4 | -7.4 | -7.3 | -7.1 | -6.9 | -6.5 | -6.2 | -4.8 | -5.4 | -5.8 | -6.1 | -6.3 | -6.3 | -6.3 | -6.1 | -5.8 | -5.6 | -7 | -7.2 | -7.4 | -7.5 | -7.5 | -7.4 | -7.2 | -7 | -6.6 | -6.3 | -4.9 | -5.5 | -5.9 | -6.2 | -6.3 | -6.4 | -6.3 | -6.2 | -5.9 | -5.7 | -7 | -7.3 | -7.5 | -7.5 | -7.5 | -7.5 | -7.3 | -7 | -6.7 | -6.4 | -4.9 | -5.5 | -5.9 | -6.2 | -6.4 | -6.4 | -6.4 | -6.2 | -5.9 | -5.7 | -7 | -7.3 | -7.5 | -7.6 | -7.6 | -7.5 | -7.3 | -7.1 | -6.7 | -6.4 | -5 | -5.5 | -5.9 | -6.2 | -6.4 | -6.4 | -6.4 | -6.2 | -6 | -5.7 | -7 | -7.3 | -7.5 | -7.6 | -7.6 | -7.5 | -7.3 | -7.1 | -6.7 | -6.4 | -5 | -5.6 | -6 | -6.3 | -6.5 | -6.5 | -6.5 | -6.3 | -6 | -5.8 | -7.1 | -7.4 | -7.5 | -7.6 | -7.6 | -7.6 | -7.4 | -7.1 | -6.8 | -6.5 | -3.9 | -4.1 | -4.1 | -4.2 | -4.2 | -4.4 | -4.4 | -4.6 | -4.7 | -4.7 | -3.8 | -3.9 | -4 | -4.2 | -4.3 | -4.4 | -4.5 | -4.6 | -4.6 | -4.7 | -3.9 | -3.9 | -4 | -4.2 | -4.1 | -4.4 | -4.4 | -4.6 | -4.7 | -4.6 | -3.8 | -3.9 | -4 | -4.1 | -4.2 | -4.3 | -4.4 | -4.5 | -4.6 | -4.7 | 55 | 55 | 55 | 55 | 0.78 | 3.66 | 360 |  | 310 | 352 | 310 | 0.2 | 0.17 | 0.996 | 0.998 | 0.998 | 0.999 | 0.999 | 0.999 | 0.999 | 0.999 | 0.999 | 0.999 | 0.999 | 0.999 | 0.999 | 0.999 | 0.999 | 0.999 | 0.999 | 0.999 | 0.999 | 0.999 | 0.999 | 0.999 | 0.999 | 0.999 | 0.999 | 0.999 | 0.999 | 0.999 | 0.999 | 0.999 | 0.999 | 0.998 | 0.997 | 0.994 | 0.987 | 0.972 | 0.938 | 0.878 | 0.779 | 0.643 | 0.48 | 0.323 | 0.181 | 0 | 0.99 | 0.995 | 0.996 | 0.998 | 0.998 | 0.998 | 0.999 | 0.998 | 0.999 | 0.999 | 0.999 | 0.999 | 0.999 | 0.999 | 0.999 | 0.999 | 0.998 | 0.998 | 0.998 | 0.998 | 0.998 | 0.998 | 0.999 | 0.999 | 0.999 | 0.999 | 0.999 | 0.999 | 0.998 | 0.997 | 0.997 | 0.996 | 0.993 | 0.986 | 0.969 | 0.931 | 0.853 | 0.722 | 0.536 | 0.331 | 0.16 | 0.059 | 0.014 | 0 | 0.98 | 0.991 | 0.992 | 0.997 | 0.997 | 0.997 | 0.997 | 0.997 | 0.997 | 0.999 | 0.999 | 0.999 | 0.999 | 0.999 | 0.999 | 0.999 | 0.999 | 0.999 | 0.999 | 0.999 | 0.999 | 0.999 | 0.998 | 0.998 | 0.999 | 0.999 | 0.999 | 0.998 | 0.996 | 0.995 | 0.994 | 0.993 | 0.986 | 0.972 | 0.939 | 0.867 | 0.728 | 0.521 | 0.287 | 0.109 | 0.026 | 0 | 0 | 0 | 0.3129 | 0.32951 | [11 empty] | 20230801
◎ | 152 | MC-FCD500-20 | 554-717 | 1.5535 | 71.72 | 71.718 | 0.007718 | 1.5554 | 71.36 | 71.356 | 0.007783 | 1.5397 | 1.5436 | 1.5449 | 1.547 | 1.5485 | 1.5498 | 1.5512 | 1.5515 | 1.5519 | 1.5534 | 1.5535 | 1.5554 | 1.5589 | 1.5593 | 1.5631 | 1.5665 | 1.5723 |  | 2.385 | 0 | -7.9143 | -3 | 9.4887 | -3 | 5.798 | -4 | -6.0012 | -5 | 3.0355 | -6 | 0.006298 | 0.002671 | 0.002347 | 0.005371 | 0.004166 | 0.006671 | 0.003817 | 0.003966 | 0.003728 | 0.816 | 0.4699 | 0.1734 | 0.1727 | 0.3041 | 0.2388 | 0.4571 | 0.5398 | 0.4444 | 0.7536 | 0.8571 | 0.466 | 0.1719 | 0.2192 | 0.2536 | 0.2368 | 0.5096 | 0.479 | 0.4407 | 0.7473 | -0.065 | -0.0179 | 0.0271 | 0.0205 | 0.0915 | 1 | 3 | 1 | 2 | 3 | 2 | 1 | 397 | 442 | 380 | 394 | 503 | 110 | 115 | 119 | 122 | 124 | 126 | 127 | 128 | 128 | 128 | 128 | 128 | 128 | 128 | 129 | 129 | 130 | 132 | 134 | 124 | 153 | 0.697 | 0.563 | 380 | 4 | 430 | 80 | 31 | 0.29 | 55 | -1.78e-05 | -4.97e-09 | 7.88e-11 | 4.91e-07 | 3.43e-10 | 4.41e-08 | -4.3 | -4.8 | -5.2 | -5.5 | -5.6 | -5.7 | -5.6 | -5.4 | -5.1 | -4.8 | -6.4 | -6.7 | -6.8 | -6.9 | -6.9 | -6.8 | -6.6 | -6.3 | -5.9 | -5.6 | -4.4 | -5 | -5.4 | -5.6 | -5.8 | -5.8 | -5.8 | -5.6 | -5.3 | -5 | -6.6 | -6.8 | -7 | -7 | -7 | -6.9 | -6.7 | -6.5 | -6.1 | -5.8 | -4.6 | -5.1 | -5.6 | -5.8 | -6 | -6 | -6 | -5.8 | -5.5 | -5.2 | -6.7 | -7 | -7.1 | -7.2 | -7.2 | -7.1 | -6.9 | -6.6 | -6.3 | -6 | -4.6 | -5.2 | -5.6 | -5.9 | -6 | -6 | -6 | -5.8 | -5.5 | -5.3 | -6.7 | -7 | -7.2 | -7.2 | -7.2 | -7.1 | -6.9 | -6.7 | -6.3 | -6 | -4.8 | -5.3 | -5.8 | -6 | -6.2 | -6.2 | -6.2 | -6 | -5.7 | -5.5 | -6.9 | -7.1 | -7.3 | -7.4 | -7.4 | -7.3 | -7.1 | -6.9 | -6.5 | -6.2 | -4.8 | -5.4 | -5.8 | -6.1 | -6.3 | -6.3 | -6.3 | -6.1 | -5.8 | -5.6 | -7 | -7.2 | -7.4 | -7.5 | -7.5 | -7.4 | -7.2 | -7 | -6.6 | -6.3 | -4.9 | -5.5 | -5.9 | -6.2 | -6.3 | -6.4 | -6.3 | -6.2 | -5.9 | -5.7 | -7 | -7.3 | -7.5 | -7.5 | -7.5 | -7.5 | -7.3 | -7 | -6.7 | -6.4 | -4.9 | -5.5 | -5.9 | -6.2 | -6.4 | -6.4 | -6.4 | -6.2 | -5.9 | -5.7 | -7 | -7.3 | -7.5 | -7.6 | -7.6 | -7.5 | -7.3 | -7.1 | -6.7 | -6.4 | -5 | -5.5 | -5.9 | -6.2 | -6.4 | -6.4 | -6.4 | -6.2 | -6 | -5.7 | -7 | -7.3 | -7.5 | -7.6 | -7.6 | -7.5 | -7.3 | -7.1 | -6.7 | -6.4 | -5 | -5.6 | -6 | -6.3 | -6.5 | -6.5 | -6.5 | -6.3 | -6 | -5.8 | -7.1 | -7.4 | -7.5 | -7.6 | -7.6 | -7.6 | -7.4 | -7.1 | -6.8 | -6.5 | -3.9 | -4.1 | -4.1 | -4.2 | -4.2 | -4.4 | -4.4 | -4.6 | -4.7 | -4.7 | -3.8 | -3.9 | -4 | -4.2 | -4.3 | -4.4 | -4.5 | -4.6 | -4.6 | -4.7 | -3.9 | -3.9 | -4 | -4.2 | -4.1 | -4.4 | -4.4 | -4.6 | -4.7 | -4.6 | -3.8 | -3.9 | -4 | -4.1 | -4.2 | -4.3 | -4.4 | -4.5 | -4.6 | -4.7 | 55 | 55 | 55 | 55 | 0.78 | 3.66 | 355 |  | 310 | 348 | 307 | 0.15 | 0.11 | [6 empty] | 0.999 | 0.999 | 0.999 | 0.999 | 0.999 | 0.999 | 0.999 | 0.999 | 0.999 | 0.999 | 0.999 | 0.999 | 0.999 | 0.999 | 0.999 | 0.999 | 0.999 | 0.999 | 0.999 | 0.999 | 0.999 | 0.999 | 0.999 | 0.999 | 0.999 | 0.999 | 0.998 | 0.997 | 0.992 | 0.983 | 0.963 | 0.923 | 0.851 | 0.74 | 0.597 | 0.445 | 0.309 | 0.209 | [6 empty] | 0.999 | 0.998 | 0.999 | 0.999 | 0.999 | 0.999 | 0.999 | 0.999 | 0.999 | 0.999 | 0.999 | 0.999 | 0.999 | 0.999 | 0.999 | 0.999 | 0.999 | 0.999 | 0.999 | 0.999 | 0.999 | 0.999 | 0.998 | 0.998 | 0.998 | 0.997 | 0.995 | 0.991 | 0.981 | 0.958 | 0.91 | 0.817 | 0.667 | 0.471 | 0.276 | 0.132 | 0.053 | 0.02 | [6 empty] | 0.997 | 0.997 | 0.997 | 0.999 | 0.999 | 0.999 | 0.999 | 0.999 | 0.999 | 0.999 | 0.999 | 0.999 | 0.999 | 0.999 | 0.999 | 0.999 | 0.9987 | 0.9975 | 0.9989 | 0.9989 | 0.9987 | 0.9972 | 0.997 | 0.9962 | 0.9953 | 0.9936 | 0.9908 | 0.9828 | 0.9623 | 0.918 | 0.8279 | 0.6681 | 0.4454 | 0.2221 | 0.076 | 0.0174 | 0.0028 | 0 | 0.31285 | 0.32942 | [11 empty] | 20230801
◎ | 153 | M-PCD4 | 619-639 | 1.6188 | 63.85 | 63.854 | 0.009691 | 1.6211 | 63.55 | 63.555 | 0.009773 | 1.6015 | 1.6063 | 1.6079 | 1.6106 | 1.6125 | 1.6142 | 1.6159 | 1.6163 | 1.6168 | 1.6187 | 1.6188 | 1.6211 | 1.6256 | 1.6261 | 1.6308 | 1.6351 | 1.6425 |  | 2.5823 | 0 | -9.952 | -3 | 1.3292 | -2 | 4.5506 | -4 | -3.3271 | -5 | 1.7302 | -6 | 0.00793 | 0.003361 | 0.002948 | 0.006743 | 0.00525 | 0.008399 | 0.004791 | 0.004982 | 0.004699 | 0.8183 | 0.4715 | 0.1738 | 0.173 | 0.3042 | 0.2386 | 0.4572 | 0.5417 | 0.4478 | 0.7603 | 0.8594 | 0.4675 | 0.1723 | 0.2196 | 0.2537 | 0.2366 | 0.5098 | 0.4808 | 0.4441 | 0.7539 | -0.0259 | -0.0076 | 0.0111 | 0.0083 | 0.032 | 1 | 4 | 4* | 2 | 2 | 2 | 1 | 508 | 555 | 486 | 499 | 588 | 94 | 97 | 99 | 101 | 103 | 104 | 105 | 105 | 106 | 106 | 107 | 107 | 107 | 108 | 108 | 109 | 110 | 111 | 112 | 103 | 130 | 0.757 | 0.616 | 390 | 4 | 300 | 86 | 33.4 | 0.282 | 55 | -1.08e-05 | 2.42e-09 | 1.57e-11 | 7.21e-07 | 4.29e-10 | 1.46e-09 | -1.2 | -1.5 | -1.7 | -1.8 | -1.8 | -1.9 | -1.8 | -1.7 | -1.6 | -1.5 | -3.5 | -3.4 | -3.3 | -3.2 | -3.1 | -3 | -2.8 | -2.6 | -2.4 | -2.3 | -1.5 | -1.8 | -2 | -2.1 | -2.1 | -2.2 | -2.1 | -2.1 | -2 | -1.9 | -3.7 | -3.7 | -3.6 | -3.5 | -3.4 | -3.3 | -3.1 | -3 | -2.8 | -2.6 | -1.8 | -2.1 | -2.3 | -2.4 | -2.5 | -2.5 | -2.5 | -2.4 | -2.3 | -2.2 | -4 | -4 | -3.9 | -3.8 | -3.7 | -3.6 | -3.5 | -3.3 | -3.1 | -3 | -1.8 | -2.1 | -2.3 | -2.5 | -2.5 | -2.5 | -2.5 | -2.5 | -2.4 | -2.3 | -4.1 | -4 | -4 | -3.9 | -3.8 | -3.7 | -3.5 | -3.4 | -3.2 | -3 | -2.1 | -2.4 | -2.6 | -2.8 | -2.8 | -2.9 | -2.9 | -2.8 | -2.7 | -2.6 | -4.3 | -4.3 | -4.3 | -4.2 | -4.1 | -4 | -3.8 | -3.7 | -3.5 | -3.4 | -2.3 | -2.6 | -2.8 | -2.9 | -3 | -3 | -3 | -3 | -2.9 | -2.8 | -4.5 | -4.5 | -4.4 | -4.3 | -4.2 | -4.1 | -4 | -3.9 | -3.7 | -3.6 | -2.4 | -2.7 | -2.9 | -3.1 | -3.1 | -3.2 | -3.2 | -3.1 | -3.1 | -3 | -4.6 | -4.6 | -4.5 | -4.5 | -4.4 | -4.3 | -4.2 | -4 | -3.8 | -3.7 | -2.5 | -2.7 | -2.9 | -3.1 | -3.2 | -3.2 | -3.2 | -3.2 | -3.1 | -3 | -4.6 | -4.6 | -4.6 | -4.5 | -4.4 | -4.3 | -4.2 | -4 | -3.9 | -3.7 | -2.5 | -2.8 | -3 | -3.1 | -3.2 | -3.2 | -3.2 | -3.2 | -3.1 | -3 | -4.7 | -4.6 | -4.6 | -4.5 | -4.4 | -4.3 | -4.2 | -4.1 | -3.9 | -3.8 | -2.6 | -2.9 | -3.1 | -3.2 | -3.3 | -3.3 | -3.4 | -3.3 | -3.2 | -3.2 | -4.8 | -4.7 | -4.7 | -4.6 | -4.5 | -4.4 | -4.3 | -4.2 | -4 | -3.9 | -4.4 | -4.6 | -4.6 | -4.7 | -4.7 | -4.9 | -4.9 | -5.1 | -5.2 | -5.1 | -4.4 | -4.5 | -4.6 | -4.7 | -4.8 | -4.9 | -4.9 | -5 | -5.1 | -5.2 | -4.4 | -4.4 | -4.5 | -4.7 | -4.7 | -4.9 | -4.9 | -5.1 | -5.1 | -5.1 | -4.3 | -4.4 | -4.5 | -4.6 | -4.7 | -4.8 | -4.9 | -5 | -5.1 | -5.2 | 82 | 82 | 83 | 83 | 1.03 | 3.57 | 375 |  | 320 | 364 | 319 | 0.48 | 0.42 | [6 empty] | 0.999 | 0.999 | 0.999 | 0.999 | 0.999 | 0.999 | 0.999 | 0.999 | 0.999 | 0.999 | 0.999 | 0.999 | 0.999 | 0.999 | 0.999 | 0.999 | 0.999 | 0.999 | 0.999 | 0.999 | 0.999 | 0.999 | 0.998 | 0.998 | 0.997 | 0.995 | 0.992 | 0.985 | 0.972 | 0.944 | 0.893 | 0.812 | 0.697 | 0.558 | 0.413 | 0.289 | 0 | 0 | [6 empty] | 0.999 | 0.998 | 0.999 | 0.999 | 0.999 | 0.999 | 0.999 | 0.999 | 0.999 | 0.999 | 0.999 | 0.999 | 0.999 | 0.997 | 0.998 | 0.998 | 0.998 | 0.997 | 0.998 | 0.998 | 0.998 | 0.997 | 0.995 | 0.994 | 0.993 | 0.988 | 0.98 | 0.964 | 0.931 | 0.865 | 0.753 | 0.593 | 0.405 | 0.232 | 0.11 | 0.045 | 0 | 0 | [6 empty] | 0.997 | 0.997 | 0.998 | 0.999 | 0.999 | 0.999 | 0.998 | 0.998 | 0.999 | 0.999 | 0.999 | 0.999 | 0.999 | 0.995 | 0.996 | 0.996 | 0.996 | 0.995 | 0.996 | 0.997 | 0.996 | 0.994 | 0.991 | 0.989 | 0.987 | 0.977 | 0.961 | 0.929 | 0.867 | 0.748 | 0.567 | 0.352 | 0.164 | 0.054 | 0.012 | 0.002 | 0 | 0 | 0.31307 | 0.32992 | (N-PSK53A) | (618-634) |  |  | Q-PSKH2S | 619-637 | (K-PSKn2) | (618-634) | (D-ZPK1A) | (621-638) |  | 20210901
◎ | 154 | MP-PCD4-40 | 619-639 | 1.6192 | 63.85 | 63.849 | 0.009698 | 1.6215 | 63.56 | 63.557 | 0.009779 | 1.6019 | 1.6067 | 1.6083 | 1.611 | 1.6129 | 1.6146 | 1.6163 | 1.6167 | 1.6172 | 1.6191 | 1.6192 | 1.6215 | 1.626 | 1.6265 | 1.6312 | 1.6356 | 1.6429 |  | 2.5831 | 0 | -9.7502 | -3 | 1.3615 | -2 | 3.6346 | -4 | -2.1187 | -5 | 1.1536 | -6 | 0.007938 | 0.003367 | 0.002951 | 0.006747 | 0.005254 | 0.008408 | 0.004795 | 0.004984 | 0.004703 | 0.8185 | 0.4713 | 0.1741 | 0.1731 | 0.3043 | 0.2386 | 0.4571 | 0.5418 | 0.4479 | 0.7606 | 0.8598 | 0.4674 | 0.1726 | 0.2198 | 0.2537 | 0.2366 | 0.5097 | 0.4809 | 0.4442 | 0.7543 | -0.0257 | -0.0072 | 0.011 | 0.0083 | 0.0324 | 1 | 4 | 4* | 2 | 2 | 2 | 1 | 508 | 555 | 486 | 499 | 588 | 94 | 97 | 99 | 101 | 103 | 104 | 105 | 105 | 106 | 106 | 107 | 107 | 107 | 108 | 108 | 109 | 110 | 111 | 112 | 103 | 130 | 0.757 | 0.616 | 390 | 4 | 300 | 86 | 33.4 | 0.282 | 55 | -1.08e-05 | 2.42e-09 | 1.57e-11 | 7.21e-07 | 4.29e-10 | 1.46e-09 | -1.2 | -1.5 | -1.7 | -1.8 | -1.8 | -1.9 | -1.8 | -1.7 | -1.6 | -1.5 | -3.5 | -3.4 | -3.3 | -3.2 | -3.1 | -3 | -2.8 | -2.6 | -2.4 | -2.3 | -1.5 | -1.8 | -2 | -2.1 | -2.1 | -2.2 | -2.1 | -2.1 | -2 | -1.9 | -3.8 | -3.7 | -3.6 | -3.5 | -3.4 | -3.3 | -3.1 | -3 | -2.8 | -2.6 | -1.8 | -2.1 | -2.3 | -2.4 | -2.5 | -2.5 | -2.5 | -2.4 | -2.3 | -2.2 | -4 | -4 | -3.9 | -3.8 | -3.7 | -3.6 | -3.5 | -3.3 | -3.1 | -3 | -1.8 | -2.1 | -2.3 | -2.5 | -2.5 | -2.5 | -2.5 | -2.5 | -2.4 | -2.3 | -4.1 | -4 | -4 | -3.9 | -3.8 | -3.7 | -3.5 | -3.4 | -3.2 | -3 | -2.1 | -2.4 | -2.6 | -2.8 | -2.8 | -2.9 | -2.9 | -2.8 | -2.7 | -2.6 | -4.4 | -4.3 | -4.3 | -4.2 | -4.1 | -4 | -3.8 | -3.7 | -3.5 | -3.4 | -2.3 | -2.6 | -2.8 | -2.9 | -3 | -3 | -3 | -3 | -2.9 | -2.8 | -4.5 | -4.5 | -4.4 | -4.3 | -4.2 | -4.1 | -4 | -3.9 | -3.7 | -3.6 | -2.4 | -2.7 | -2.9 | -3.1 | -3.1 | -3.2 | -3.2 | -3.1 | -3.1 | -3 | -4.6 | -4.6 | -4.5 | -4.5 | -4.4 | -4.3 | -4.2 | -4 | -3.9 | -3.7 | -2.5 | -2.7 | -2.9 | -3.1 | -3.2 | -3.2 | -3.2 | -3.2 | -3.1 | -3 | -4.6 | -4.6 | -4.6 | -4.5 | -4.4 | -4.3 | -4.2 | -4 | -3.9 | -3.8 | -2.5 | -2.8 | -3 | -3.1 | -3.2 | -3.2 | -3.2 | -3.2 | -3.1 | -3 | -4.7 | -4.6 | -4.6 | -4.5 | -4.4 | -4.3 | -4.2 | -4.1 | -3.9 | -3.8 | -2.6 | -2.9 | -3.1 | -3.2 | -3.3 | -3.4 | -3.4 | -3.3 | -3.2 | -3.2 | -4.8 | -4.7 | -4.7 | -4.6 | -4.6 | -4.5 | -4.3 | -4.2 | -4 | -3.9 | -4.4 | -4.6 | -4.6 | -4.7 | -4.7 | -4.9 | -4.9 | -5.1 | -5.2 | -5.1 | -4.4 | -4.5 | -4.6 | -4.7 | -4.8 | -4.9 | -4.9 | -5 | -5.1 | -5.2 | -4.4 | -4.4 | -4.5 | -4.7 | -4.7 | -4.9 | -4.9 | -5.1 | -5.1 | -5.1 | -4.3 | -4.4 | -4.5 | -4.6 | -4.7 | -4.8 | -4.9 | -5 | -5.1 | -5.2 | 82 | 82 | 83 | 83 | 1.03 | 3.57 | 375 |  | 320 | 364 | 319 | 0.48 | 0.42 | [6 empty] | 0.999 | 0.999 | 0.999 | 0.999 | 0.999 | 0.999 | 0.999 | 0.999 | 0.999 | 0.999 | 0.999 | 0.999 | 0.999 | 0.999 | 0.999 | 0.999 | 0.999 | 0.999 | 0.999 | 0.999 | 0.999 | 0.999 | 0.998 | 0.998 | 0.997 | 0.995 | 0.992 | 0.985 | 0.972 | 0.944 | 0.893 | 0.812 | 0.697 | 0.558 | 0.413 | 0.289 | 0 | 0 | [6 empty] | 0.999 | 0.998 | 0.999 | 0.999 | 0.999 | 0.999 | 0.999 | 0.999 | 0.999 | 0.999 | 0.999 | 0.999 | 0.999 | 0.997 | 0.998 | 0.998 | 0.998 | 0.997 | 0.998 | 0.998 | 0.998 | 0.997 | 0.995 | 0.994 | 0.993 | 0.988 | 0.98 | 0.964 | 0.931 | 0.865 | 0.753 | 0.593 | 0.405 | 0.232 | 0.11 | 0.045 | 0 | 0 | [6 empty] | 0.997 | 0.997 | 0.998 | 0.999 | 0.999 | 0.999 | 0.998 | 0.998 | 0.999 | 0.999 | 0.999 | 0.999 | 0.999 | 0.995 | 0.996 | 0.996 | 0.996 | 0.995 | 0.996 | 0.997 | 0.996 | 0.994 | 0.991 | 0.989 | 0.987 | 0.977 | 0.961 | 0.929 | 0.867 | 0.748 | 0.567 | 0.352 | 0.164 | 0.054 | 0.012 | 0.002 | 0 | 0 | 0.31307 | 0.32992 | [11 empty] | 20210901
◎ | 155 | MC-PCD4-40 | 619-639 | 1.6192 | 63.85 | 63.849 | 0.009698 | 1.6215 | 63.56 | 63.557 | 0.009779 | 1.6019 | 1.6067 | 1.6083 | 1.611 | 1.6129 | 1.6146 | 1.6163 | 1.6167 | 1.6172 | 1.6191 | 1.6192 | 1.6215 | 1.626 | 1.6265 | 1.6312 | 1.6356 | 1.6429 |  | 2.5831 | 0 | -9.7502 | -3 | 1.3615 | -2 | 3.6346 | -4 | -2.1187 | -5 | 1.1536 | -6 | 0.007938 | 0.003367 | 0.002951 | 0.006747 | 0.005254 | 0.008408 | 0.004795 | 0.004984 | 0.004703 | 0.8185 | 0.4713 | 0.1741 | 0.1731 | 0.3043 | 0.2386 | 0.4571 | 0.5418 | 0.4479 | 0.7606 | 0.8598 | 0.4674 | 0.1726 | 0.2198 | 0.2537 | 0.2366 | 0.5097 | 0.4809 | 0.4442 | 0.7543 | -0.0257 | -0.0072 | 0.011 | 0.0083 | 0.0324 | 1 | 4 | 4* | 2 | 2 | 2 | 1 | 508 | 555 | 486 | 499 | 588 | 94 | 97 | 99 | 101 | 103 | 104 | 105 | 105 | 106 | 106 | 107 | 107 | 107 | 108 | 108 | 109 | 110 | 111 | 112 | 103 | 130 | 0.757 | 0.616 | 390 | 4 | 300 | 86 | 33.4 | 0.282 | 55 | -1.08e-05 | 2.42e-09 | 1.57e-11 | 7.21e-07 | 4.29e-10 | 1.46e-09 | -1.2 | -1.5 | -1.7 | -1.8 | -1.8 | -1.9 | -1.8 | -1.7 | -1.6 | -1.5 | -3.5 | -3.4 | -3.3 | -3.2 | -3.1 | -3 | -2.8 | -2.6 | -2.4 | -2.3 | -1.5 | -1.8 | -2 | -2.1 | -2.1 | -2.2 | -2.1 | -2.1 | -2 | -1.9 | -3.8 | -3.7 | -3.6 | -3.5 | -3.4 | -3.3 | -3.1 | -3 | -2.8 | -2.6 | -1.8 | -2.1 | -2.3 | -2.4 | -2.5 | -2.5 | -2.5 | -2.4 | -2.3 | -2.2 | -4 | -4 | -3.9 | -3.8 | -3.7 | -3.6 | -3.5 | -3.3 | -3.1 | -3 | -1.8 | -2.1 | -2.3 | -2.5 | -2.5 | -2.5 | -2.5 | -2.5 | -2.4 | -2.3 | -4.1 | -4 | -4 | -3.9 | -3.8 | -3.7 | -3.5 | -3.4 | -3.2 | -3 | -2.1 | -2.4 | -2.6 | -2.8 | -2.8 | -2.9 | -2.9 | -2.8 | -2.7 | -2.6 | -4.4 | -4.3 | -4.3 | -4.2 | -4.1 | -4 | -3.8 | -3.7 | -3.5 | -3.4 | -2.3 | -2.6 | -2.8 | -2.9 | -3 | -3 | -3 | -3 | -2.9 | -2.8 | -4.5 | -4.5 | -4.4 | -4.3 | -4.2 | -4.1 | -4 | -3.9 | -3.7 | -3.6 | -2.4 | -2.7 | -2.9 | -3.1 | -3.1 | -3.2 | -3.2 | -3.1 | -3.1 | -3 | -4.6 | -4.6 | -4.5 | -4.5 | -4.4 | -4.3 | -4.2 | -4 | -3.9 | -3.7 | -2.5 | -2.7 | -2.9 | -3.1 | -3.2 | -3.2 | -3.2 | -3.2 | -3.1 | -3 | -4.6 | -4.6 | -4.6 | -4.5 | -4.4 | -4.3 | -4.2 | -4 | -3.9 | -3.8 | -2.5 | -2.8 | -3 | -3.1 | -3.2 | -3.2 | -3.2 | -3.2 | -3.1 | -3 | -4.7 | -4.6 | -4.6 | -4.5 | -4.4 | -4.3 | -4.2 | -4.1 | -3.9 | -3.8 | -2.6 | -2.9 | -3.1 | -3.2 | -3.3 | -3.4 | -3.4 | -3.3 | -3.2 | -3.2 | -4.8 | -4.7 | -4.7 | -4.6 | -4.6 | -4.5 | -4.3 | -4.2 | -4 | -3.9 | -4.4 | -4.6 | -4.6 | -4.7 | -4.7 | -4.9 | -4.9 | -5.1 | -5.2 | -5.1 | -4.4 | -4.5 | -4.6 | -4.7 | -4.8 | -4.9 | -4.9 | -5 | -5.1 | -5.2 | -4.4 | -4.4 | -4.5 | -4.7 | -4.7 | -4.9 | -4.9 | -5.1 | -5.1 | -5.1 | -4.3 | -4.4 | -4.5 | -4.6 | -4.7 | -4.8 | -4.9 | -5 | -5.1 | -5.2 | 82 | 82 | 83 | 83 | 1.03 | 3.57 | 370 |  | 315 | 359 | 315 | 0.32 | 0.26 | [6 empty] | 0.999 | 0.999 | 0.999 | 0.999 | 0.999 | 0.999 | 0.999 | 0.999 | 0.999 | 0.999 | 0.999 | 0.999 | 0.999 | 0.999 | 0.999 | 0.999 | 0.999 | 0.999 | 0.999 | 0.999 | 0.999 | 0.999 | 0.999 | 0.998 | 0.998 | 0.997 | 0.995 | 0.991 | 0.981 | 0.96 | 0.921 | 0.854 | 0.751 | 0.62 | 0.471 | 0.332 | 0.216 | 0.112 | [6 empty] | 0.997 | 0.997 | 0.997 | 0.998 | 0.998 | 0.997 | 0.997 | 0.997 | 0.997 | 0.997 | 0.997 | 0.997 | 0.997 | 0.999 | 0.998 | 0.999 | 0.999 | 0.998 | 0.998 | 0.999 | 0.998 | 0.998 | 0.997 | 0.996 | 0.996 | 0.993 | 0.988 | 0.977 | 0.954 | 0.903 | 0.814 | 0.675 | 0.489 | 0.304 | 0.154 | 0.063 | 0.022 | 0 | [6 empty] | 0.994 | 0.994 | 0.995 | 0.996 | 0.995 | 0.995 | 0.994 | 0.994 | 0.994 | 0.994 | 0.994 | 0.994 | 0.994 | 0.997 | 0.997 | 0.997 | 0.997 | 0.996 | 0.997 | 0.998 | 0.997 | 0.996 | 0.994 | 0.992 | 0.991 | 0.986 | 0.976 | 0.954 | 0.911 | 0.815 | 0.663 | 0.455 | 0.24 | 0.092 | 0.024 | 0 | 0 | 0 | 0.31294 | 0.32967 | [11 empty] | 20190614
◎ | 156 | M-PCD51 | 592-670 | 1.592 | 67.02 | 67.023 | 0.008833 | 1.5941 | 66.76 | 66.763 | 0.008899 | 1.5751 | 1.5802 | 1.5818 | 1.5844 | 1.5862 | 1.5878 | 1.5893 | 1.5897 | 1.5901 | 1.5919 | 1.592 | 1.5941 | 1.5981 | 1.5986 | 1.6029 | 1.6068 | 1.6134 |  | 2.502 | 0 | -1.1083 | -2 | 1.1277 | -2 | 5.7154 | -4 | -5.5875 | -5 | 2.9053 | -6 | 0.007509 | 0.003122 | 0.002705 | 0.006128 | 0.004733 | 0.007941 | 0.004382 | 0.004517 | 0.004235 | 0.8501 | 0.4967 | 0.1779 | 0.1756 | 0.3062 | 0.2388 | 0.455 | 0.5358 | 0.4411 | 0.7478 | 0.8923 | 0.493 | 0.1765 | 0.2228 | 0.2554 | 0.237 | 0.5076 | 0.4759 | 0.4378 | 0.7422 | -0.0089 | -0.0048 | 0.0104 | 0.0081 | 0.0408 | 1 | 4 | 2* | 3 | 3 | 5 | 0 | 499 | 541 | 475 | 496 | 580 | 80 | 83 | 85 | 86 | 88 | 89 | 90 | 91 | 92 | 93 | 94 | 94 | 95 | 96 | 96 | 97 | 98 | 99 | 100 | 89 | 116 | 0.882 | 0.709 | 440 | 4 | 270 | 89 | 34.8 | 0.271 | 61 | -5.75e-06 | 4.33e-09 | -1.7e-11 | 3.99e-07 | 4.04e-10 | 0.175 | 0.4 | 0.3 | 0.2 | 0.1 | 0.1 | 0 | 0 | 0 | -0.1 | -0.1 | -1.8 | -1.6 | -1.5 | -1.3 | -1.2 | -1.1 | -1 | -0.9 | -0.9 | -0.8 | 0.2 | 0 | -0.1 | -0.1 | -0.2 | -0.2 | -0.3 | -0.3 | -0.4 | -0.4 | -2 | -1.8 | -1.7 | -1.5 | -1.4 | -1.3 | -1.3 | -1.2 | -1.2 | -1.1 | 0 | -0.2 | -0.3 | -0.4 | -0.4 | -0.5 | -0.5 | -0.6 | -0.6 | -0.7 | -2.2 | -2.1 | -1.9 | -1.8 | -1.7 | -1.6 | -1.5 | -1.5 | -1.4 | -1.4 | -0.1 | -0.2 | -0.3 | -0.4 | -0.5 | -0.5 | -0.6 | -0.6 | -0.7 | -0.7 | -2.2 | -2.1 | -1.9 | -1.8 | -1.7 | -1.6 | -1.6 | -1.5 | -1.5 | -1.5 | -0.3 | -0.4 | -0.5 | -0.6 | -0.7 | -0.8 | -0.8 | -0.9 | -1 | -1 | -2.4 | -2.3 | -2.1 | -2 | -1.9 | -1.8 | -1.8 | -1.8 | -1.7 | -1.7 | -0.4 | -0.5 | -0.6 | -0.7 | -0.8 | -0.9 | -0.9 | -1 | -1.1 | -1.1 | -2.5 | -2.4 | -2.2 | -2.1 | -2 | -2 | -1.9 | -1.9 | -1.9 | -1.9 | -0.4 | -0.6 | -0.7 | -0.8 | -0.9 | -1 | -1 | -1.1 | -1.2 | -1.2 | -2.6 | -2.4 | -2.3 | -2.2 | -2.1 | -2.1 | -2 | -2 | -2 | -2 | -0.5 | -0.6 | -0.7 | -0.8 | -0.9 | -1 | -1.1 | -1.1 | -1.2 | -1.3 | -2.6 | -2.5 | -2.3 | -2.2 | -2.1 | -2.1 | -2 | -2 | -2 | -2 | -0.5 | -0.6 | -0.8 | -0.9 | -0.9 | -1 | -1.1 | -1.2 | -1.2 | -1.3 | -2.6 | -2.5 | -2.4 | -2.2 | -2.2 | -2.1 | -2 | -2 | -2 | -2 | -0.5 | -0.7 | -0.8 | -0.9 | -1 | -1.1 | -1.2 | -1.2 | -1.3 | -1.4 | -2.7 | -2.5 | -2.4 | -2.3 | -2.2 | -2.2 | -2.1 | -2.1 | -2.1 | -2.1 | -3.2 | -3.4 | -3.4 | -3.6 | -3.6 | -3.9 | -3.9 | -4.1 | -4.3 | -4.2 | -3.1 | -3.3 | -3.4 | -3.5 | -3.7 | -3.8 | -3.9 | -4.1 | -4.2 | -4.3 | -3.2 | -3.3 | -3.4 | -3.6 | -3.6 | -3.9 | -3.9 | -4.1 | -4.3 | -4.3 | -3.2 | -3.3 | -3.4 | -3.6 | -3.7 | -3.8 | -3.9 | -4.1 | -4.2 | -4.3 | 82 | 82 | 82 | 82 | 1.48 | 3.14 | 345 |  | 270 | 332 | 270 | 0.31 | 0.32 | 0.962 | 0.973 | 0.984 | 0.995 | 0.997 | 0.999 | 0.999 | 0.999 | 0.999 | 0.999 | 0.999 | 0.999 | 0.999 | 0.999 | 0.999 | 0.999 | 0.999 | 0.999 | 0.999 | 0.998 | 0.998 | 0.998 | 0.998 | 0.998 | 0.998 | 0.998 | 0.998 | 0.9872 | 0.997 | 0.997 | 0.996 | 0.996 | 0.996 | 0.995 | 0.993 | 0.989 | 0.982 | 0.971 | 0.952 | 0.922 | 0.88 | 0.824 | 0.753 | 0.662 | 0.909 | 0.933 | 0.96 | 0.986 | 0.993 | 0.997 | 0.999 | 0.998 | 0.999 | 0.999 | 0.999 | 0.999 | 0.999 | 0.999 | 0.999 | 0.998 | 0.997 | 0.997 | 0.996 | 0.996 | 0.996 | 0.996 | 0.996 | 0.995 | 0.995 | 0.996 | 0.994 | 0.994 | 0.993 | 0.992 | 0.991 | 0.991 | 0.989 | 0.987 | 0.982 | 0.973 | 0.957 | 0.929 | 0.884 | 0.817 | 0.727 | 0.617 | 0.493 | 0.356 | 0.826 | 0.871 | 0.921 | 0.973 | 0.986 | 0.995 | 0.997 | 0.997 | 0.998 | 0.999 | 0.999 | 0.999 | 0.998 | 0.998 | 0.9976 | 0.9962 | 0.9947 | 0.9936 | 0.993 | 0.9916 | 0.9912 | 0.9915 | 0.9914 | 0.9905 | 0.9908 | 0.9912 | 0.9887 | 0.9872 | 0.9854 | 0.9833 | 0.9826 | 0.9813 | 0.9791 | 0.9744 | 0.9653 | 0.9467 | 0.9152 | 0.8633 | 0.7811 | 0.6669 | 0.528 | 0.3807 | 0.2428 | 0.1268 | 0.31319 | 0.32984 |  |  |  |  | Q-PSKH4S | 592-669 | (K-PSK400) | (595-678) |  |  |  | 20230801
◎ | 157 | MP-PCD51-70 | 593-670 | 1.5927 | 66.97 | 66.973 | 0.00885 | 1.5948 | 66.71 | 66.714 | 0.008916 | 1.576 | 1.5809 | 1.5825 | 1.5851 | 1.5869 | 1.5884 | 1.59 | 1.5904 | 1.5908 | 1.5926 | 1.5927 | 1.5948 | 1.5989 | 1.5993 | 1.6036 | 1.6075 | 1.6141 |  | 2.5025 | 0 | -1.0321 | -2 | 1.2434 | -2 | 2.1867 | -4 | -5.5794 | -6 | 3.0188 | -7 | 0.00752 | 0.003135 | 0.002712 | 0.006138 | 0.00475 | 0.007954 | 0.00439 | 0.004526 | 0.00425 | 0.8497 | 0.4955 | 0.1784 | 0.1758 | 0.3064 | 0.2386 | 0.4549 | 0.5367 | 0.4425 | 0.7476 | 0.8921 | 0.4918 | 0.1771 | 0.2232 | 0.2555 | 0.2369 | 0.5076 | 0.4767 | 0.4392 | 0.742 | -0.0091 | -0.0039 | 0.0109 | 0.0089 | 0.0416 | 1 | 4 | 2* | 3 | 3 | 5 | 0 | 499 | 541 | 475 | 496 | 580 | 80 | 83 | 85 | 86 | 88 | 89 | 90 | 91 | 92 | 93 | 94 | 94 | 95 | 96 | 96 | 97 | 98 | 99 | 100 | 89 | 116 | 0.882 | 0.709 | 440 | 4 | 270 | 89 | 34.8 | 0.271 | 61 | -5.75e-06 | 4.33e-09 | -1.7e-11 | 3.99e-07 | 4.04e-10 | 0.175 | 0.4 | 0.3 | 0.2 | 0.1 | 0.1 | 0 | 0 | 0 | -0.1 | -0.1 | -1.8 | -1.6 | -1.5 | -1.3 | -1.2 | -1.1 | -1 | -0.9 | -0.9 | -0.8 | 0.2 | 0 | -0.1 | -0.1 | -0.2 | -0.2 | -0.3 | -0.3 | -0.4 | -0.4 | -2 | -1.8 | -1.7 | -1.5 | -1.4 | -1.3 | -1.3 | -1.2 | -1.2 | -1.1 | 0 | -0.2 | -0.3 | -0.4 | -0.4 | -0.5 | -0.5 | -0.6 | -0.7 | -0.7 | -2.2 | -2.1 | -1.9 | -1.8 | -1.7 | -1.6 | -1.5 | -1.5 | -1.5 | -1.4 | -0.1 | -0.2 | -0.3 | -0.4 | -0.5 | -0.5 | -0.6 | -0.6 | -0.7 | -0.7 | -2.2 | -2.1 | -1.9 | -1.8 | -1.7 | -1.6 | -1.6 | -1.5 | -1.5 | -1.5 | -0.3 | -0.4 | -0.5 | -0.6 | -0.7 | -0.8 | -0.8 | -0.9 | -1 | -1 | -2.4 | -2.3 | -2.1 | -2 | -1.9 | -1.8 | -1.8 | -1.8 | -1.7 | -1.7 | -0.4 | -0.5 | -0.6 | -0.7 | -0.8 | -0.9 | -0.9 | -1 | -1.1 | -1.1 | -2.5 | -2.4 | -2.2 | -2.1 | -2 | -2 | -1.9 | -1.9 | -1.9 | -1.9 | -0.4 | -0.6 | -0.7 | -0.8 | -0.9 | -1 | -1 | -1.1 | -1.2 | -1.2 | -2.6 | -2.4 | -2.3 | -2.2 | -2.1 | -2.1 | -2 | -2 | -2 | -2 | -0.5 | -0.6 | -0.7 | -0.8 | -0.9 | -1 | -1.1 | -1.1 | -1.2 | -1.3 | -2.6 | -2.5 | -2.3 | -2.2 | -2.1 | -2.1 | -2 | -2 | -2 | -2 | -0.5 | -0.7 | -0.8 | -0.9 | -0.9 | -1 | -1.1 | -1.2 | -1.2 | -1.3 | -2.6 | -2.5 | -2.4 | -2.2 | -2.2 | -2.1 | -2 | -2 | -2 | -2 | -0.5 | -0.7 | -0.8 | -0.9 | -1 | -1.1 | -1.2 | -1.2 | -1.3 | -1.4 | -2.7 | -2.5 | -2.4 | -2.3 | -2.2 | -2.2 | -2.1 | -2.1 | -2.1 | -2.1 | -3.2 | -3.4 | -3.4 | -3.6 | -3.6 | -3.8 | -3.9 | -4.1 | -4.3 | -4.2 | -3.1 | -3.3 | -3.4 | -3.5 | -3.7 | -3.8 | -3.9 | -4.1 | -4.2 | -4.3 | -3.2 | -3.3 | -3.4 | -3.6 | -3.6 | -3.9 | -3.9 | -4.1 | -4.3 | -4.2 | -3.2 | -3.3 | -3.4 | -3.5 | -3.7 | -3.8 | -3.9 | -4.1 | -4.2 | -4.3 | 82 | 82 | 82 | 82 | 1.48 | 3.14 | 345 |  | 270 | 332 | 270 | 0.31 | 0.32 | 0.962 | 0.973 | 0.984 | 0.995 | 0.997 | 0.999 | 0.999 | 0.999 | 0.999 | 0.999 | 0.999 | 0.999 | 0.999 | 0.999 | 0.999 | 0.999 | 0.999 | 0.999 | 0.999 | 0.998 | 0.998 | 0.998 | 0.998 | 0.998 | 0.998 | 0.998 | 0.998 | 0.9872 | 0.997 | 0.997 | 0.996 | 0.996 | 0.996 | 0.995 | 0.993 | 0.989 | 0.982 | 0.971 | 0.952 | 0.922 | 0.88 | 0.824 | 0.753 | 0.662 | 0.909 | 0.933 | 0.96 | 0.986 | 0.993 | 0.997 | 0.999 | 0.998 | 0.999 | 0.999 | 0.999 | 0.999 | 0.999 | 0.999 | 0.999 | 0.998 | 0.997 | 0.997 | 0.996 | 0.996 | 0.996 | 0.996 | 0.996 | 0.995 | 0.995 | 0.996 | 0.994 | 0.994 | 0.993 | 0.992 | 0.991 | 0.991 | 0.989 | 0.987 | 0.982 | 0.973 | 0.957 | 0.929 | 0.884 | 0.817 | 0.727 | 0.617 | 0.493 | 0.356 | 0.826 | 0.871 | 0.921 | 0.973 | 0.986 | 0.995 | 0.997 | 0.997 | 0.998 | 0.999 | 0.999 | 0.999 | 0.998 | 0.998 | 0.9976 | 0.9962 | 0.9947 | 0.9936 | 0.993 | 0.9916 | 0.9912 | 0.9915 | 0.9914 | 0.9905 | 0.9908 | 0.9912 | 0.9887 | 0.9872 | 0.9854 | 0.9833 | 0.9826 | 0.9813 | 0.9791 | 0.9744 | 0.9653 | 0.9467 | 0.9152 | 0.8633 | 0.7811 | 0.6669 | 0.528 | 0.3807 | 0.2428 | 0.1268 | 0.31319 | 0.32984 | [11 empty] | 20230801
◎ | 158 | MC-PCD51-70 | 593-670 | 1.5927 | 66.97 | 66.973 | 0.00885 | 1.5948 | 66.71 | 66.714 | 0.008916 | 1.576 | 1.5809 | 1.5825 | 1.5851 | 1.5869 | 1.5884 | 1.59 | 1.5904 | 1.5908 | 1.5926 | 1.5927 | 1.5948 | 1.5989 | 1.5993 | 1.6036 | 1.6075 | 1.6141 |  | 2.5025 | 0 | -1.0321 | -2 | 1.2434 | -2 | 2.1867 | -4 | -5.5794 | -6 | 3.0188 | -7 | 0.00752 | 0.003135 | 0.002712 | 0.006138 | 0.00475 | 0.007954 | 0.00439 | 0.004526 | 0.00425 | 0.8497 | 0.4955 | 0.1784 | 0.1758 | 0.3064 | 0.2386 | 0.4549 | 0.5367 | 0.4425 | 0.7476 | 0.8921 | 0.4918 | 0.1771 | 0.2232 | 0.2555 | 0.2369 | 0.5076 | 0.4767 | 0.4392 | 0.742 | -0.0091 | -0.0039 | 0.0109 | 0.0089 | 0.0416 | 1 | 4 | 2* | 3 | 3 | 5 | 0 | 499 | 541 | 475 | 496 | 580 | 80 | 83 | 85 | 86 | 88 | 89 | 90 | 91 | 92 | 93 | 94 | 94 | 95 | 96 | 96 | 97 | 98 | 99 | 100 | 89 | 116 | 0.882 | 0.709 | 440 | 4 | 270 | 89 | 34.8 | 0.271 | 61 | -5.75e-06 | 4.33e-09 | -1.7e-11 | 3.99e-07 | 4.04e-10 | 0.175 | 0.4 | 0.3 | 0.2 | 0.1 | 0.1 | 0 | 0 | 0 | -0.1 | -0.1 | -1.8 | -1.6 | -1.5 | -1.3 | -1.2 | -1.1 | -1 | -0.9 | -0.9 | -0.8 | 0.2 | 0 | -0.1 | -0.1 | -0.2 | -0.2 | -0.3 | -0.3 | -0.4 | -0.4 | -2 | -1.8 | -1.7 | -1.5 | -1.4 | -1.3 | -1.3 | -1.2 | -1.2 | -1.1 | 0 | -0.2 | -0.3 | -0.4 | -0.4 | -0.5 | -0.5 | -0.6 | -0.7 | -0.7 | -2.2 | -2.1 | -1.9 | -1.8 | -1.7 | -1.6 | -1.5 | -1.5 | -1.5 | -1.4 | -0.1 | -0.2 | -0.3 | -0.4 | -0.5 | -0.5 | -0.6 | -0.6 | -0.7 | -0.7 | -2.2 | -2.1 | -1.9 | -1.8 | -1.7 | -1.6 | -1.6 | -1.5 | -1.5 | -1.5 | -0.3 | -0.4 | -0.5 | -0.6 | -0.7 | -0.8 | -0.8 | -0.9 | -1 | -1 | -2.4 | -2.3 | -2.1 | -2 | -1.9 | -1.8 | -1.8 | -1.8 | -1.7 | -1.7 | -0.4 | -0.5 | -0.6 | -0.7 | -0.8 | -0.9 | -0.9 | -1 | -1.1 | -1.1 | -2.5 | -2.4 | -2.2 | -2.1 | -2 | -2 | -1.9 | -1.9 | -1.9 | -1.9 | -0.4 | -0.6 | -0.7 | -0.8 | -0.9 | -1 | -1 | -1.1 | -1.2 | -1.2 | -2.6 | -2.4 | -2.3 | -2.2 | -2.1 | -2.1 | -2 | -2 | -2 | -2 | -0.5 | -0.6 | -0.7 | -0.8 | -0.9 | -1 | -1.1 | -1.1 | -1.2 | -1.3 | -2.6 | -2.5 | -2.3 | -2.2 | -2.1 | -2.1 | -2 | -2 | -2 | -2 | -0.5 | -0.7 | -0.8 | -0.9 | -0.9 | -1 | -1.1 | -1.2 | -1.2 | -1.3 | -2.6 | -2.5 | -2.4 | -2.2 | -2.2 | -2.1 | -2 | -2 | -2 | -2 | -0.5 | -0.7 | -0.8 | -0.9 | -1 | -1.1 | -1.2 | -1.2 | -1.3 | -1.4 | -2.7 | -2.5 | -2.4 | -2.3 | -2.2 | -2.2 | -2.1 | -2.1 | -2.1 | -2.1 | -3.2 | -3.4 | -3.4 | -3.6 | -3.6 | -3.8 | -3.9 | -4.1 | -4.3 | -4.2 | -3.1 | -3.3 | -3.4 | -3.5 | -3.7 | -3.8 | -3.9 | -4.1 | -4.2 | -4.3 | -3.2 | -3.3 | -3.4 | -3.6 | -3.6 | -3.9 | -3.9 | -4.1 | -4.3 | -4.2 | -3.2 | -3.3 | -3.4 | -3.5 | -3.7 | -3.8 | -3.9 | -4.1 | -4.2 | -4.3 | 82 | 82 | 82 | 82 | 1.48 | 3.14 | 340 |  | 270 | 330 | 268 | 0.23 | 0.23 | 0.956 | 0.969 | 0.981 | 0.994 | 0.997 | 0.999 | 0.998 | 0.998 | 0.999 | 0.999 | 0.999 | 0.999 | 0.999 | 0.999 | 0.999 | 0.999 | 0.999 | 0.999 | 0.999 | 0.999 | 0.999 | 0.999 | 0.999 | 0.999 | 0.999 | 0.999 | 0.999 | 0.999 | 0.999 | 0.998 | 0.998 | 0.998 | 0.998 | 0.997 | 0.996 | 0.993 | 0.987 | 0.976 | 0.957 | 0.929 | 0.887 | 0.832 | 0.765 | 0.681 | 0.894 | 0.925 | 0.954 | 0.985 | 0.993 | 0.998 | 0.996 | 0.996 | 0.997 | 0.999 | 0.999 | 0.999 | 0.999 | 0.999 | 0.999 | 0.999 | 0.999 | 0.999 | 0.999 | 0.999 | 0.999 | 0.999 | 0.999 | 0.999 | 0.998 | 0.999 | 0.998 | 0.998 | 0.997 | 0.996 | 0.996 | 0.996 | 0.995 | 0.993 | 0.989 | 0.982 | 0.967 | 0.94 | 0.895 | 0.831 | 0.74 | 0.63 | 0.51 | 0.381 | 0.8 | 0.856 | 0.91 | 0.971 | 0.986 | 0.997 | 0.992 | 0.992 | 0.994 | 0.998 | 0.998 | 0.998 | 0.999 | 0.998 | 0.998 | 0.999 | 0.999 | 0.999 | 0.999 | 0.999 | 0.999 | 0.999 | 0.998 | 0.998 | 0.997 | 0.998 | 0.997 | 0.996 | 0.994 | 0.992 | 0.991 | 0.991 | 0.99 | 0.986 | 0.978 | 0.964 | 0.935 | 0.884 | 0.802 | 0.69 | 0.547 | 0.397 | 0.26 | 0.145 | 0.31298 | 0.32966 | [11 empty] | 20190614
◎ | 159 | M-PCD55AR | 639-552 | 1.6386 | 55.18 | 55.183 | 0.011572 | 1.6413 | 54.88 | 54.876 | 0.011687 | 1.6193 | 1.6243 | 1.626 | 1.629 | 1.6312 | 1.6331 | 1.6351 | 1.6356 | 1.6362 | 1.6385 | 1.6386 | 1.6413 | 1.6467 | 1.6473 | 1.6531 | 1.6584 | 1.6677 |  | 2.6366 | 0 | -9.2646 | -3 | 1.6957 | -2 | 2.6445 | -4 | 6.1367 | -6 | 3.4208 | -7 | 0.009098 | 0.003929 | 0.003488 | 0.008084 | 0.006402 | 0.009651 | 0.005691 | 0.005996 | 0.005734 | 0.7862 | 0.4467 | 0.1695 | 0.1701 | 0.3014 | 0.2382 | 0.4604 | 0.5532 | 0.464 | 0.8012 | 0.8258 | 0.4423 | 0.1678 | 0.2157 | 0.2511 | 0.2358 | 0.513 | 0.4906 | 0.4594 | 0.7933 | -0.0175 | -0.0043 | 0.0057 | 0.0042 | 0.0124 | 1 | 1 | 1 | 3 | 2 | 2 | 0 | 518 | 558 | 490.9 | 508.6 | 587.2 | 81 | 84 | 87 | 89 | 90 | 91 | 92 | 92 | 92 | 92 | 92 | 92 | 92 | 92 | 93 | 93 | 94 | 95 | 97 | 92 | 113 | 0.721 | 0.565 | 395 | 4 | 250 | 81.5 | 31.8 | 0.281 | 82 | -6.3192e-06 | 8.4387e-09 | 8.8212e-12 | 5.438e-07 | 2.7134e-11 | 0.17711 | 0.7 | 0.5 | 0.4 | 0.4 | 0.4 | 0.4 | 0.5 | 0.7 | 0.8 | 0.9 | -1.6 | -1.5 | -1.3 | -1.1 | -0.9 | -0.7 | -0.5 | -0.3 | 0 | 0.2 | 0.3 | 0.1 | 0 | 0 | 0 | 0.1 | 0.2 | 0.3 | 0.4 | 0.6 | -2 | -1.8 | -1.6 | -1.5 | -1.3 | -1.1 | -0.8 | -0.6 | -0.4 | -0.2 | 0 | -0.2 | -0.3 | -0.4 | -0.3 | -0.3 | -0.2 | -0.1 | 0.1 | 0.2 | -2.3 | -2.1 | -2 | -1.8 | -1.6 | -1.4 | -1.2 | -1 | -0.8 | -0.6 | -0.1 | -0.3 | -0.4 | -0.4 | -0.4 | -0.3 | -0.2 | -0.1 | 0 | 0.1 | -2.3 | -2.2 | -2 | -1.8 | -1.7 | -1.5 | -1.2 | -1 | -0.8 | -0.6 | -0.4 | -0.6 | -0.7 | -0.7 | -0.7 | -0.6 | -0.6 | -0.4 | -0.3 | -0.2 | -2.6 | -2.5 | -2.3 | -2.1 | -2 | -1.8 | -1.6 | -1.3 | -1.1 | -0.9 | -0.6 | -0.7 | -0.8 | -0.9 | -0.8 | -0.8 | -0.7 | -0.6 | -0.5 | -0.3 | -2.8 | -2.6 | -2.5 | -2.3 | -2.1 | -1.9 | -1.7 | -1.5 | -1.3 | -1.1 | -0.7 | -0.9 | -1 | -1 | -1 | -0.9 | -0.8 | -0.7 | -0.6 | -0.5 | -2.9 | -2.8 | -2.6 | -2.4 | -2.2 | -2 | -1.8 | -1.6 | -1.4 | -1.2 | -0.7 | -0.9 | -1 | -1 | -1 | -1 | -0.9 | -0.8 | -0.6 | -0.5 | -2.9 | -2.8 | -2.6 | -2.4 | -2.3 | -2.1 | -1.9 | -1.6 | -1.4 | -1.2 | -0.8 | -0.9 | -1 | -1.1 | -1 | -1 | -0.9 | -0.8 | -0.6 | -0.5 | -3 | -2.8 | -2.6 | -2.5 | -2.3 | -2.1 | -1.9 | -1.7 | -1.5 | -1.3 | -0.8 | -1 | -1.1 | -1.1 | -1.1 | -1.1 | -1 | -0.9 | -0.7 | -0.6 | -3.1 | -2.9 | -2.7 | -2.6 | -2.4 | -2.2 | -2 | -1.8 | -1.5 | -1.4 | -3.3 | -3.3 | -3.2 | -3.2 | -3.1 | -3.2 | -3.2 | -3.2 | -3.2 | -3.2 | -3.2 | -3.2 | -3.2 | -3.2 | -3.2 | -3.2 | -3.2 | -3.2 | -3.2 | -3.2 | -3.3 | -3.2 | -3.2 | -3.2 | -3.1 | -3.2 | -3.1 | -3.2 | -3.2 | -3.2 | -3.2 | -3.2 | -3.2 | -3.2 | -3.2 | -3.2 | -3.2 | -3.2 | -3.2 | -3.2 | 205.8086 | 206.5086 | 208.1085 | 209.1396 | 1.526 | 3.57 | 380 |  | 320 | 363 | 318 | 0.73 | 0.75 | 0.976 | 0.981 | 0.992 | 0.998 | 0.999 | 0.999 | 0.999 | 0.999 | 0.999 | 0.999 | 0.999 | 0.999 | 0.999 | 0.999 | 0.999 | 0.999 | 0.999 | 0.999 | 0.999 | 0.999 | 0.999 | 0.999 | 0.999 | 0.999 | 0.999 | 0.999 | 0.999 | 0.999 | 0.998 | 0.997 | 0.996 | 0.993 | 0.989 | 0.983 | 0.971 | 0.948 | 0.91 | 0.85 | 0.751 | 0.594 | 0 | 0 | 0 | 0 | 0.94 | 0.953 | 0.979 | 0.994 | 0.997 | 0.998 | 0.998 | 0.998 | 0.998 | 0.999 | 0.999 | 0.998 | 0.998 | 0.998 | 0.998 | 0.998 | 0.998 | 0.998 | 0.998 | 0.999 | 0.999 | 0.999 | 0.999 | 0.999 | 0.999 | 0.999 | 0.998 | 0.997 | 0.996 | 0.993 | 0.99 | 0.982 | 0.973 | 0.957 | 0.93 | 0.874 | 0.791 | 0.666 | 0.489 | 0.272 | 0 | 0 | 0 | 0 | 0.734 | 0.788 | 0.899 | 0.972 | 0.984 | 0.99 | 0.991 | 0.99 | 0.99 | 0.994 | 0.992 | 0.991 | 0.996 | 0.996 | 0.996 | 0.996 | 0.996 | 0.997 | 0.997 | 0.998 | 0.998 | 0.999 | 0.999 | 0.999 | 0.999 | 0.999 | 0.996 | 0.994 | 0.991 | 0.987 | 0.98 | 0.965 | 0.948 | 0.916 | 0.864 | 0.764 | 0.625 | 0.443 | 0.239 | 0.074 | 0 | 0 | 0 | 0 | 0.31346 | 0.33031 | [6 empty] | (K-SK18) | (639-555) | (H-ZK11) | (639-555) |  | 20210901
◎ | 160 | MP-PCD55AR | 639-552 | 1.6386 | 55.18 | 55.183 | 0.011572 | 1.6413 | 54.88 | 54.876 | 0.011687 | 1.6193 | 1.6243 | 1.626 | 1.629 | 1.6312 | 1.6331 | 1.6351 | 1.6356 | 1.6362 | 1.6385 | 1.6386 | 1.6413 | 1.6467 | 1.6473 | 1.6531 | 1.6584 | 1.6677 |  | 2.6366 | 0 | -9.2646 | -3 | 1.6957 | -2 | 2.6445 | -4 | 6.1367 | -6 | 3.4208 | -7 | 0.009098 | 0.003929 | 0.003488 | 0.008084 | 0.006402 | 0.009651 | 0.005691 | 0.005996 | 0.005734 | 0.7862 | 0.4467 | 0.1695 | 0.1701 | 0.3014 | 0.2382 | 0.4604 | 0.5532 | 0.464 | 0.8012 | 0.8258 | 0.4423 | 0.1678 | 0.2157 | 0.2511 | 0.2358 | 0.513 | 0.4906 | 0.4594 | 0.7933 | -0.0175 | -0.0043 | 0.0057 | 0.0042 | 0.0124 | 1 | 1 | 1 | 3 | 2 | 2 | 0 | 518 | 558 | 490.9 | 508.6 | 587.2 | 81 | 84 | 87 | 89 | 90 | 91 | 92 | 92 | 92 | 92 | 92 | 92 | 92 | 92 | 93 | 93 | 94 | 95 | 97 | 92 | 113 | 0.721 | 0.565 | 395 | 4 | 250 | 81.5 | 31.8 | 0.281 | 82 | -6.3192e-06 | 8.4387e-09 | 8.8212e-12 | 5.438e-07 | 2.7134e-11 | 0.17711 | 0.7 | 0.5 | 0.4 | 0.4 | 0.4 | 0.4 | 0.5 | 0.7 | 0.8 | 0.9 | -1.6 | -1.5 | -1.3 | -1.1 | -0.9 | -0.7 | -0.5 | -0.3 | 0 | 0.2 | 0.3 | 0.1 | 0 | 0 | 0 | 0.1 | 0.2 | 0.3 | 0.4 | 0.6 | -2 | -1.8 | -1.6 | -1.5 | -1.3 | -1.1 | -0.8 | -0.6 | -0.4 | -0.2 | 0 | -0.2 | -0.3 | -0.4 | -0.3 | -0.3 | -0.2 | -0.1 | 0.1 | 0.2 | -2.3 | -2.1 | -2 | -1.8 | -1.6 | -1.4 | -1.2 | -1 | -0.8 | -0.6 | -0.1 | -0.3 | -0.4 | -0.4 | -0.4 | -0.3 | -0.2 | -0.1 | 0 | 0.1 | -2.3 | -2.2 | -2 | -1.8 | -1.7 | -1.5 | -1.2 | -1 | -0.8 | -0.6 | -0.4 | -0.6 | -0.7 | -0.7 | -0.7 | -0.6 | -0.6 | -0.4 | -0.3 | -0.2 | -2.6 | -2.5 | -2.3 | -2.1 | -2 | -1.8 | -1.6 | -1.3 | -1.1 | -0.9 | -0.6 | -0.7 | -0.8 | -0.9 | -0.8 | -0.8 | -0.7 | -0.6 | -0.5 | -0.3 | -2.8 | -2.6 | -2.5 | -2.3 | -2.1 | -1.9 | -1.7 | -1.5 | -1.3 | -1.1 | -0.7 | -0.9 | -1 | -1 | -1 | -0.9 | -0.8 | -0.7 | -0.6 | -0.5 | -2.9 | -2.8 | -2.6 | -2.4 | -2.2 | -2 | -1.8 | -1.6 | -1.4 | -1.2 | -0.7 | -0.9 | -1 | -1 | -1 | -1 | -0.9 | -0.8 | -0.6 | -0.5 | -2.9 | -2.8 | -2.6 | -2.4 | -2.3 | -2.1 | -1.9 | -1.6 | -1.4 | -1.2 | -0.8 | -0.9 | -1 | -1.1 | -1 | -1 | -0.9 | -0.8 | -0.6 | -0.5 | -3 | -2.8 | -2.6 | -2.5 | -2.3 | -2.1 | -1.9 | -1.7 | -1.5 | -1.3 | -0.8 | -1 | -1.1 | -1.1 | -1.1 | -1.1 | -1 | -0.9 | -0.7 | -0.6 | -3.1 | -2.9 | -2.7 | -2.6 | -2.4 | -2.2 | -2 | -1.8 | -1.5 | -1.4 | -3.3 | -3.3 | -3.2 | -3.2 | -3.1 | -3.2 | -3.2 | -3.2 | -3.2 | -3.2 | -3.2 | -3.2 | -3.2 | -3.2 | -3.2 | -3.2 | -3.2 | -3.2 | -3.2 | -3.2 | -3.3 | -3.2 | -3.2 | -3.2 | -3.1 | -3.2 | -3.1 | -3.2 | -3.2 | -3.2 | -3.2 | -3.2 | -3.2 | -3.2 | -3.2 | -3.2 | -3.2 | -3.2 | -3.2 | -3.2 | 205.8086 | 206.5086 | 208.1085 | 209.1396 | 1.526 | 3.57 | 380 |  | 320 | 363 | 318 | 0.73 | 0.75 | 0.976 | 0.981 | 0.992 | 0.998 | 0.999 | 0.999 | 0.999 | 0.999 | 0.999 | 0.999 | 0.999 | 0.999 | 0.999 | 0.999 | 0.999 | 0.999 | 0.999 | 0.999 | 0.999 | 0.999 | 0.999 | 0.999 | 0.999 | 0.999 | 0.999 | 0.999 | 0.999 | 0.999 | 0.998 | 0.997 | 0.996 | 0.993 | 0.989 | 0.983 | 0.971 | 0.948 | 0.91 | 0.85 | 0.751 | 0.594 | 0 | 0 | 0 | 0 | 0.94 | 0.953 | 0.979 | 0.994 | 0.997 | 0.998 | 0.998 | 0.998 | 0.998 | 0.999 | 0.999 | 0.998 | 0.998 | 0.998 | 0.998 | 0.998 | 0.998 | 0.998 | 0.998 | 0.999 | 0.999 | 0.999 | 0.999 | 0.999 | 0.999 | 0.999 | 0.998 | 0.997 | 0.996 | 0.993 | 0.99 | 0.982 | 0.973 | 0.957 | 0.93 | 0.874 | 0.791 | 0.666 | 0.489 | 0.272 | 0 | 0 | 0 | 0 | 0.734 | 0.788 | 0.899 | 0.972 | 0.984 | 0.99 | 0.991 | 0.99 | 0.99 | 0.994 | 0.992 | 0.991 | 0.996 | 0.996 | 0.996 | 0.996 | 0.996 | 0.997 | 0.997 | 0.998 | 0.998 | 0.999 | 0.999 | 0.999 | 0.999 | 0.999 | 0.996 | 0.994 | 0.991 | 0.987 | 0.98 | 0.965 | 0.948 | 0.916 | 0.864 | 0.764 | 0.625 | 0.443 | 0.239 | 0.074 | 0 | 0 | 0 | 0 | 0.31346 | 0.33031 | [11 empty] | 20190614
◎ | 161 | M-BACD5N | 589-613 | 1.5891 | 61.25 | 61.253 | 0.009618 | 1.5914 | 61.03 | 61.034 | 0.00969 | 1.5705 | 1.5762 | 1.5779 | 1.5808 | 1.5828 | 1.5845 | 1.5862 | 1.5866 | 1.5871 | 1.589 | 1.5891 | 1.5914 | 1.5958 | 1.5963 | 1.601 | 1.6052 | 1.6125 |  | 2.4895 | 0 | -1.2245 | -2 | 1.2943 | -2 | 3.4904 | -4 | -1.7772 | -5 | 9.1137 | -7 | 0.008265 | 0.003419 | 0.002948 | 0.00667 | 0.005169 | 0.008736 | 0.004771 | 0.004919 | 0.004626 | 0.8593 | 0.5038 | 0.1792 | 0.1762 | 0.3065 | 0.2385 | 0.455 | 0.5374 | 0.4436 | 0.7521 | 0.9015 | 0.5001 | 0.1779 | 0.2235 | 0.2556 | 0.2367 | 0.5076 | 0.4774 | 0.4404 | 0.7465 | 0.0272 | 0.0043 | -0.0014 | -0.0007 | -0.0033 | 2 | 4 | 2 | 2 | 2 | 3 | 3 | 521 | 562 | 493 | 514 | 604 | 59 | 61 | 62 | 64 | 65 | 66 | 67 | 68 | 69 | 70 | 70 | 71 | 72 | 72 | 73 | 74 | 75 | 76 | 77 | 66 | 88 | 1.197 | 0.816 | 600 | 6 | 90 | 98 | 38.9 | 0.254 | 104 | 3.33e-06 | 1.01e-08 | -4.77e-11 | 6.07e-07 | 6.78e-10 | 8.15e-09 | 4.7 | 4.8 | 4.9 | 5 | 5 | 5.1 | 5.1 | 5 | 4.9 | 4.9 | 2.5 | 2.9 | 3.3 | 3.6 | 3.8 | 4 | 4.1 | 4.1 | 4.1 | 4.1 | 4.5 | 4.5 | 4.6 | 4.7 | 4.7 | 4.8 | 4.8 | 4.7 | 4.6 | 4.5 | 2.3 | 2.7 | 3 | 3.3 | 3.5 | 3.7 | 3.8 | 3.8 | 3.8 | 3.8 | 4.2 | 4.3 | 4.3 | 4.4 | 4.4 | 4.4 | 4.4 | 4.3 | 4.2 | 4.1 | 2 | 2.4 | 2.7 | 3 | 3.2 | 3.3 | 3.4 | 3.5 | 3.5 | 3.4 | 4.2 | 4.2 | 4.3 | 4.3 | 4.4 | 4.4 | 4.4 | 4.3 | 4.2 | 4.1 | 2 | 2.4 | 2.7 | 2.9 | 3.1 | 3.3 | 3.4 | 3.4 | 3.4 | 3.4 | 3.9 | 4 | 4 | 4.1 | 4.1 | 4.1 | 4 | 4 | 3.8 | 3.7 | 1.8 | 2.1 | 2.4 | 2.7 | 2.9 | 3 | 3.1 | 3.1 | 3.1 | 3 | 3.8 | 3.8 | 3.9 | 3.9 | 3.9 | 3.9 | 3.9 | 3.8 | 3.7 | 3.6 | 1.6 | 2 | 2.3 | 2.5 | 2.7 | 2.8 | 2.9 | 2.9 | 2.9 | 2.8 | 3.7 | 3.7 | 3.7 | 3.8 | 3.8 | 3.8 | 3.7 | 3.6 | 3.5 | 3.4 | 1.5 | 1.9 | 2.2 | 2.4 | 2.6 | 2.7 | 2.8 | 2.8 | 2.7 | 2.7 | 3.6 | 3.7 | 3.7 | 3.7 | 3.8 | 3.7 | 3.7 | 3.6 | 3.5 | 3.4 | 1.5 | 1.8 | 2.1 | 2.4 | 2.5 | 2.7 | 2.7 | 2.8 | 2.7 | 2.6 | 3.6 | 3.6 | 3.7 | 3.7 | 3.7 | 3.7 | 3.7 | 3.6 | 3.5 | 3.3 | 1.5 | 1.8 | 2.1 | 2.3 | 2.5 | 2.6 | 2.7 | 2.7 | 2.7 | 2.6 | 3.5 | 3.6 | 3.6 | 3.6 | 3.6 | 3.6 | 3.5 | 3.5 | 3.3 | 3.2 | 1.4 | 1.7 | 2 | 2.2 | 2.4 | 2.5 | 2.6 | 2.6 | 2.6 | 2.5 | -3.2 | -3.4 | -3.4 | -3.6 | -3.6 | -3.9 | -4 | -4.2 | -4.4 | -4.4 | -3.1 | -3.3 | -3.4 | -3.6 | -3.7 | -3.9 | -4 | -4.2 | -4.3 | -4.4 | -3.2 | -3.3 | -3.4 | -3.6 | -3.6 | -3.9 | -3.9 | -4.2 | -4.3 | -4.4 | -3.1 | -3.3 | -3.4 | -3.6 | -3.7 | -3.9 | -4 | -4.1 | -4.3 | -4.4 | 97 | 97 | 97 | 97 | 2.13 | 2.82 | 350 |  | 290 | 338 | 287 | 0.11 | 0.11 | 0.923 | 0.94 | 0.973 | 0.993 | 0.997 | 0.999 | 0.998 | 0.998 | 0.996 | 0.998 | 0.998 | 0.998 | 0.998 | 0.998 | 0.998 | 0.998 | 0.998 | 0.998 | 0.998 | 0.998 | 0.999 | 0.999 | 0.999 | 0.999 | 0.999 | 0.999 | 0.999 | 0.999 | 0.999 | 0.999 | 0.999 | 0.999 | 0.998 | 0.997 | 0.994 | 0.989 | 0.979 | 0.962 | 0.932 | 0.882 | 0.808 | 0.707 | 0.587 | 0.461 | 0.819 | 0.857 | 0.935 | 0.983 | 0.992 | 0.998 | 0.995 | 0.994 | 0.991 | 0.996 | 0.996 | 0.996 | 0.995 | 0.996 | 0.996 | 0.996 | 0.996 | 0.996 | 0.996 | 0.996 | 0.997 | 0.998 | 0.999 | 0.999 | 0.999 | 0.999 | 0.999 | 0.999 | 0.999 | 0.999 | 0.998 | 0.997 | 0.995 | 0.992 | 0.986 | 0.973 | 0.949 | 0.907 | 0.838 | 0.731 | 0.587 | 0.421 | 0.264 | 0.144 | 0.671 | 0.734 | 0.874 | 0.967 | 0.985 | 0.996 | 0.99 | 0.989 | 0.981 | 0.992 | 0.992 | 0.991 | 0.99 | 0.991 | 0.991 | 0.991 | 0.992 | 0.992 | 0.992 | 0.993 | 0.994 | 0.996 | 0.999 | 0.999 | 0.999 | 0.999 | 0.999 | 0.999 | 0.998 | 0.997 | 0.996 | 0.994 | 0.99 | 0.984 | 0.972 | 0.946 | 0.9 | 0.822 | 0.702 | 0.534 | 0.344 | 0.177 | 0.07 | 0.021 | 0.3128 | 0.32929 | P-SK58A | 589-612 | L-BAL35 | 589-612 | (Q-SK55S) | (589-611) | K-SKLD5 | 589-612 | D-ZK3 | 589-612 |  | 20190614
◎ | 162 | MP-BACD5N | 589-613 | 1.5891 | 61.25 | 61.253 | 0.009618 | 1.5914 | 61.03 | 61.034 | 0.00969 | 1.5705 | 1.5762 | 1.5779 | 1.5808 | 1.5828 | 1.5845 | 1.5862 | 1.5866 | 1.5871 | 1.589 | 1.5891 | 1.5914 | 1.5958 | 1.5963 | 1.601 | 1.6052 | 1.6125 |  | 2.4895 | 0 | -1.2245 | -2 | 1.2943 | -2 | 3.4904 | -4 | -1.7772 | -5 | 9.1137 | -7 | 0.008265 | 0.003419 | 0.002948 | 0.00667 | 0.005169 | 0.008736 | 0.004771 | 0.004919 | 0.004626 | 0.8593 | 0.5038 | 0.1792 | 0.1762 | 0.3065 | 0.2385 | 0.455 | 0.5374 | 0.4436 | 0.7521 | 0.9015 | 0.5001 | 0.1779 | 0.2235 | 0.2556 | 0.2367 | 0.5076 | 0.4774 | 0.4404 | 0.7465 | 0.0272 | 0.0043 | -0.0014 | -0.0007 | -0.0033 | 2 | 4 | 2 | 2 | 2 | 3 | 3 | 521 | 562 | 493 | 514 | 604 | 59 | 61 | 62 | 64 | 65 | 66 | 67 | 68 | 69 | 70 | 70 | 71 | 72 | 72 | 73 | 74 | 75 | 76 | 77 | 66 | 88 | 1.197 | 0.816 | 600 | 6 | 90 | 98 | 38.9 | 0.254 | 104 | 3.33e-06 | 1.01e-08 | -4.77e-11 | 6.07e-07 | 6.78e-10 | 8.15e-09 | 4.7 | 4.8 | 4.9 | 5 | 5 | 5.1 | 5.1 | 5 | 4.9 | 4.9 | 2.5 | 2.9 | 3.3 | 3.6 | 3.8 | 4 | 4.1 | 4.1 | 4.1 | 4.1 | 4.5 | 4.5 | 4.6 | 4.7 | 4.7 | 4.8 | 4.8 | 4.7 | 4.6 | 4.5 | 2.3 | 2.7 | 3 | 3.3 | 3.5 | 3.7 | 3.8 | 3.8 | 3.8 | 3.8 | 4.2 | 4.3 | 4.3 | 4.4 | 4.4 | 4.4 | 4.4 | 4.3 | 4.2 | 4.1 | 2 | 2.4 | 2.7 | 3 | 3.2 | 3.3 | 3.4 | 3.5 | 3.5 | 3.4 | 4.2 | 4.2 | 4.3 | 4.3 | 4.4 | 4.4 | 4.4 | 4.3 | 4.2 | 4.1 | 2 | 2.4 | 2.7 | 2.9 | 3.1 | 3.3 | 3.4 | 3.4 | 3.4 | 3.4 | 3.9 | 4 | 4 | 4.1 | 4.1 | 4.1 | 4 | 4 | 3.8 | 3.7 | 1.8 | 2.1 | 2.4 | 2.7 | 2.9 | 3 | 3.1 | 3.1 | 3.1 | 3 | 3.8 | 3.8 | 3.9 | 3.9 | 3.9 | 3.9 | 3.9 | 3.8 | 3.7 | 3.6 | 1.6 | 2 | 2.3 | 2.5 | 2.7 | 2.8 | 2.9 | 2.9 | 2.9 | 2.8 | 3.7 | 3.7 | 3.7 | 3.8 | 3.8 | 3.8 | 3.7 | 3.6 | 3.5 | 3.4 | 1.5 | 1.9 | 2.2 | 2.4 | 2.6 | 2.7 | 2.8 | 2.8 | 2.7 | 2.7 | 3.6 | 3.7 | 3.7 | 3.7 | 3.8 | 3.7 | 3.7 | 3.6 | 3.5 | 3.4 | 1.5 | 1.8 | 2.1 | 2.4 | 2.5 | 2.7 | 2.7 | 2.8 | 2.7 | 2.6 | 3.6 | 3.6 | 3.7 | 3.7 | 3.7 | 3.7 | 3.7 | 3.6 | 3.5 | 3.3 | 1.5 | 1.8 | 2.1 | 2.3 | 2.5 | 2.6 | 2.7 | 2.7 | 2.7 | 2.6 | 3.5 | 3.6 | 3.6 | 3.6 | 3.6 | 3.6 | 3.5 | 3.5 | 3.3 | 3.2 | 1.4 | 1.7 | 2 | 2.2 | 2.4 | 2.5 | 2.6 | 2.6 | 2.6 | 2.5 | -3.2 | -3.4 | -3.4 | -3.6 | -3.6 | -3.9 | -4 | -4.2 | -4.4 | -4.4 | -3.1 | -3.3 | -3.4 | -3.6 | -3.7 | -3.9 | -4 | -4.2 | -4.3 | -4.4 | -3.2 | -3.3 | -3.4 | -3.6 | -3.6 | -3.9 | -3.9 | -4.2 | -4.3 | -4.4 | -3.1 | -3.3 | -3.4 | -3.6 | -3.7 | -3.9 | -4 | -4.1 | -4.3 | -4.4 | 97 | 97 | 97 | 97 | 2.13 | 2.82 | 350 |  | 290 | 338 | 287 | 0.11 | 0.11 | 0.923 | 0.94 | 0.973 | 0.993 | 0.997 | 0.999 | 0.998 | 0.998 | 0.996 | 0.998 | 0.998 | 0.998 | 0.998 | 0.998 | 0.998 | 0.998 | 0.998 | 0.998 | 0.998 | 0.998 | 0.999 | 0.999 | 0.999 | 0.999 | 0.999 | 0.999 | 0.999 | 0.999 | 0.999 | 0.999 | 0.999 | 0.999 | 0.998 | 0.997 | 0.994 | 0.989 | 0.979 | 0.962 | 0.932 | 0.882 | 0.808 | 0.707 | 0.587 | 0.461 | 0.819 | 0.857 | 0.935 | 0.983 | 0.992 | 0.998 | 0.995 | 0.994 | 0.991 | 0.996 | 0.996 | 0.996 | 0.995 | 0.996 | 0.996 | 0.996 | 0.996 | 0.996 | 0.996 | 0.996 | 0.997 | 0.998 | 0.999 | 0.999 | 0.999 | 0.999 | 0.999 | 0.999 | 0.999 | 0.999 | 0.998 | 0.997 | 0.995 | 0.992 | 0.986 | 0.973 | 0.949 | 0.907 | 0.838 | 0.731 | 0.587 | 0.421 | 0.264 | 0.144 | 0.671 | 0.734 | 0.874 | 0.967 | 0.985 | 0.996 | 0.99 | 0.989 | 0.981 | 0.992 | 0.992 | 0.991 | 0.99 | 0.991 | 0.991 | 0.991 | 0.992 | 0.992 | 0.992 | 0.993 | 0.994 | 0.996 | 0.999 | 0.999 | 0.999 | 0.999 | 0.999 | 0.999 | 0.998 | 0.997 | 0.996 | 0.994 | 0.99 | 0.984 | 0.972 | 0.946 | 0.9 | 0.822 | 0.702 | 0.534 | 0.344 | 0.177 | 0.07 | 0.021 | 0.3128 | 0.32929 | [11 empty] | 20190614
◎ | 163 | MC-BACD5N | 589-613 | 1.5891 | 61.25 | 61.253 | 0.009618 | 1.5914 | 61.03 | 61.034 | 0.00969 | 1.5705 | 1.5762 | 1.5779 | 1.5808 | 1.5828 | 1.5845 | 1.5862 | 1.5866 | 1.5871 | 1.589 | 1.5891 | 1.5914 | 1.5958 | 1.5963 | 1.601 | 1.6052 | 1.6125 |  | 2.4895 | 0 | -1.2245 | -2 | 1.2943 | -2 | 3.4904 | -4 | -1.7772 | -5 | 9.1137 | -7 | 0.008265 | 0.003419 | 0.002948 | 0.00667 | 0.005169 | 0.008736 | 0.004771 | 0.004919 | 0.004626 | 0.8593 | 0.5038 | 0.1792 | 0.1762 | 0.3065 | 0.2385 | 0.455 | 0.5374 | 0.4436 | 0.7521 | 0.9015 | 0.5001 | 0.1779 | 0.2235 | 0.2556 | 0.2367 | 0.5076 | 0.4774 | 0.4404 | 0.7465 | 0.0272 | 0.0043 | -0.0014 | -0.0007 | -0.0033 | 2 | 4 | 2 | 2 | 2 | 3 | 3 | 521 | 562 | 493 | 514 | 604 | 59 | 61 | 62 | 64 | 65 | 66 | 67 | 68 | 69 | 70 | 70 | 71 | 72 | 72 | 73 | 74 | 75 | 76 | 77 | 66 | 88 | 1.197 | 0.816 | 600 | 6 | 90 | 98 | 38.9 | 0.254 | 104 | 3.33e-06 | 1.01e-08 | -4.77e-11 | 6.07e-07 | 6.78e-10 | 8.15e-09 | 4.7 | 4.8 | 4.9 | 5 | 5 | 5.1 | 5.1 | 5 | 4.9 | 4.9 | 2.5 | 2.9 | 3.3 | 3.6 | 3.8 | 4 | 4.1 | 4.1 | 4.1 | 4.1 | 4.5 | 4.5 | 4.6 | 4.7 | 4.7 | 4.8 | 4.8 | 4.7 | 4.6 | 4.5 | 2.3 | 2.7 | 3 | 3.3 | 3.5 | 3.7 | 3.8 | 3.8 | 3.8 | 3.8 | 4.2 | 4.3 | 4.3 | 4.4 | 4.4 | 4.4 | 4.4 | 4.3 | 4.2 | 4.1 | 2 | 2.4 | 2.7 | 3 | 3.2 | 3.3 | 3.4 | 3.5 | 3.5 | 3.4 | 4.2 | 4.2 | 4.3 | 4.3 | 4.4 | 4.4 | 4.4 | 4.3 | 4.2 | 4.1 | 2 | 2.4 | 2.7 | 2.9 | 3.1 | 3.3 | 3.4 | 3.4 | 3.4 | 3.4 | 3.9 | 4 | 4 | 4.1 | 4.1 | 4.1 | 4 | 4 | 3.8 | 3.7 | 1.8 | 2.1 | 2.4 | 2.7 | 2.9 | 3 | 3.1 | 3.1 | 3.1 | 3 | 3.8 | 3.8 | 3.9 | 3.9 | 3.9 | 3.9 | 3.9 | 3.8 | 3.7 | 3.6 | 1.6 | 2 | 2.3 | 2.5 | 2.7 | 2.8 | 2.9 | 2.9 | 2.9 | 2.8 | 3.7 | 3.7 | 3.7 | 3.8 | 3.8 | 3.8 | 3.7 | 3.6 | 3.5 | 3.4 | 1.5 | 1.9 | 2.2 | 2.4 | 2.6 | 2.7 | 2.8 | 2.8 | 2.7 | 2.7 | 3.6 | 3.7 | 3.7 | 3.7 | 3.8 | 3.7 | 3.7 | 3.6 | 3.5 | 3.4 | 1.5 | 1.8 | 2.1 | 2.4 | 2.5 | 2.7 | 2.7 | 2.8 | 2.7 | 2.6 | 3.6 | 3.6 | 3.7 | 3.7 | 3.7 | 3.7 | 3.7 | 3.6 | 3.5 | 3.3 | 1.5 | 1.8 | 2.1 | 2.3 | 2.5 | 2.6 | 2.7 | 2.7 | 2.7 | 2.6 | 3.5 | 3.6 | 3.6 | 3.6 | 3.6 | 3.6 | 3.5 | 3.5 | 3.3 | 3.2 | 1.4 | 1.7 | 2 | 2.2 | 2.4 | 2.5 | 2.6 | 2.6 | 2.6 | 2.5 | -3.2 | -3.4 | -3.4 | -3.6 | -3.6 | -3.9 | -4 | -4.2 | -4.4 | -4.4 | -3.1 | -3.3 | -3.4 | -3.6 | -3.7 | -3.9 | -4 | -4.2 | -4.3 | -4.4 | -3.2 | -3.3 | -3.4 | -3.6 | -3.6 | -3.9 | -3.9 | -4.2 | -4.3 | -4.4 | -3.1 | -3.3 | -3.4 | -3.6 | -3.7 | -3.9 | -4 | -4.1 | -4.3 | -4.4 | 97 | 97 | 97 | 97 | 2.13 | 2.82 | 345 |  | 285 | 334 | 283 | 0.04 | 0.04 | 0.923 | 0.94 | 0.973 | 0.993 | 0.997 | 0.999 | 0.998 | 0.998 | 0.996 | 0.998 | 0.998 | 0.998 | 0.998 | 0.998 | 0.998 | 0.998 | 0.998 | 0.998 | 0.998 | 0.998 | 0.999 | 0.999 | 0.999 | 0.999 | 0.999 | 0.999 | 0.999 | 0.999 | 0.999 | 0.999 | 0.999 | 0.999 | 0.998 | 0.998 | 0.996 | 0.993 | 0.983 | 0.971 | 0.944 | 0.903 | 0.836 | 0.747 | 0.636 | 0.518 | 0.819 | 0.857 | 0.935 | 0.983 | 0.992 | 0.998 | 0.995 | 0.994 | 0.991 | 0.996 | 0.996 | 0.996 | 0.995 | 0.996 | 0.996 | 0.996 | 0.996 | 0.996 | 0.996 | 0.996 | 0.997 | 0.998 | 0.999 | 0.999 | 0.999 | 0.999 | 0.999 | 0.999 | 0.999 | 0.998 | 0.998 | 0.997 | 0.996 | 0.994 | 0.99 | 0.982 | 0.958 | 0.928 | 0.866 | 0.775 | 0.639 | 0.482 | 0.322 | 0.193 | 0.671 | 0.734 | 0.874 | 0.967 | 0.985 | 0.996 | 0.99 | 0.989 | 0.981 | 0.992 | 0.992 | 0.991 | 0.99 | 0.991 | 0.991 | 0.991 | 0.992 | 0.992 | 0.992 | 0.993 | 0.994 | 0.996 | 0.997 | 0.997 | 0.997 | 0.997 | 0.997 | 0.997 | 0.998 | 0.997 | 0.995 | 0.995 | 0.992 | 0.988 | 0.98 | 0.965 | 0.919 | 0.861 | 0.75 | 0.6 | 0.408 | 0.233 | 0.104 | 0.037 | 0.31272 | 0.32912 | [11 empty] | 20190614
◎ | 164 | M-BACD12 | 583-595 | 1.5831 | 59.46 | 59.461 | 0.009807 | 1.5855 | 59.22 | 59.222 | 0.009886 | 1.5651 | 1.5703 | 1.572 | 1.5748 | 1.5767 | 1.5784 | 1.5801 | 1.5806 | 1.5811 | 1.583 | 1.5831 | 1.5855 | 1.5899 | 1.5905 | 1.5953 | 1.5996 | 1.6071 |  | 2.4688 | 0 | -1.0626 | -2 | 1.3252 | -2 | 4.0486 | -4 | -2.9748 | -5 | 1.8259 | -6 | 0.008164 | 0.003433 | 0.002992 | 0.006815 | 0.005301 | 0.008641 | 0.004855 | 0.005031 | 0.004745 | 0.8325 | 0.4824 | 0.1758 | 0.1743 | 0.3051 | 0.2386 | 0.4563 | 0.5405 | 0.4475 | 0.7637 | 0.8741 | 0.4786 | 0.1744 | 0.2211 | 0.2544 | 0.2367 | 0.5089 | 0.48 | 0.444 | 0.7576 | 0.0088 | 0.001 | -0.001 | -0.0008 | -0.0036 | 1 | 3 | 3 | 2 | 2 | 2 | 1 | 500 | 548 | 474 | 495 | 596 | 59 | 62 | 65 | 67 | 68 | 70 | 71 | 71 | 72 | 72 | 73 | 73 | 73 | 74 | 75 | 75 | 77 | 78 | 80 | 69 | 90 | 1.117 | 0.816 | 575 | 6 | 110 | 90 | 35.8 | 0.252 | 112 | 3.36e-06 | 1.02e-08 | -4.81e-11 | 6.1e-07 | 6.81e-10 | 4.77e-09 | 4.7 | 4.8 | 4.9 | 5 | 5 | 5.1 | 5.1 | 5 | 4.9 | 4.9 | 2.5 | 2.9 | 3.3 | 3.5 | 3.8 | 4 | 4.1 | 4.1 | 4.1 | 4.1 | 4.5 | 4.5 | 4.6 | 4.7 | 4.7 | 4.8 | 4.8 | 4.7 | 4.6 | 4.5 | 2.3 | 2.7 | 3 | 3.3 | 3.5 | 3.7 | 3.8 | 3.8 | 3.8 | 3.8 | 4.2 | 4.3 | 4.3 | 4.4 | 4.4 | 4.4 | 4.4 | 4.3 | 4.2 | 4.1 | 2 | 2.4 | 2.7 | 3 | 3.2 | 3.3 | 3.4 | 3.5 | 3.4 | 3.4 | 4.2 | 4.2 | 4.3 | 4.3 | 4.4 | 4.4 | 4.4 | 4.3 | 4.2 | 4.1 | 2 | 2.4 | 2.7 | 2.9 | 3.1 | 3.3 | 3.4 | 3.4 | 3.4 | 3.4 | 3.9 | 4 | 4 | 4.1 | 4.1 | 4.1 | 4 | 4 | 3.8 | 3.7 | 1.8 | 2.1 | 2.4 | 2.7 | 2.9 | 3 | 3.1 | 3.1 | 3.1 | 3 | 3.8 | 3.8 | 3.9 | 3.9 | 3.9 | 3.9 | 3.9 | 3.8 | 3.7 | 3.6 | 1.6 | 2 | 2.3 | 2.5 | 2.7 | 2.8 | 2.9 | 2.9 | 2.9 | 2.8 | 3.7 | 3.7 | 3.7 | 3.8 | 3.8 | 3.8 | 3.7 | 3.6 | 3.5 | 3.4 | 1.5 | 1.9 | 2.2 | 2.4 | 2.6 | 2.7 | 2.8 | 2.8 | 2.7 | 2.7 | 3.6 | 3.7 | 3.7 | 3.7 | 3.8 | 3.7 | 3.7 | 3.6 | 3.5 | 3.4 | 1.5 | 1.8 | 2.1 | 2.4 | 2.5 | 2.7 | 2.7 | 2.7 | 2.7 | 2.6 | 3.6 | 3.6 | 3.7 | 3.7 | 3.7 | 3.7 | 3.7 | 3.6 | 3.4 | 3.3 | 1.5 | 1.8 | 2.1 | 2.3 | 2.5 | 2.6 | 2.7 | 2.7 | 2.7 | 2.6 | 3.5 | 3.5 | 3.6 | 3.6 | 3.6 | 3.6 | 3.5 | 3.5 | 3.3 | 3.2 | 1.4 | 1.7 | 2 | 2.2 | 2.4 | 2.5 | 2.6 | 2.6 | 2.6 | 2.5 | -3 | -3.2 | -3.2 | -3.4 | -3.5 | -3.7 | -3.7 | -4 | -4.1 | -4.1 | -3 | -3.1 | -3.3 | -3.4 | -3.5 | -3.7 | -3.8 | -3.9 | -4.1 | -4.2 | -3 | -3.1 | -3.2 | -3.4 | -3.4 | -3.7 | -3.7 | -4 | -4.1 | -4.1 | -3 | -3.1 | -3.2 | -3.4 | -3.5 | -3.7 | -3.8 | -3.9 | -4.1 | -4.2 | 85 | 85 | 85 | 85 | 2.24 | 3.01 | 345 |  | 285 | 332 | 284 | 0.22 | 0.22 | 0.951 | 0.962 | 0.979 | 0.994 | 0.997 | 0.999 | 0.999 | 0.999 | 0.999 | 0.999 | 0.999 | 0.999 | 0.999 | 0.999 | 0.999 | 0.999 | 0.999 | 0.999 | 0.999 | 0.999 | 0.999 | 0.999 | 0.999 | 0.999 | 0.999 | 0.999 | 0.999 | 0.999 | 0.999 | 0.999 | 0.999 | 0.998 | 0.998 | 0.997 | 0.996 | 0.992 | 0.986 | 0.973 | 0.951 | 0.911 | 0.846 | 0.751 | 0.628 | 0.489 | 0.883 | 0.909 | 0.949 | 0.986 | 0.992 | 0.998 | 0.998 | 0.998 | 0.998 | 0.999 | 0.999 | 0.999 | 0.999 | 0.999 | 0.999 | 0.999 | 0.999 | 0.999 | 0.999 | 0.999 | 0.999 | 0.999 | 0.999 | 0.999 | 0.999 | 0.999 | 0.999 | 0.998 | 0.997 | 0.997 | 0.996 | 0.996 | 0.995 | 0.993 | 0.989 | 0.981 | 0.964 | 0.935 | 0.881 | 0.792 | 0.659 | 0.489 | 0.313 | 0.167 | 0.779 | 0.826 | 0.9 | 0.972 | 0.985 | 0.997 | 0.998 | 0.998 | 0.998 | 0.998 | 0.998 | 0.998 | 0.998 | 0.998 | 0.999 | 0.999 | 0.999 | 0.999 | 0.999 | 0.999 | 0.999 | 0.999 | 0.999 | 0.999 | 0.999 | 0.999 | 0.999 | 0.997 | 0.995 | 0.994 | 0.993 | 0.992 | 0.99 | 0.986 | 0.979 | 0.962 | 0.93 | 0.874 | 0.777 | 0.627 | 0.434 | 0.239 | 0.098 | 0.028 | 0.31299 | 0.32963 | (P-SK57) | (587-596) | L-BAL42 | 583-594 | Q-SK52S | 583-595 | (K-CSK120) | (587-598) | D-ZK2 | 583-594 |  | 20210901
◎ | 165 | MP-BACD12 | 583-595 | 1.5831 | 59.46 | 59.461 | 0.009807 | 1.5855 | 59.22 | 59.222 | 0.009886 | 1.5651 | 1.5703 | 1.572 | 1.5748 | 1.5767 | 1.5784 | 1.5801 | 1.5806 | 1.5811 | 1.583 | 1.5831 | 1.5855 | 1.5899 | 1.5905 | 1.5953 | 1.5996 | 1.6071 |  | 2.4688 | 0 | -1.0626 | -2 | 1.3252 | -2 | 4.0486 | -4 | -2.9748 | -5 | 1.8259 | -6 | 0.008164 | 0.003433 | 0.002992 | 0.006815 | 0.005301 | 0.008641 | 0.004855 | 0.005031 | 0.004745 | 0.8325 | 0.4824 | 0.1758 | 0.1743 | 0.3051 | 0.2386 | 0.4563 | 0.5405 | 0.4475 | 0.7637 | 0.8741 | 0.4786 | 0.1744 | 0.2211 | 0.2544 | 0.2367 | 0.5089 | 0.48 | 0.444 | 0.7576 | 0.0088 | 0.001 | -0.001 | -0.0008 | -0.0036 | 1 | 3 | 3 | 2 | 2 | 2 | 1 | 500 | 548 | 474 | 495 | 596 | 59 | 62 | 65 | 67 | 68 | 70 | 71 | 71 | 72 | 72 | 73 | 73 | 73 | 74 | 75 | 75 | 77 | 78 | 80 | 69 | 90 | 1.117 | 0.816 | 575 | 6 | 110 | 90 | 35.8 | 0.252 | 112 | 3.36e-06 | 1.02e-08 | -4.81e-11 | 6.1e-07 | 6.81e-10 | 4.77e-09 | 4.7 | 4.8 | 4.9 | 5 | 5 | 5.1 | 5.1 | 5 | 4.9 | 4.9 | 2.5 | 2.9 | 3.3 | 3.5 | 3.8 | 4 | 4.1 | 4.1 | 4.1 | 4.1 | 4.5 | 4.5 | 4.6 | 4.7 | 4.7 | 4.8 | 4.8 | 4.7 | 4.6 | 4.5 | 2.3 | 2.7 | 3 | 3.3 | 3.5 | 3.7 | 3.8 | 3.8 | 3.8 | 3.8 | 4.2 | 4.3 | 4.3 | 4.4 | 4.4 | 4.4 | 4.4 | 4.3 | 4.2 | 4.1 | 2 | 2.4 | 2.7 | 3 | 3.2 | 3.3 | 3.4 | 3.5 | 3.4 | 3.4 | 4.2 | 4.2 | 4.3 | 4.3 | 4.4 | 4.4 | 4.4 | 4.3 | 4.2 | 4.1 | 2 | 2.4 | 2.7 | 2.9 | 3.1 | 3.3 | 3.4 | 3.4 | 3.4 | 3.4 | 3.9 | 4 | 4 | 4.1 | 4.1 | 4.1 | 4 | 4 | 3.8 | 3.7 | 1.8 | 2.1 | 2.4 | 2.7 | 2.9 | 3 | 3.1 | 3.1 | 3.1 | 3 | 3.8 | 3.8 | 3.9 | 3.9 | 3.9 | 3.9 | 3.9 | 3.8 | 3.7 | 3.6 | 1.6 | 2 | 2.3 | 2.5 | 2.7 | 2.8 | 2.9 | 2.9 | 2.9 | 2.8 | 3.7 | 3.7 | 3.7 | 3.8 | 3.8 | 3.8 | 3.7 | 3.6 | 3.5 | 3.4 | 1.5 | 1.9 | 2.2 | 2.4 | 2.6 | 2.7 | 2.8 | 2.8 | 2.7 | 2.7 | 3.6 | 3.7 | 3.7 | 3.7 | 3.8 | 3.7 | 3.7 | 3.6 | 3.5 | 3.4 | 1.5 | 1.8 | 2.1 | 2.4 | 2.5 | 2.7 | 2.7 | 2.7 | 2.7 | 2.6 | 3.6 | 3.6 | 3.7 | 3.7 | 3.7 | 3.7 | 3.7 | 3.6 | 3.4 | 3.3 | 1.5 | 1.8 | 2.1 | 2.3 | 2.5 | 2.6 | 2.7 | 2.7 | 2.7 | 2.6 | 3.5 | 3.5 | 3.6 | 3.6 | 3.6 | 3.6 | 3.5 | 3.5 | 3.3 | 3.2 | 1.4 | 1.7 | 2 | 2.2 | 2.4 | 2.5 | 2.6 | 2.6 | 2.6 | 2.5 | -3 | -3.2 | -3.2 | -3.4 | -3.5 | -3.7 | -3.7 | -4 | -4.1 | -4.1 | -3 | -3.1 | -3.3 | -3.4 | -3.5 | -3.7 | -3.8 | -3.9 | -4.1 | -4.2 | -3 | -3.1 | -3.2 | -3.4 | -3.4 | -3.7 | -3.7 | -4 | -4.1 | -4.1 | -3 | -3.1 | -3.2 | -3.4 | -3.5 | -3.7 | -3.8 | -3.9 | -4.1 | -4.2 | 85 | 85 | 85 | 85 | 2.24 | 3.01 | 345 |  | 285 | 332 | 284 | 0.22 | 0.22 | 0.951 | 0.962 | 0.979 | 0.994 | 0.997 | 0.999 | 0.999 | 0.999 | 0.999 | 0.999 | 0.999 | 0.999 | 0.999 | 0.999 | 0.999 | 0.999 | 0.999 | 0.999 | 0.999 | 0.999 | 0.999 | 0.999 | 0.999 | 0.999 | 0.999 | 0.999 | 0.999 | 0.999 | 0.999 | 0.999 | 0.999 | 0.998 | 0.998 | 0.997 | 0.996 | 0.992 | 0.986 | 0.973 | 0.951 | 0.911 | 0.846 | 0.751 | 0.628 | 0.489 | 0.883 | 0.909 | 0.949 | 0.986 | 0.992 | 0.998 | 0.998 | 0.998 | 0.998 | 0.999 | 0.999 | 0.999 | 0.999 | 0.999 | 0.999 | 0.999 | 0.999 | 0.999 | 0.999 | 0.999 | 0.999 | 0.999 | 0.999 | 0.999 | 0.999 | 0.999 | 0.999 | 0.998 | 0.997 | 0.997 | 0.996 | 0.996 | 0.995 | 0.993 | 0.989 | 0.981 | 0.964 | 0.935 | 0.881 | 0.792 | 0.659 | 0.489 | 0.313 | 0.167 | 0.779 | 0.826 | 0.9 | 0.972 | 0.985 | 0.997 | 0.998 | 0.998 | 0.998 | 0.998 | 0.998 | 0.998 | 0.998 | 0.998 | 0.999 | 0.999 | 0.999 | 0.999 | 0.999 | 0.999 | 0.999 | 0.999 | 0.999 | 0.999 | 0.999 | 0.999 | 0.999 | 0.997 | 0.995 | 0.994 | 0.993 | 0.992 | 0.99 | 0.986 | 0.979 | 0.962 | 0.93 | 0.874 | 0.777 | 0.627 | 0.434 | 0.239 | 0.098 | 0.028 | 0.31299 | 0.32963 | [11 empty] | 20210901
◎ | 166 | MC-BACD12 | 583-595 | 1.5831 | 59.46 | 59.461 | 0.009807 | 1.5855 | 59.22 | 59.222 | 0.009886 | 1.5651 | 1.5703 | 1.572 | 1.5748 | 1.5767 | 1.5784 | 1.5801 | 1.5806 | 1.5811 | 1.583 | 1.5831 | 1.5855 | 1.5899 | 1.5905 | 1.5953 | 1.5996 | 1.6071 |  | 2.4688 | 0 | -1.0626 | -2 | 1.3252 | -2 | 4.0486 | -4 | -2.9748 | -5 | 1.8259 | -6 | 0.008164 | 0.003433 | 0.002992 | 0.006815 | 0.005301 | 0.008641 | 0.004855 | 0.005031 | 0.004745 | 0.8325 | 0.4824 | 0.1758 | 0.1743 | 0.3051 | 0.2386 | 0.4563 | 0.5405 | 0.4475 | 0.7637 | 0.8741 | 0.4786 | 0.1744 | 0.2211 | 0.2544 | 0.2367 | 0.5089 | 0.48 | 0.444 | 0.7576 | 0.0088 | 0.001 | -0.001 | -0.0008 | -0.0036 | 1 | 3 | 3 | 2 | 2 | 2 | 1 | 500 | 548 | 474 | 495 | 596 | 59 | 62 | 65 | 67 | 68 | 70 | 71 | 71 | 72 | 72 | 73 | 73 | 73 | 74 | 75 | 75 | 77 | 78 | 80 | 69 | 90 | 1.117 | 0.816 | 575 | 6 | 110 | 90 | 35.8 | 0.252 | 112 | 3.36e-06 | 1.02e-08 | -4.81e-11 | 6.1e-07 | 6.81e-10 | 4.77e-09 | 4.7 | 4.8 | 4.9 | 5 | 5 | 5.1 | 5.1 | 5 | 4.9 | 4.9 | 2.5 | 2.9 | 3.3 | 3.5 | 3.8 | 4 | 4.1 | 4.1 | 4.1 | 4.1 | 4.5 | 4.5 | 4.6 | 4.7 | 4.7 | 4.8 | 4.8 | 4.7 | 4.6 | 4.5 | 2.3 | 2.7 | 3 | 3.3 | 3.5 | 3.7 | 3.8 | 3.8 | 3.8 | 3.8 | 4.2 | 4.3 | 4.3 | 4.4 | 4.4 | 4.4 | 4.4 | 4.3 | 4.2 | 4.1 | 2 | 2.4 | 2.7 | 3 | 3.2 | 3.3 | 3.4 | 3.5 | 3.4 | 3.4 | 4.2 | 4.2 | 4.3 | 4.3 | 4.4 | 4.4 | 4.4 | 4.3 | 4.2 | 4.1 | 2 | 2.4 | 2.7 | 2.9 | 3.1 | 3.3 | 3.4 | 3.4 | 3.4 | 3.4 | 3.9 | 4 | 4 | 4.1 | 4.1 | 4.1 | 4 | 4 | 3.8 | 3.7 | 1.8 | 2.1 | 2.4 | 2.7 | 2.9 | 3 | 3.1 | 3.1 | 3.1 | 3 | 3.8 | 3.8 | 3.9 | 3.9 | 3.9 | 3.9 | 3.9 | 3.8 | 3.7 | 3.6 | 1.6 | 2 | 2.3 | 2.5 | 2.7 | 2.8 | 2.9 | 2.9 | 2.9 | 2.8 | 3.7 | 3.7 | 3.7 | 3.8 | 3.8 | 3.8 | 3.7 | 3.6 | 3.5 | 3.4 | 1.5 | 1.9 | 2.2 | 2.4 | 2.6 | 2.7 | 2.8 | 2.8 | 2.7 | 2.7 | 3.6 | 3.7 | 3.7 | 3.7 | 3.8 | 3.7 | 3.7 | 3.6 | 3.5 | 3.4 | 1.5 | 1.8 | 2.1 | 2.4 | 2.5 | 2.7 | 2.7 | 2.7 | 2.7 | 2.6 | 3.6 | 3.6 | 3.7 | 3.7 | 3.7 | 3.7 | 3.7 | 3.6 | 3.4 | 3.3 | 1.5 | 1.8 | 2.1 | 2.3 | 2.5 | 2.6 | 2.7 | 2.7 | 2.7 | 2.6 | 3.5 | 3.5 | 3.6 | 3.6 | 3.6 | 3.6 | 3.5 | 3.5 | 3.3 | 3.2 | 1.4 | 1.7 | 2 | 2.2 | 2.4 | 2.5 | 2.6 | 2.6 | 2.6 | 2.5 | -3 | -3.2 | -3.2 | -3.4 | -3.5 | -3.7 | -3.7 | -4 | -4.1 | -4.1 | -3 | -3.1 | -3.3 | -3.4 | -3.5 | -3.7 | -3.8 | -3.9 | -4.1 | -4.2 | -3 | -3.1 | -3.2 | -3.4 | -3.4 | -3.7 | -3.7 | -4 | -4.1 | -4.1 | -3 | -3.1 | -3.2 | -3.4 | -3.5 | -3.7 | -3.8 | -3.9 | -4.1 | -4.2 | 85 | 85 | 85 | 85 | 2.24 | 3.01 | 340 |  | 285 | 330 | 285 | 0.18 | 0.18 | [6 empty] | 0.999 | 0.999 | 0.999 | 0.999 | 0.999 | 0.999 | 0.999 | 0.999 | 0.999 | 0.999 | 0.999 | 0.999 | 0.999 | 0.999 | 0.999 | 0.999 | 0.999 | 0.999 | 0.999 | 0.999 | 0.999 | 0.999 | 0.999 | 0.999 | 0.999 | 0.999 | 0.998 | 0.998 | 0.996 | 0.994 | 0.988 | 0.977 | 0.957 | 0.919 | 0.858 | 0.762 | 0.63 | 0.474 | [6 empty] | 0.998 | 0.998 | 0.998 | 0.998 | 0.998 | 0.998 | 0.998 | 0.998 | 0.999 | 0.999 | 0.999 | 0.999 | 0.999 | 0.999 | 0.999 | 0.999 | 0.999 | 0.999 | 0.999 | 0.999 | 0.999 | 0.998 | 0.998 | 0.997 | 0.997 | 0.997 | 0.996 | 0.994 | 0.991 | 0.985 | 0.97 | 0.943 | 0.896 | 0.811 | 0.683 | 0.507 | 0.315 | 0.155 | [6 empty] | 0.998 | 0.998 | 0.998 | 0.998 | 0.998 | 0.998 | 0.998 | 0.998 | 0.999 | 0.999 | 0.999 | 0.999 | 0.999 | 0.999 | 0.999 | 0.999 | 0.999 | 0.999 | 0.999 | 0.999 | 0.999 | 0.997 | 0.996 | 0.994 | 0.995 | 0.994 | 0.992 | 0.989 | 0.982 | 0.97 | 0.941 | 0.89 | 0.803 | 0.657 | 0.466 | 0.257 | 0.099 | 0.024 | 0.31296 | 0.32957 | [11 empty] | 20210901
| 167 | M-BACD15 | 623-582 | 1.6226 | 58.17 | 58.168 | 0.010704 | 1.6252 | 57.96 | 57.957 | 0.010787 | 1.6025 | 1.6084 | 1.6103 | 1.6135 | 1.6156 | 1.6175 | 1.6194 | 1.6199 | 1.6204 | 1.6225 | 1.6226 | 1.6252 | 1.63 | 1.6307 | 1.6358 | 1.6406 | 1.6487 |  | 2.5909 | 0 | -1.2595 | -2 | 1.5202 | -2 | 3 | -4 | -1.1315 | -5 | 9.1546 | -7 | 0.009061 | 0.003782 | 0.003275 | 0.007429 | 0.005771 | 0.009584 | 0.005306 | 0.005481 | 0.005165 | 0.8465 | 0.4932 | 0.1779 | 0.1754 | 0.306 | 0.2386 | 0.4554 | 0.5391 | 0.4465 | 0.7606 | 0.8885 | 0.4894 | 0.1765 | 0.2226 | 0.2551 | 0.2368 | 0.5081 | 0.4788 | 0.443 | 0.7547 | 0.0288 | 0.0058 | -0.0062 | -0.0045 | -0.0193 | 2 | 4 | 3 | 1 | 2 | 2 | 2 | 528 | 570 | 501 | 520 | 612 | 53 | 55 | 57 | 59 | 60 | 61 | 62 | 63 | 63 | 64 | 64 | 65 | 65 | 65 | 66 | 66 | 67 | 67 | 68 | 61 | 82 | 1.04 | 0.742 | 760 | 7 | 90 | 105 | 41.4 | 0.267 | 102 | 4.93e-06 | 8.9e-09 | -1.03e-11 | 4.28e-07 | 4.67e-10 | -0.223 | 6 | 5.9 | 6 | 6 | 6.1 | 6.2 | 6.3 | 6.4 | 6.5 | 6.6 | 3.7 | 4 | 4.3 | 4.6 | 4.8 | 5.1 | 5.3 | 5.5 | 5.7 | 5.9 | 5.6 | 5.6 | 5.6 | 5.6 | 5.7 | 5.8 | 5.9 | 6 | 6.1 | 6.1 | 3.4 | 3.7 | 3.9 | 4.2 | 4.4 | 4.6 | 4.9 | 5.1 | 5.2 | 5.4 | 5.3 | 5.2 | 5.2 | 5.2 | 5.3 | 5.4 | 5.4 | 5.5 | 5.6 | 5.7 | 3 | 3.3 | 3.6 | 3.8 | 4 | 4.2 | 4.4 | 4.6 | 4.8 | 4.9 | 5.2 | 5.2 | 5.2 | 5.2 | 5.2 | 5.3 | 5.4 | 5.5 | 5.5 | 5.6 | 3 | 3.3 | 3.5 | 3.8 | 4 | 4.2 | 4.4 | 4.6 | 4.7 | 4.9 | 4.9 | 4.9 | 4.8 | 4.9 | 4.9 | 4.9 | 5 | 5.1 | 5.1 | 5.2 | 2.7 | 3 | 3.2 | 3.4 | 3.6 | 3.8 | 4 | 4.2 | 4.3 | 4.5 | 4.8 | 4.7 | 4.7 | 4.7 | 4.7 | 4.8 | 4.8 | 4.9 | 5 | 5 | 2.6 | 2.8 | 3.1 | 3.3 | 3.5 | 3.7 | 3.8 | 4 | 4.2 | 4.3 | 4.7 | 4.6 | 4.6 | 4.6 | 4.6 | 4.6 | 4.7 | 4.7 | 4.8 | 4.9 | 2.5 | 2.7 | 2.9 | 3.2 | 3.4 | 3.5 | 3.7 | 3.9 | 4 | 4.1 | 4.7 | 4.6 | 4.5 | 4.5 | 4.6 | 4.6 | 4.7 | 4.7 | 4.8 | 4.8 | 2.5 | 2.7 | 2.9 | 3.1 | 3.3 | 3.5 | 3.7 | 3.8 | 4 | 4.1 | 4.6 | 4.5 | 4.5 | 4.5 | 4.5 | 4.6 | 4.6 | 4.7 | 4.7 | 4.8 | 2.5 | 2.7 | 2.9 | 3.1 | 3.3 | 3.5 | 3.6 | 3.8 | 3.9 | 4 | 4.6 | 4.5 | 4.4 | 4.4 | 4.4 | 4.5 | 4.5 | 4.6 | 4.6 | 4.7 | 2.4 | 2.6 | 2.8 | 3 | 3.2 | 3.4 | 3.5 | 3.7 | 3.8 | 3.9 | -2.9 | -3 | -3.1 | -3.2 | -3.3 | -3.5 | -3.5 | -3.8 | -3.9 | -3.9 | -2.8 | -3 | -3.1 | -3.2 | -3.4 | -3.5 | -3.6 | -3.7 | -3.9 | -4 | -2.9 | -3 | -3.1 | -3.3 | -3.3 | -3.5 | -3.6 | -3.8 | -3.9 | -3.9 | -2.9 | -3 | -3.1 | -3.2 | -3.4 | -3.5 | -3.6 | -3.8 | -3.9 | -4 | 120 | 120 | 120 | 120 | 2.29 | 3.02 | 350 |  | 285 | 337 | 283 | 0.2 | 0.17 | [6 empty] | 0.999 | 0.999 | 0.999 | 0.999 | 0.999 | 0.999 | 0.999 | 0.999 | 0.999 | 0.999 | 0.999 | 0.999 | 0.999 | 0.999 | 0.999 | 0.999 | 0.999 | 0.999 | 0.999 | 0.999 | 0.999 | 0.999 | 0.999 | 0.998 | 0.998 | 0.998 | 0.997 | 0.996 | 0.994 | 0.989 | 0.979 | 0.963 | 0.936 | 0.893 | 0.816 | 0.746 | 0.644 | 0.5 | [6 empty] | 0.998 | 0.998 | 0.998 | 0.999 | 0.998 | 0.998 | 0.998 | 0.998 | 0.998 | 0.998 | 0.998 | 0.998 | 0.998 | 0.998 | 0.998 | 0.999 | 0.998 | 0.998 | 0.998 | 0.999 | 0.998 | 0.998 | 0.997 | 0.996 | 0.996 | 0.995 | 0.993 | 0.99 | 0.984 | 0.972 | 0.949 | 0.91 | 0.847 | 0.753 | 0.602 | 0.481 | 0.333 | 0.177 | [6 empty] | 0.996 | 0.996 | 0.996 | 0.997 | 0.997 | 0.996 | 0.996 | 0.996 | 0.995 | 0.995 | 0.995 | 0.996 | 0.996 | 0.997 | 0.996 | 0.998 | 0.997 | 0.996 | 0.996 | 0.997 | 0.996 | 0.996 | 0.995 | 0.992 | 0.991 | 0.989 | 0.985 | 0.979 | 0.968 | 0.945 | 0.9 | 0.827 | 0.718 | 0.567 | 0.363 | 0.231 | 0.111 | 0.031 | 0.31286 | 0.32948 |  |  |  |  | Q-SK15S | 623-583 | [5 empty] | 20210901
| 168 | MP-BACD15 | 623-582 | 1.6226 | 58.17 | 58.168 | 0.010704 | 1.6252 | 57.96 | 57.957 | 0.010787 | 1.6025 | 1.6084 | 1.6103 | 1.6135 | 1.6156 | 1.6175 | 1.6194 | 1.6199 | 1.6204 | 1.6225 | 1.6226 | 1.6252 | 1.63 | 1.6307 | 1.6358 | 1.6406 | 1.6487 |  | 2.5909 | 0 | -1.2595 | -2 | 1.5202 | -2 | 3 | -4 | -1.1315 | -5 | 9.1546 | -7 | 0.009061 | 0.003782 | 0.003275 | 0.007429 | 0.005771 | 0.009584 | 0.005306 | 0.005481 | 0.005165 | 0.8465 | 0.4932 | 0.1779 | 0.1754 | 0.306 | 0.2386 | 0.4554 | 0.5391 | 0.4465 | 0.7606 | 0.8885 | 0.4894 | 0.1765 | 0.2226 | 0.2551 | 0.2368 | 0.5081 | 0.4788 | 0.443 | 0.7547 | 0.0288 | 0.0058 | -0.0062 | -0.0045 | -0.0193 | 2 | 4 | 3 | 1 | 2 | 2 | 2 | 528 | 570 | 501 | 520 | 612 | 53 | 55 | 57 | 59 | 60 | 61 | 62 | 63 | 63 | 64 | 64 | 65 | 65 | 65 | 66 | 66 | 67 | 67 | 68 | 61 | 82 | 1.04 | 0.742 | 760 | 7 | 90 | 105 | 41.4 | 0.267 | 102 | 4.93e-06 | 8.9e-09 | -1.03e-11 | 4.28e-07 | 4.67e-10 | -0.223 | 6 | 5.9 | 6 | 6 | 6.1 | 6.2 | 6.3 | 6.4 | 6.5 | 6.6 | 3.7 | 4 | 4.3 | 4.6 | 4.8 | 5.1 | 5.3 | 5.5 | 5.7 | 5.9 | 5.6 | 5.6 | 5.6 | 5.6 | 5.7 | 5.8 | 5.9 | 6 | 6.1 | 6.1 | 3.4 | 3.7 | 3.9 | 4.2 | 4.4 | 4.6 | 4.9 | 5.1 | 5.2 | 5.4 | 5.3 | 5.2 | 5.2 | 5.2 | 5.3 | 5.4 | 5.4 | 5.5 | 5.6 | 5.7 | 3 | 3.3 | 3.6 | 3.8 | 4 | 4.2 | 4.4 | 4.6 | 4.8 | 4.9 | 5.2 | 5.2 | 5.2 | 5.2 | 5.2 | 5.3 | 5.4 | 5.5 | 5.5 | 5.6 | 3 | 3.3 | 3.5 | 3.8 | 4 | 4.2 | 4.4 | 4.6 | 4.7 | 4.9 | 4.9 | 4.9 | 4.8 | 4.9 | 4.9 | 4.9 | 5 | 5.1 | 5.1 | 5.2 | 2.7 | 3 | 3.2 | 3.4 | 3.6 | 3.8 | 4 | 4.2 | 4.3 | 4.5 | 4.8 | 4.7 | 4.7 | 4.7 | 4.7 | 4.8 | 4.8 | 4.9 | 5 | 5 | 2.6 | 2.8 | 3.1 | 3.3 | 3.5 | 3.7 | 3.8 | 4 | 4.2 | 4.3 | 4.7 | 4.6 | 4.6 | 4.6 | 4.6 | 4.6 | 4.7 | 4.7 | 4.8 | 4.9 | 2.5 | 2.7 | 2.9 | 3.2 | 3.4 | 3.5 | 3.7 | 3.9 | 4 | 4.1 | 4.7 | 4.6 | 4.5 | 4.5 | 4.6 | 4.6 | 4.7 | 4.7 | 4.8 | 4.8 | 2.5 | 2.7 | 2.9 | 3.1 | 3.3 | 3.5 | 3.7 | 3.8 | 4 | 4.1 | 4.6 | 4.5 | 4.5 | 4.5 | 4.5 | 4.6 | 4.6 | 4.7 | 4.7 | 4.8 | 2.5 | 2.7 | 2.9 | 3.1 | 3.3 | 3.5 | 3.6 | 3.8 | 3.9 | 4 | 4.6 | 4.5 | 4.4 | 4.4 | 4.4 | 4.5 | 4.5 | 4.6 | 4.6 | 4.7 | 2.4 | 2.6 | 2.8 | 3 | 3.2 | 3.4 | 3.5 | 3.7 | 3.8 | 3.9 | -2.9 | -3 | -3.1 | -3.2 | -3.3 | -3.5 | -3.5 | -3.8 | -3.9 | -3.9 | -2.8 | -3 | -3.1 | -3.2 | -3.4 | -3.5 | -3.6 | -3.7 | -3.9 | -4 | -2.9 | -3 | -3.1 | -3.3 | -3.3 | -3.5 | -3.6 | -3.8 | -3.9 | -3.9 | -2.9 | -3 | -3.1 | -3.2 | -3.4 | -3.5 | -3.6 | -3.8 | -3.9 | -4 | 120 | 120 | 120 | 120 | 2.29 | 3.02 | 350 |  | 285 | 337 | 283 | 0.2 | 0.17 | [6 empty] | 0.999 | 0.999 | 0.999 | 0.999 | 0.999 | 0.999 | 0.999 | 0.999 | 0.999 | 0.999 | 0.999 | 0.999 | 0.999 | 0.999 | 0.999 | 0.999 | 0.999 | 0.999 | 0.999 | 0.999 | 0.999 | 0.999 | 0.999 | 0.998 | 0.998 | 0.998 | 0.997 | 0.996 | 0.994 | 0.989 | 0.979 | 0.963 | 0.936 | 0.893 | 0.816 | 0.746 | 0.644 | 0.5 | [6 empty] | 0.998 | 0.998 | 0.998 | 0.999 | 0.998 | 0.998 | 0.998 | 0.998 | 0.998 | 0.998 | 0.998 | 0.998 | 0.998 | 0.998 | 0.998 | 0.999 | 0.998 | 0.998 | 0.998 | 0.999 | 0.998 | 0.998 | 0.997 | 0.996 | 0.996 | 0.995 | 0.993 | 0.99 | 0.984 | 0.972 | 0.949 | 0.91 | 0.847 | 0.753 | 0.602 | 0.481 | 0.333 | 0.177 | [6 empty] | 0.996 | 0.996 | 0.996 | 0.997 | 0.997 | 0.996 | 0.996 | 0.996 | 0.995 | 0.995 | 0.995 | 0.996 | 0.996 | 0.997 | 0.996 | 0.998 | 0.997 | 0.996 | 0.996 | 0.997 | 0.996 | 0.996 | 0.995 | 0.992 | 0.991 | 0.989 | 0.985 | 0.979 | 0.968 | 0.945 | 0.9 | 0.827 | 0.718 | 0.567 | 0.363 | 0.231 | 0.111 | 0.031 | 0.31286 | 0.32948 | [11 empty] | 20210901
◎ | 169 | M-LAC130 | 694-532 | 1.6935 | 53.2 | 53.203 | 0.013035 | 1.6966 | 52.97 | 52.966 | 0.013152 | 1.6705 | 1.6768 | 1.6789 | 1.6826 | 1.685 | 1.6873 | 1.6895 | 1.6902 | 1.6908 | 1.6934 | 1.6935 | 1.6966 | 1.7026 | 1.7033 | 1.7097 | 1.7156 | 1.7258 |  | 2.8134 | 0 | -1.3324 | -2 | 1.9279 | -2 | 4.1245 | -4 | -9.9404 | -6 | 9.622 | -7 | 0.010603 | 0.004504 | 0.003955 | 0.00908 | 0.007126 | 0.011232 | 0.006433 | 0.006719 | 0.00638 | 0.8134 | 0.4679 | 0.1731 | 0.1724 | 0.3034 | 0.2384 | 0.4582 | 0.5467 | 0.4552 | 0.7801 | 0.854 | 0.4637 | 0.1716 | 0.2187 | 0.2529 | 0.2362 | 0.5109 | 0.4851 | 0.4512 | 0.7732 | 0.019 | 0.0041 | -0.0074 | -0.0059 | -0.0349 | 1 | 4 | 4 | 2 | 3 | 3 | 1 | 525 | 569 | 501 | 520 | 610 | 59 | 60 | 62 | 63 | 64 | 65 | 66 | 67 | 67 | 68 | 69 | 69 | 70 | 70 | 71 | 72 | 73 | 74 | 75 | 65 | 86 | 1.021 | 0.687 | 650 | 7 | 80 | 114 | 44 | 0.289 | 114 | 3.06e-06 | 7.53e-09 | -3.42e-11 | 7.88e-07 | 1.05e-09 | 4.45e-10 | 5.8 | 5.9 | 6 | 6.1 | 6.2 | 6.3 | 6.3 | 6.4 | 6.3 | 6.3 | 3.5 | 3.9 | 4.2 | 4.6 | 4.8 | 5.1 | 5.3 | 5.4 | 5.5 | 5.5 | 5.5 | 5.5 | 5.6 | 5.7 | 5.7 | 5.8 | 5.8 | 5.8 | 5.8 | 5.8 | 3.1 | 3.5 | 3.9 | 4.2 | 4.4 | 4.6 | 4.8 | 4.9 | 5 | 5 | 5.1 | 5.1 | 5.2 | 5.2 | 5.3 | 5.3 | 5.3 | 5.3 | 5.3 | 5.2 | 2.7 | 3.1 | 3.4 | 3.7 | 3.9 | 4.1 | 4.3 | 4.4 | 4.4 | 4.4 | 5 | 5.1 | 5.1 | 5.2 | 5.2 | 5.2 | 5.2 | 5.2 | 5.2 | 5.1 | 2.7 | 3.1 | 3.4 | 3.7 | 3.9 | 4.1 | 4.2 | 4.3 | 4.3 | 4.3 | 4.7 | 4.7 | 4.7 | 4.7 | 4.8 | 4.8 | 4.8 | 4.7 | 4.6 | 4.6 | 2.3 | 2.7 | 3 | 3.2 | 3.4 | 3.6 | 3.7 | 3.8 | 3.8 | 3.8 | 4.5 | 4.5 | 4.5 | 4.5 | 4.5 | 4.5 | 4.5 | 4.5 | 4.4 | 4.3 | 2.2 | 2.5 | 2.8 | 3 | 3.2 | 3.4 | 3.5 | 3.5 | 3.5 | 3.5 | 4.3 | 4.3 | 4.3 | 4.3 | 4.3 | 4.3 | 4.3 | 4.2 | 4.1 | 4.1 | 2 | 2.3 | 2.6 | 2.8 | 3 | 3.2 | 3.3 | 3.3 | 3.3 | 3.3 | 4.3 | 4.3 | 4.3 | 4.3 | 4.3 | 4.3 | 4.2 | 4.2 | 4.1 | 4 | 2 | 2.3 | 2.6 | 2.8 | 3 | 3.1 | 3.2 | 3.3 | 3.3 | 3.2 | 4.2 | 4.2 | 4.2 | 4.2 | 4.2 | 4.2 | 4.2 | 4.1 | 4 | 4 | 1.9 | 2.3 | 2.5 | 2.8 | 2.9 | 3.1 | 3.2 | 3.2 | 3.2 | 3.2 | 4.1 | 4.1 | 4.1 | 4.1 | 4.1 | 4.1 | 4 | 3.9 | 3.9 | 3.8 | 1.8 | 2.1 | 2.4 | 2.6 | 2.8 | 2.9 | 3 | 3 | 3 | 3 | -3 | -3.1 | -3.3 | -3.4 | -3.5 | -3.8 | -3.9 | -4.1 | -4.3 | -4.4 | -2.9 | -3.1 | -3.3 | -3.4 | -3.6 | -3.8 | -3.9 | -4.1 | -4.3 | -4.4 | -2.9 | -3.1 | -3.2 | -3.4 | -3.5 | -3.8 | -3.9 | -4.1 | -4.3 | -4.3 | -2.9 | -3.1 | -3.2 | -3.4 | -3.6 | -3.7 | -3.9 | -4.1 | -4.2 | -4.4 | 130 | 129 | 128 | 128 | 2.01 | 3.52 | 360 |  | 285 | 341 | 284 | 0.34 | 0.32 | 0.895 | 0.925 | 0.98 | 0.994 | 0.998 | 0.999 | 0.999 | 0.999 | 0.999 | 0.999 | 0.999 | 0.999 | 0.999 | 0.999 | 0.999 | 0.999 | 0.999 | 0.999 | 0.999 | 0.999 | 0.999 | 0.999 | 0.999 | 0.999 | 0.999 | 0.999 | 0.999 | 0.9964 | 0.999 | 0.998 | 0.998 | 0.997 | 0.996 | 0.994 | 0.991 | 0.984 | 0.973 | 0.955 | 0.927 | 0.886 | 0.831 | 0.759 | 0.65 | 0.482 | 0.758 | 0.823 | 0.95 | 0.985 | 0.995 | 0.999 | 0.999 | 0.998 | 0.998 | 0.999 | 0.999 | 0.999 | 0.999 | 0.999 | 0.999 | 0.999 | 0.999 | 0.999 | 0.999 | 0.999 | 0.999 | 0.999 | 0.999 | 0.999 | 0.999 | 0.999 | 0.999 | 0.998 | 0.997 | 0.996 | 0.995 | 0.993 | 0.99 | 0.986 | 0.977 | 0.961 | 0.934 | 0.891 | 0.827 | 0.74 | 0.629 | 0.502 | 0.34 | 0.162 | 0.574 | 0.678 | 0.903 | 0.97 | 0.991 | 0.999 | 0.997 | 0.997 | 0.997 | 0.999 | 0.999 | 0.999 | 0.999 | 0.999 | 0.999 | 0.999 | 0.999 | 0.999 | 0.999 | 0.9985 | 0.9982 | 0.9981 | 0.9985 | 0.9983 | 0.9983 | 0.9987 | 0.998 | 0.9964 | 0.9943 | 0.992 | 0.9891 | 0.9851 | 0.98 | 0.9713 | 0.9546 | 0.9243 | 0.8722 | 0.7933 | 0.6845 | 0.5475 | 0.3959 | 0.2525 | 0.1158 | 0.0261 | 0.31304 | 0.32977 | P-LAK35 | 693-532 | L-LAL13 | 694-532 | Q-LAK53S | 693-533 | K-VC80 | 694-531 | D-LaK6 | 694-531 |  | 20230801
◎ | 170 | MP-LAC130 | 694-532 | 1.6935 | 53.2 | 53.203 | 0.013035 | 1.6966 | 52.97 | 52.966 | 0.013152 | 1.6705 | 1.6768 | 1.6789 | 1.6826 | 1.685 | 1.6873 | 1.6895 | 1.6902 | 1.6908 | 1.6934 | 1.6935 | 1.6966 | 1.7026 | 1.7033 | 1.7097 | 1.7156 | 1.7258 |  | 2.8134 | 0 | -1.3324 | -2 | 1.9279 | -2 | 4.1245 | -4 | -9.9404 | -6 | 9.622 | -7 | 0.010603 | 0.004504 | 0.003955 | 0.00908 | 0.007126 | 0.011232 | 0.006433 | 0.006719 | 0.00638 | 0.8134 | 0.4679 | 0.1731 | 0.1724 | 0.3034 | 0.2384 | 0.4582 | 0.5467 | 0.4552 | 0.7801 | 0.854 | 0.4637 | 0.1716 | 0.2187 | 0.2529 | 0.2362 | 0.5109 | 0.4851 | 0.4512 | 0.7732 | 0.019 | 0.0041 | -0.0074 | -0.0059 | -0.0349 | 1 | 4 | 4 | 2 | 3 | 3 | 1 | 525 | 569 | 501 | 520 | 610 | 59 | 60 | 62 | 63 | 64 | 65 | 66 | 67 | 67 | 68 | 69 | 69 | 70 | 70 | 71 | 72 | 73 | 74 | 75 | 65 | 86 | 1.021 | 0.687 | 650 | 7 | 80 | 114 | 44 | 0.289 | 114 | 3.06e-06 | 7.53e-09 | -3.42e-11 | 7.88e-07 | 1.05e-09 | 4.45e-10 | 5.8 | 5.9 | 6 | 6.1 | 6.2 | 6.3 | 6.3 | 6.4 | 6.3 | 6.3 | 3.5 | 3.9 | 4.2 | 4.6 | 4.8 | 5.1 | 5.3 | 5.4 | 5.5 | 5.5 | 5.5 | 5.5 | 5.6 | 5.7 | 5.7 | 5.8 | 5.8 | 5.8 | 5.8 | 5.8 | 3.1 | 3.5 | 3.9 | 4.2 | 4.4 | 4.6 | 4.8 | 4.9 | 5 | 5 | 5.1 | 5.1 | 5.2 | 5.2 | 5.3 | 5.3 | 5.3 | 5.3 | 5.3 | 5.2 | 2.7 | 3.1 | 3.4 | 3.7 | 3.9 | 4.1 | 4.3 | 4.4 | 4.4 | 4.4 | 5 | 5.1 | 5.1 | 5.2 | 5.2 | 5.2 | 5.2 | 5.2 | 5.2 | 5.1 | 2.7 | 3.1 | 3.4 | 3.7 | 3.9 | 4.1 | 4.2 | 4.3 | 4.3 | 4.3 | 4.7 | 4.7 | 4.7 | 4.7 | 4.8 | 4.8 | 4.8 | 4.7 | 4.6 | 4.6 | 2.3 | 2.7 | 3 | 3.2 | 3.4 | 3.6 | 3.7 | 3.8 | 3.8 | 3.8 | 4.5 | 4.5 | 4.5 | 4.5 | 4.5 | 4.5 | 4.5 | 4.5 | 4.4 | 4.3 | 2.2 | 2.5 | 2.8 | 3 | 3.2 | 3.4 | 3.5 | 3.5 | 3.5 | 3.5 | 4.3 | 4.3 | 4.3 | 4.3 | 4.3 | 4.3 | 4.3 | 4.2 | 4.1 | 4.1 | 2 | 2.3 | 2.6 | 2.8 | 3 | 3.2 | 3.3 | 3.3 | 3.3 | 3.3 | 4.3 | 4.3 | 4.3 | 4.3 | 4.3 | 4.3 | 4.2 | 4.2 | 4.1 | 4 | 2 | 2.3 | 2.6 | 2.8 | 3 | 3.1 | 3.2 | 3.3 | 3.3 | 3.2 | 4.2 | 4.2 | 4.2 | 4.2 | 4.2 | 4.2 | 4.2 | 4.1 | 4 | 4 | 1.9 | 2.3 | 2.5 | 2.8 | 2.9 | 3.1 | 3.2 | 3.2 | 3.2 | 3.2 | 4.1 | 4.1 | 4.1 | 4.1 | 4.1 | 4.1 | 4 | 3.9 | 3.9 | 3.8 | 1.8 | 2.1 | 2.4 | 2.6 | 2.8 | 2.9 | 3 | 3 | 3 | 3 | -3 | -3.1 | -3.3 | -3.4 | -3.5 | -3.8 | -3.9 | -4.1 | -4.3 | -4.4 | -2.9 | -3.1 | -3.3 | -3.4 | -3.6 | -3.8 | -3.9 | -4.1 | -4.3 | -4.4 | -2.9 | -3.1 | -3.2 | -3.4 | -3.5 | -3.8 | -3.9 | -4.1 | -4.3 | -4.3 | -2.9 | -3.1 | -3.2 | -3.4 | -3.6 | -3.7 | -3.9 | -4.1 | -4.2 | -4.4 | 130 | 129 | 128 | 128 | 2.01 | 3.52 | 360 |  | 285 | 341 | 284 | 0.34 | 0.32 | 0.895 | 0.925 | 0.98 | 0.994 | 0.998 | 0.999 | 0.999 | 0.999 | 0.999 | 0.999 | 0.999 | 0.999 | 0.999 | 0.999 | 0.999 | 0.999 | 0.999 | 0.999 | 0.999 | 0.999 | 0.999 | 0.999 | 0.999 | 0.999 | 0.999 | 0.999 | 0.999 | 0.9964 | 0.999 | 0.998 | 0.998 | 0.997 | 0.996 | 0.994 | 0.991 | 0.984 | 0.973 | 0.955 | 0.927 | 0.886 | 0.831 | 0.759 | 0.65 | 0.482 | 0.758 | 0.823 | 0.95 | 0.985 | 0.995 | 0.999 | 0.999 | 0.998 | 0.998 | 0.999 | 0.999 | 0.999 | 0.999 | 0.999 | 0.999 | 0.999 | 0.999 | 0.999 | 0.999 | 0.999 | 0.999 | 0.999 | 0.999 | 0.999 | 0.999 | 0.999 | 0.999 | 0.998 | 0.997 | 0.996 | 0.995 | 0.993 | 0.99 | 0.986 | 0.977 | 0.961 | 0.934 | 0.891 | 0.827 | 0.74 | 0.629 | 0.502 | 0.34 | 0.162 | 0.574 | 0.678 | 0.903 | 0.97 | 0.991 | 0.999 | 0.997 | 0.997 | 0.997 | 0.999 | 0.999 | 0.999 | 0.999 | 0.999 | 0.999 | 0.999 | 0.999 | 0.999 | 0.999 | 0.9985 | 0.9982 | 0.9981 | 0.9985 | 0.9983 | 0.9983 | 0.9987 | 0.998 | 0.9964 | 0.9943 | 0.992 | 0.9891 | 0.9851 | 0.98 | 0.9713 | 0.9546 | 0.9243 | 0.8722 | 0.7933 | 0.6845 | 0.5475 | 0.3959 | 0.2525 | 0.1158 | 0.0261 | 0.31304 | 0.32977 | [11 empty] | 20230801
◎ | 171 | MC-LAC130 | 694-532 | 1.6935 | 53.2 | 53.203 | 0.013035 | 1.6966 | 52.97 | 52.966 | 0.013152 | 1.6705 | 1.6768 | 1.6789 | 1.6826 | 1.685 | 1.6873 | 1.6895 | 1.6902 | 1.6908 | 1.6934 | 1.6935 | 1.6966 | 1.7026 | 1.7033 | 1.7097 | 1.7156 | 1.7258 |  | 2.8134 | 0 | -1.3324 | -2 | 1.9279 | -2 | 4.1245 | -4 | -9.9404 | -6 | 9.622 | -7 | 0.010603 | 0.004504 | 0.003955 | 0.00908 | 0.007126 | 0.011232 | 0.006433 | 0.006719 | 0.00638 | 0.8134 | 0.4679 | 0.1731 | 0.1724 | 0.3034 | 0.2384 | 0.4582 | 0.5467 | 0.4552 | 0.7801 | 0.854 | 0.4637 | 0.1716 | 0.2187 | 0.2529 | 0.2362 | 0.5109 | 0.4851 | 0.4512 | 0.7732 | 0.019 | 0.0041 | -0.0074 | -0.0059 | -0.0349 | 1 | 4 | 4 | 2 | 3 | 3 | 1 | 525 | 569 | 501 | 520 | 610 | 59 | 60 | 62 | 63 | 64 | 65 | 66 | 67 | 67 | 68 | 69 | 69 | 70 | 70 | 71 | 72 | 73 | 74 | 75 | 65 | 86 | 1.021 | 0.687 | 650 | 7 | 80 | 114 | 44 | 0.289 | 114 | 3.06e-06 | 7.53e-09 | -3.42e-11 | 7.88e-07 | 1.05e-09 | 4.45e-10 | 5.8 | 5.9 | 6 | 6.1 | 6.2 | 6.3 | 6.3 | 6.4 | 6.3 | 6.3 | 3.5 | 3.9 | 4.2 | 4.6 | 4.8 | 5.1 | 5.3 | 5.4 | 5.5 | 5.5 | 5.5 | 5.5 | 5.6 | 5.7 | 5.7 | 5.8 | 5.8 | 5.8 | 5.8 | 5.8 | 3.1 | 3.5 | 3.9 | 4.2 | 4.4 | 4.6 | 4.8 | 4.9 | 5 | 5 | 5.1 | 5.1 | 5.2 | 5.2 | 5.3 | 5.3 | 5.3 | 5.3 | 5.3 | 5.2 | 2.7 | 3.1 | 3.4 | 3.7 | 3.9 | 4.1 | 4.3 | 4.4 | 4.4 | 4.4 | 5 | 5.1 | 5.1 | 5.2 | 5.2 | 5.2 | 5.2 | 5.2 | 5.2 | 5.1 | 2.7 | 3.1 | 3.4 | 3.7 | 3.9 | 4.1 | 4.2 | 4.3 | 4.3 | 4.3 | 4.7 | 4.7 | 4.7 | 4.7 | 4.8 | 4.8 | 4.8 | 4.7 | 4.6 | 4.6 | 2.3 | 2.7 | 3 | 3.2 | 3.4 | 3.6 | 3.7 | 3.8 | 3.8 | 3.8 | 4.5 | 4.5 | 4.5 | 4.5 | 4.5 | 4.5 | 4.5 | 4.5 | 4.4 | 4.3 | 2.2 | 2.5 | 2.8 | 3 | 3.2 | 3.4 | 3.5 | 3.5 | 3.5 | 3.5 | 4.3 | 4.3 | 4.3 | 4.3 | 4.3 | 4.3 | 4.3 | 4.2 | 4.1 | 4.1 | 2 | 2.3 | 2.6 | 2.8 | 3 | 3.2 | 3.3 | 3.3 | 3.3 | 3.3 | 4.3 | 4.3 | 4.3 | 4.3 | 4.3 | 4.3 | 4.2 | 4.2 | 4.1 | 4 | 2 | 2.3 | 2.6 | 2.8 | 3 | 3.1 | 3.2 | 3.3 | 3.3 | 3.2 | 4.2 | 4.2 | 4.2 | 4.2 | 4.2 | 4.2 | 4.2 | 4.1 | 4 | 4 | 1.9 | 2.3 | 2.5 | 2.8 | 2.9 | 3.1 | 3.2 | 3.2 | 3.2 | 3.2 | 4.1 | 4.1 | 4.1 | 4.1 | 4.1 | 4.1 | 4 | 3.9 | 3.9 | 3.8 | 1.8 | 2.1 | 2.4 | 2.6 | 2.8 | 2.9 | 3 | 3 | 3 | 3 | -3 | -3.1 | -3.3 | -3.4 | -3.5 | -3.8 | -3.9 | -4.1 | -4.3 | -4.4 | -2.9 | -3.1 | -3.3 | -3.4 | -3.6 | -3.8 | -3.9 | -4.1 | -4.3 | -4.4 | -2.9 | -3.1 | -3.2 | -3.4 | -3.5 | -3.8 | -3.9 | -4.1 | -4.3 | -4.3 | -2.9 | -3.1 | -3.2 | -3.4 | -3.6 | -3.7 | -3.9 | -4.1 | -4.2 | -4.4 | 130 | 129 | 128 | 128 | 2.01 | 3.52 | 360 |  | 285 | 342 | 285 | 0.26 | 0.23 | [6 empty] | 0.999 | 0.999 | 0.999 | 0.999 | 0.999 | 0.999 | 0.999 | 0.999 | 0.999 | 0.999 | 0.999 | 0.999 | 0.999 | 0.999 | 0.999 | 0.999 | 0.999 | 0.999 | 0.999 | 0.999 | 0.999 | 0.999 | 0.999 | 0.999 | 0.998 | 0.998 | 0.997 | 0.995 | 0.991 | 0.984 | 0.971 | 0.951 | 0.918 | 0.872 | 0.806 | 0.733 | 0.621 | 0.437 | [6 empty] | 0.998 | 0.998 | 0.999 | 0.999 | 0.999 | 0.999 | 0.999 | 0.999 | 0.999 | 0.999 | 0.999 | 0.999 | 0.999 | 0.999 | 0.998 | 0.999 | 0.999 | 0.999 | 0.999 | 0.999 | 0.999 | 0.998 | 0.997 | 0.997 | 0.996 | 0.994 | 0.992 | 0.987 | 0.978 | 0.96 | 0.93 | 0.881 | 0.807 | 0.711 | 0.584 | 0.46 | 0.303 | 0.126 | [6 empty] | 0.997 | 0.997 | 0.997 | 0.999 | 0.999 | 0.999 | 0.999 | 0.999 | 0.999 | 0.999 | 0.999 | 0.999 | 0.998 | 0.999 | 0.997 | 0.999 | 0.999 | 0.998 | 0.998 | 0.999 | 0.998 | 0.997 | 0.995 | 0.994 | 0.992 | 0.989 | 0.984 | 0.974 | 0.956 | 0.921 | 0.865 | 0.777 | 0.652 | 0.505 | 0.341 | 0.212 | 0.092 | 0.016 | 0.31294 | 0.32962 | [11 empty] | 20210901
| 172 | M-LAC14 | 697-555 | 1.6968 | 55.46 | 55.46 | 0.012564 | 1.6998 | 55.25 | 55.245 | 0.012667 | 1.6737 | 1.6804 | 1.6825 | 1.6861 | 1.6886 | 1.6908 | 1.693 | 1.6936 | 1.6942 | 1.6967 | 1.6968 | 1.6998 | 1.7055 | 1.7063 | 1.7124 | 1.718 | 1.7277 |  | 2.8278 | 0 | -1.4774 | -2 | 1.8212 | -2 | 4.9312 | -4 | -2.5487 | -5 | 1.6795 | -6 | 0.01047 | 0.004395 | 0.003829 | 0.008735 | 0.006817 | 0.011081 | 0.006214 | 0.006453 | 0.006103 | 0.8333 | 0.4835 | 0.1758 | 0.174 | 0.3048 | 0.2385 | 0.4568 | 0.5426 | 0.4505 | 0.7699 | 0.8748 | 0.4796 | 0.1744 | 0.2208 | 0.254 | 0.2365 | 0.5094 | 0.4818 | 0.4468 | 0.7636 | 0.0283 | 0.0056 | -0.0077 | -0.006 | -0.0299 | 1 | 4 | 5 | 2 | 2 | 2 | 0 | 588 | 629 | 566 | 582 | 672 | 56 | 56 | 56 | 56 | 56 | 56 | 57 | 57 | 57 | 57 | 57 | 57 | 57 | 57 | 57 | 58 | 58 | 58 | 58 | 56 | 80 | 0.915 | 0.623 | 640 | 6 | 80 | 118 | 45.9 | 0.284 | 99 | 2.58e-06 | 9.13e-09 | -2.75e-11 | 5.67e-07 | 5.14e-10 | 0.131 | 5.1 | 5.2 | 5.2 | 5.3 | 5.4 | 5.4 | 5.5 | 5.5 | 5.5 | 5.5 | 2.8 | 3.1 | 3.5 | 3.8 | 4 | 4.2 | 4.4 | 4.6 | 4.7 | 4.7 | 4.8 | 4.8 | 4.9 | 4.9 | 5 | 5 | 5.1 | 5.1 | 5.1 | 5.1 | 2.5 | 2.8 | 3.1 | 3.4 | 3.6 | 3.8 | 4 | 4.1 | 4.2 | 4.3 | 4.5 | 4.5 | 4.5 | 4.5 | 4.6 | 4.6 | 4.6 | 4.6 | 4.6 | 4.6 | 2.1 | 2.5 | 2.8 | 3 | 3.2 | 3.4 | 3.6 | 3.7 | 3.8 | 3.8 | 4.4 | 4.4 | 4.4 | 4.5 | 4.5 | 4.6 | 4.6 | 4.6 | 4.6 | 4.6 | 2.1 | 2.4 | 2.7 | 3 | 3.2 | 3.4 | 3.5 | 3.7 | 3.7 | 3.8 | 4.1 | 4.1 | 4.1 | 4.1 | 4.2 | 4.2 | 4.2 | 4.2 | 4.2 | 4.1 | 1.8 | 2.1 | 2.4 | 2.6 | 2.9 | 3 | 3.2 | 3.3 | 3.3 | 3.4 | 3.9 | 3.9 | 3.9 | 3.9 | 4 | 4 | 4 | 4 | 4 | 3.9 | 1.6 | 1.9 | 2.2 | 2.5 | 2.7 | 2.8 | 3 | 3.1 | 3.1 | 3.2 | 3.8 | 3.8 | 3.8 | 3.8 | 3.8 | 3.8 | 3.8 | 3.8 | 3.8 | 3.8 | 1.5 | 1.8 | 2.1 | 2.3 | 2.5 | 2.7 | 2.8 | 2.9 | 3 | 3 | 3.8 | 3.7 | 3.7 | 3.8 | 3.8 | 3.8 | 3.8 | 3.8 | 3.7 | 3.7 | 1.5 | 1.8 | 2.1 | 2.3 | 2.5 | 2.6 | 2.8 | 2.9 | 2.9 | 2.9 | 3.7 | 3.7 | 3.7 | 3.7 | 3.8 | 3.8 | 3.8 | 3.7 | 3.7 | 3.7 | 1.4 | 1.8 | 2 | 2.3 | 2.5 | 2.6 | 2.7 | 2.8 | 2.9 | 2.9 | 3.6 | 3.6 | 3.6 | 3.6 | 3.6 | 3.6 | 3.6 | 3.6 | 3.6 | 3.5 | 1.3 | 1.6 | 1.9 | 2.1 | 2.3 | 2.5 | 2.6 | 2.7 | 2.7 | 2.8 | -2.7 | -2.9 | -2.9 | -3 | -3 | -3.2 | -3.2 | -3.4 | -3.5 | -3.5 | -2.7 | -2.8 | -2.9 | -3 | -3.1 | -3.2 | -3.3 | -3.4 | -3.5 | -3.6 | -2.7 | -2.8 | -2.9 | -3 | -3 | -3.2 | -3.2 | -3.4 | -3.5 | -3.5 | -2.7 | -2.8 | -2.9 | -3 | -3.1 | -3.2 | -3.3 | -3.4 | -3.5 | -3.6 | 140 | 140 | 141 | 140 | 1.74 | 3.7 | 360 |  | 280 | 341 | 278 | 0.36 | 0.35 | [6 empty] | 0.999 | 0.999 | 0.999 | 0.999 | 0.999 | 0.999 | 0.999 | 0.999 | 0.999 | 0.999 | 0.999 | 0.999 | 0.999 | 0.999 | 0.999 | 0.999 | 0.999 | 0.999 | 0.999 | 0.999 | 0.999 | 0.9964 | 0.999 | 0.998 | 0.998 | 0.997 | 0.996 | 0.994 | 0.99 | 0.984 | 0.973 | 0.955 | 0.929 | 0.887 | 0.829 | 0.777 | 0.704 | 0.583 | [6 empty] | 0.999 | 0.999 | 0.999 | 0.999 | 0.999 | 0.999 | 0.999 | 0.999 | 0.999 | 0.999 | 0.999 | 0.999 | 0.999 | 0.999 | 0.999 | 0.999 | 0.999 | 0.999 | 0.999 | 0.999 | 0.999 | 0.998 | 0.997 | 0.996 | 0.995 | 0.992 | 0.989 | 0.985 | 0.976 | 0.96 | 0.933 | 0.892 | 0.831 | 0.74 | 0.626 | 0.532 | 0.416 | 0.26 | [6 empty] | 0.998 | 0.998 | 0.998 | 0.999 | 0.999 | 0.999 | 0.999 | 0.999 | 0.999 | 0.9992 | 0.9982 | 0.9978 | 0.9977 | 0.9991 | 0.9991 | 0.9991 | 0.999 | 0.9986 | 0.9983 | 0.9991 | 0.998 | 0.9964 | 0.9943 | 0.992 | 0.9891 | 0.9837 | 0.9791 | 0.97 | 0.953 | 0.9223 | 0.8713 | 0.7948 | 0.6906 | 0.5483 | 0.3914 | 0.2825 | 0.1732 | 0.0676 | 0.31306 | 0.3298 | [6 empty] | (K-LaFK55) | (694-563) |  |  |  | 20230801
| 173 | MP-LAC14-80 | 698-555 | 1.6976 | 55.51 | 55.506 | 0.012568 | 1.7006 | 55.29 | 55.287 | 0.012672 | 1.6744 | 1.6811 | 1.6833 | 1.6869 | 1.6894 | 1.6916 | 1.6938 | 1.6944 | 1.6949 | 1.6975 | 1.6976 | 1.7006 | 1.7063 | 1.707 | 1.7131 | 1.7188 | 1.7285 |  | 2.8307 | 0 | -1.4856 | -2 | 1.8103 | -2 | 5.354 | -4 | -3.193 | -5 | 2.0341 | -6 | 0.010473 | 0.004396 | 0.00383 | 0.008738 | 0.006818 | 0.011084 | 0.006216 | 0.006456 | 0.006103 | 0.8333 | 0.4835 | 0.1758 | 0.174 | 0.3047 | 0.2385 | 0.4568 | 0.5425 | 0.4504 | 0.77 | 0.8747 | 0.4796 | 0.1743 | 0.2208 | 0.254 | 0.2365 | 0.5095 | 0.4816 | 0.4467 | 0.7637 | 0.0281 | 0.0055 | -0.0077 | -0.006 | -0.0295 | 1 | 4 | 5 | 2 | 2 | 2 | 0 | 588 | 629 | 566 | 582 | 672 | 56 | 56 | 56 | 56 | 56 | 56 | 57 | 57 | 57 | 57 | 57 | 57 | 57 | 57 | 57 | 58 | 58 | 58 | 58 | 56 | 80 | 0.915 | 0.623 | 640 | 6 | 80 | 118 | 45.9 | 0.284 | 99 | 2.58e-06 | 9.13e-09 | -2.75e-11 | 5.67e-07 | 5.14e-10 | 0.131 | 5.1 | 5.2 | 5.2 | 5.3 | 5.4 | 5.4 | 5.5 | 5.5 | 5.5 | 5.5 | 2.8 | 3.1 | 3.5 | 3.8 | 4 | 4.2 | 4.4 | 4.6 | 4.7 | 4.7 | 4.8 | 4.8 | 4.9 | 4.9 | 5 | 5 | 5.1 | 5.1 | 5.1 | 5.1 | 2.5 | 2.8 | 3.1 | 3.4 | 3.6 | 3.8 | 4 | 4.1 | 4.2 | 4.3 | 4.5 | 4.5 | 4.5 | 4.5 | 4.6 | 4.6 | 4.6 | 4.7 | 4.6 | 4.6 | 2.1 | 2.5 | 2.8 | 3 | 3.3 | 3.4 | 3.6 | 3.7 | 3.8 | 3.8 | 4.4 | 4.4 | 4.4 | 4.5 | 4.5 | 4.6 | 4.6 | 4.6 | 4.6 | 4.6 | 2.1 | 2.4 | 2.7 | 3 | 3.2 | 3.4 | 3.5 | 3.7 | 3.7 | 3.8 | 4.1 | 4.1 | 4.1 | 4.1 | 4.2 | 4.2 | 4.2 | 4.2 | 4.2 | 4.1 | 1.8 | 2.1 | 2.4 | 2.6 | 2.9 | 3 | 3.2 | 3.3 | 3.3 | 3.4 | 3.9 | 3.9 | 3.9 | 3.9 | 4 | 4 | 4 | 4 | 4 | 3.9 | 1.6 | 1.9 | 2.2 | 2.5 | 2.7 | 2.8 | 3 | 3.1 | 3.1 | 3.2 | 3.8 | 3.8 | 3.8 | 3.8 | 3.8 | 3.8 | 3.8 | 3.8 | 3.8 | 3.8 | 1.5 | 1.8 | 2.1 | 2.3 | 2.5 | 2.7 | 2.8 | 2.9 | 3 | 3 | 3.8 | 3.7 | 3.7 | 3.8 | 3.8 | 3.8 | 3.8 | 3.8 | 3.8 | 3.7 | 1.5 | 1.8 | 2.1 | 2.3 | 2.5 | 2.7 | 2.8 | 2.9 | 2.9 | 2.9 | 3.7 | 3.7 | 3.7 | 3.7 | 3.8 | 3.8 | 3.8 | 3.7 | 3.7 | 3.7 | 1.4 | 1.8 | 2 | 2.3 | 2.5 | 2.6 | 2.7 | 2.8 | 2.9 | 2.9 | 3.6 | 3.6 | 3.6 | 3.6 | 3.6 | 3.6 | 3.6 | 3.6 | 3.6 | 3.5 | 1.3 | 1.6 | 1.9 | 2.1 | 2.3 | 2.5 | 2.6 | 2.7 | 2.7 | 2.8 | -2.7 | -2.9 | -2.9 | -3 | -3 | -3.2 | -3.2 | -3.4 | -3.5 | -3.5 | -2.7 | -2.8 | -2.9 | -3 | -3.1 | -3.2 | -3.3 | -3.4 | -3.5 | -3.6 | -2.7 | -2.8 | -2.9 | -3 | -3 | -3.2 | -3.2 | -3.4 | -3.5 | -3.5 | -2.7 | -2.8 | -2.9 | -3 | -3.1 | -3.2 | -3.3 | -3.4 | -3.5 | -3.6 | 140 | 140 | 141 | 140 | 1.74 | 3.7 | 360 |  | 280 | 341 | 278 | 0.36 | 0.35 | [6 empty] | 0.999 | 0.999 | 0.999 | 0.999 | 0.999 | 0.999 | 0.999 | 0.999 | 0.999 | 0.999 | 0.999 | 0.999 | 0.999 | 0.999 | 0.999 | 0.999 | 0.999 | 0.999 | 0.999 | 0.999 | 0.999 | 0.9964 | 0.999 | 0.998 | 0.998 | 0.997 | 0.996 | 0.994 | 0.99 | 0.984 | 0.973 | 0.955 | 0.929 | 0.887 | 0.829 | 0.777 | 0.704 | 0.583 | [6 empty] | 0.999 | 0.999 | 0.999 | 0.999 | 0.999 | 0.999 | 0.999 | 0.999 | 0.999 | 0.999 | 0.999 | 0.999 | 0.999 | 0.999 | 0.999 | 0.999 | 0.999 | 0.999 | 0.999 | 0.999 | 0.999 | 0.998 | 0.997 | 0.996 | 0.995 | 0.992 | 0.989 | 0.985 | 0.976 | 0.96 | 0.933 | 0.892 | 0.831 | 0.74 | 0.626 | 0.532 | 0.416 | 0.26 | [6 empty] | 0.998 | 0.998 | 0.998 | 0.999 | 0.999 | 0.999 | 0.999 | 0.999 | 0.999 | 0.9992 | 0.9982 | 0.9978 | 0.9977 | 0.9991 | 0.9991 | 0.9991 | 0.999 | 0.9986 | 0.9983 | 0.9991 | 0.998 | 0.9964 | 0.9943 | 0.992 | 0.9891 | 0.9837 | 0.9791 | 0.97 | 0.953 | 0.9223 | 0.8713 | 0.7948 | 0.6906 | 0.5483 | 0.3914 | 0.2825 | 0.1732 | 0.0676 | 0.31306 | 0.3298 | [11 empty] | 20230801
| 174 | M-TAC80 | 729-540 | 1.729 | 54.04 | 54.038 | 0.013491 | 1.7323 | 53.81 | 53.806 | 0.013609 | 1.7045 | 1.7116 | 1.7139 | 1.7177 | 1.7203 | 1.7226 | 1.7249 | 1.7256 | 1.7262 | 1.7289 | 1.729 | 1.7323 | 1.7384 | 1.7392 | 1.7458 | 1.7519 | 1.7623 |  | 2.9352 | 0 | -1.6193 | -2 | 1.8392 | -2 | 1.0086 | -3 | -8.7565 | -5 | 4.6921 | -6 | 0.011076 | 0.004669 | 0.004095 | 0.009396 | 0.007348 | 0.011728 | 0.00666 | 0.006949 | 0.006578 | 0.821 | 0.4749 | 0.1736 | 0.1725 | 0.3035 | 0.2385 | 0.458 | 0.5447 | 0.4522 | 0.7741 | 0.8618 | 0.4708 | 0.1721 | 0.2189 | 0.253 | 0.2364 | 0.5106 | 0.4834 | 0.4482 | 0.7674 | 0.0226 | 0.0036 | -0.0076 | -0.0064 | -0.0365 | 1 | 4 | 2 | 1 | 2 | 2 | 1 | 619 | 655 | 596 | 610 | 691 | [19 empty] | 61 | 74 | 0.897 | 0.537 | 665 | 7 | 70 | 121 | 47.1 | 0.29 | 113 | [126 empty] | 4 | 4 | 4.1 | 4.2 | 4.3 | 4.5 |  |  |  |  | 1.7 | 2.1 | 2.4 | 2.7 | 3 | 3.3 | [104 empty] | 150 | 150 | 151 | 150 | 1.6 | 4.28 | 375 |  | 285 | 352 | 285 | 0.41 | 0.41 | [6 empty] | 0.999 | 0.999 | 0.999 | 0.999 | 0.999 | 0.999 | 0.999 | 0.999 | 0.999 | 0.999 | 0.999 | 0.999 | 0.999 | 0.999 | 0.999 | 0.999 | 0.999 | 0.999 | 0.999 | 0.999 | 0.999 | 0.999 | 0.999 | 0.998 | 0.998 | 0.996 | 0.994 | 0.99 | 0.983 | 0.971 | 0.952 | 0.923 | 0.883 | 0.818 | 0.723 | 0.671 | 0.603 | 0.478 | [6 empty] | 0.999 | 0.999 | 0.999 | 0.999 | 0.999 | 0.999 | 0.999 | 0.999 | 0.999 | 0.998 | 0.998 | 0.998 | 0.998 | 0.999 | 0.999 | 0.999 | 0.999 | 0.999 | 0.999 | 0.999 | 0.999 | 0.999 | 0.998 | 0.996 | 0.994 | 0.989 | 0.984 | 0.975 | 0.959 | 0.93 | 0.884 | 0.819 | 0.732 | 0.606 | 0.444 | 0.369 | 0.283 | 0.16 | [6 empty] | 0.999 | 0.999 | 0.997 | 0.999 | 0.998 | 0.998 | 0.997 | 0.998 | 0.997 | 0.997 | 0.997 | 0.996 | 0.996 | 0.998 | 0.999 | 0.998 | 0.999 | 0.999 | 0.999 | 0.999 | 0.999 | 0.997 | 0.995 | 0.992 | 0.989 | 0.979 | 0.968 | 0.95 | 0.919 | 0.865 | 0.782 | 0.671 | 0.536 | 0.367 | 0.197 | 0.136 | 0.08 | 0.025 | 0.31307 | 0.3298 | [11 empty] | 20190614
| 175 | MP-TAC80-60 | 730-541 | 1.7296 | 54.07 | 54.071 | 0.013494 | 1.7329 | 53.83 | 53.835 | 0.013613 | 1.7051 | 1.7122 | 1.7145 | 1.7183 | 1.7209 | 1.7232 | 1.7255 | 1.7262 | 1.7268 | 1.7295 | 1.7296 | 1.7329 | 1.739 | 1.7398 | 1.7464 | 1.7525 | 1.7629 |  | 2.9372 | 0 | -1.6186 | -2 | 1.8395 | -2 | 1.0266 | -3 | -9.238 | -5 | 5.0509 | -6 | 0.011083 | 0.004673 | 0.004097 | 0.009397 | 0.007346 | 0.011734 | 0.006663 | 0.00695 | 0.006576 | 0.8213 | 0.475 | 0.1736 | 0.1727 | 0.3036 | 0.2384 | 0.458 | 0.5444 | 0.4521 | 0.7746 | 0.862 | 0.4709 | 0.1721 | 0.219 | 0.2531 | 0.2363 | 0.5105 | 0.4831 | 0.4481 | 0.7679 | 0.0228 | 0.0038 | -0.0079 | -0.0067 | -0.0359 | 1 | 4 | 2 | 1 | 2 | 2 | 1 | 619 | 655 | 596 | 610 | 691 | [19 empty] | 61 | 74 | 0.897 | 0.537 | 665 | 7 | 70 | 121 | 47.1 | 0.29 | 113 | [126 empty] | 4 | 4 | 4.1 | 4.2 | 4.3 | 4.5 |  |  |  |  | 1.7 | 2.1 | 2.4 | 2.7 | 3 | 3.3 | [104 empty] | 150 | 150 | 151 | 150 | 1.6 | 4.28 | 375 |  | 285 | 352 | 285 | 0.41 | 0.41 | [6 empty] | 0.999 | 0.999 | 0.999 | 0.999 | 0.999 | 0.999 | 0.999 | 0.999 | 0.999 | 0.999 | 0.999 | 0.999 | 0.999 | 0.999 | 0.999 | 0.999 | 0.999 | 0.999 | 0.999 | 0.999 | 0.999 | 0.999 | 0.999 | 0.998 | 0.998 | 0.996 | 0.994 | 0.99 | 0.983 | 0.971 | 0.952 | 0.923 | 0.883 | 0.818 | 0.723 | 0.671 | 0.603 | 0.478 | [6 empty] | 0.999 | 0.999 | 0.999 | 0.999 | 0.999 | 0.999 | 0.999 | 0.999 | 0.999 | 0.998 | 0.998 | 0.998 | 0.998 | 0.999 | 0.999 | 0.999 | 0.999 | 0.999 | 0.999 | 0.999 | 0.999 | 0.999 | 0.998 | 0.996 | 0.994 | 0.989 | 0.984 | 0.975 | 0.959 | 0.93 | 0.884 | 0.819 | 0.732 | 0.606 | 0.444 | 0.369 | 0.283 | 0.16 | [6 empty] | 0.999 | 0.999 | 0.997 | 0.999 | 0.998 | 0.998 | 0.997 | 0.998 | 0.997 | 0.997 | 0.997 | 0.996 | 0.996 | 0.998 | 0.999 | 0.998 | 0.999 | 0.999 | 0.999 | 0.999 | 0.999 | 0.997 | 0.995 | 0.992 | 0.989 | 0.979 | 0.968 | 0.95 | 0.919 | 0.865 | 0.782 | 0.671 | 0.536 | 0.367 | 0.197 | 0.136 | 0.08 | 0.025 | 0.31307 | 0.3298 | [11 empty] | 20190614
| 176 | M-FD80 | 689-312 | 1.6889 | 31.16 | 31.161 | 0.022109 | 1.6942 | 30.91 | 30.909 | 0.022458 | 1.6576 | 1.6645 | 1.6671 | 1.672 | 1.6756 | 1.679 | 1.6825 | 1.6835 | 1.6845 | 1.6887 | 1.6889 | 1.6942 | 1.7046 | 1.706 | 1.718 | 1.7299 | 1.7527 |  | 2.7616 | 0 | -1.1326 | -2 | 2.8653 | -2 | 1.529 | -3 | -8.7436 | -5 | 1.4966 | -5 | 0.015413 | 0.00693 | 0.006411 | 0.015698 | 0.01335 | 0.016415 | 0.010628 | 0.01183 | 0.011999 | 0.6971 | 0.3837 | 0.1546 | 0.1589 | 0.29 | 0.2361 | 0.474 | 0.6038 | 0.5411 | 1.0279 | 0.7309 | 0.3777 | 0.1522 | 0.201 | 0.2408 | 0.2324 | 0.5268 | 0.5343 | 0.5327 | 1.0119 | 0.0056 | -0.0012 | 0.0131 | 0.0116 | 0.1039 | 3 | 3 | 3 | 2 | 2 | 2 | 1 | 454 | 498 | 434 | 449 | 545 | 101 | 101 | 102 | 103 | 104 | 105 | 106 | 107 | 108 | 109 | 111 | 112 | 113 | 114 | 115 | 116 | 117 | 118 | 119 | 105 | 143 | 0.731 | 0.637 | 379 | 4 | 360 | 75 | 29.5 | 0.265 | 60 | -9.78e-06 | 7.01e-10 | -1.58e-11 | 8.91e-07 | 1.03e-09 | 0.276 | 1.8 | 1.8 | 1.8 | 1.9 | 1.9 | 2 | 2.1 | 2.2 | 2.3 | 2.4 | -0.6 | -0.3 | 0 | 0.3 | 0.6 | 0.8 | 1.1 | 1.3 | 1.5 | 1.6 | 0.6 | 0.5 | 0.5 | 0.5 | 0.5 | 0.5 | 0.6 | 0.6 | 0.6 | 0.6 | -1.8 | -1.5 | -1.3 | -1 | -0.8 | -0.6 | -0.5 | -0.3 | -0.2 | -0.2 | -0.4 | -0.5 | -0.6 | -0.7 | -0.7 | -0.7 | -0.8 | -0.8 | -0.8 | -0.8 | -2.8 | -2.5 | -2.4 | -2.2 | -2 | -1.9 | -1.8 | -1.7 | -1.7 | -1.6 | -0.5 | -0.7 | -0.7 | -0.8 | -0.8 | -0.9 | -0.9 | -0.9 | -1 | -1 | -2.9 | -2.6 | -2.5 | -2.3 | -2.2 | -2 | -1.9 | -1.9 | -1.8 | -1.8 | -1.3 | -1.4 | -1.6 | -1.7 | -1.7 | -1.8 | -1.9 | -1.9 | -2 | -2.1 | -3.6 | -3.4 | -3.3 | -3.1 | -3 | -3 | -2.9 | -2.9 | -2.9 | -2.9 | -1.6 | -1.8 | -1.9 | -2 | -2.1 | -2.2 | -2.3 | -2.4 | -2.5 | -2.6 | -3.9 | -3.7 | -3.6 | -3.5 | -3.4 | -3.4 | -3.3 | -3.3 | -3.3 | -3.3 | -1.9 | -2 | -2.2 | -2.3 | -2.4 | -2.5 | -2.6 | -2.8 | -2.9 | -2.9 | -4.1 | -4 | -3.9 | -3.8 | -3.7 | -3.7 | -3.7 | -3.7 | -3.7 | -3.7 | -1.9 | -2.1 | -2.3 | -2.4 | -2.5 | -2.6 | -2.7 | -2.8 | -2.9 | -3 | -4.2 | -4.1 | -4 | -3.9 | -3.8 | -3.8 | -3.7 | -3.7 | -3.8 | -3.8 | -2 | -2.2 | -2.3 | -2.5 | -2.6 | -2.7 | -2.8 | -2.9 | -3 | -3.1 | -4.2 | -4.1 | -4 | -3.9 | -3.9 | -3.8 | -3.8 | -3.8 | -3.8 | -3.9 | -2.1 | -2.4 | -2.5 | -2.7 | -2.8 | -2.9 | -3 | -3.1 | -3.3 | -3.4 | -4.4 | -4.3 | -4.2 | -4.1 | -4.1 | -4.1 | -4 | -4.1 | -4.1 | -4.1 | -2.1 | -2.2 | -2.3 | -2.4 | -2.5 | -2.6 | -2.7 | -2.8 | -2.9 | -3 | -2.1 | -2.2 | -2.3 | -2.4 | -2.5 | -2.6 | -2.8 | -2.8 | -2.9 | -3 | -2.1 | -2.2 | -2.3 | -2.4 | -2.5 | -2.6 | -2.7 | -2.9 | -3 | -3 | -2.1 | -2.2 | -2.3 | -2.5 | -2.6 | -2.7 | -2.8 | -2.9 | -3 | -3 | 128 | 130 | 136 | 140 | 2.66 | 3.26 | 415 |  | 365 | 392 | 362 | 2.85 | 3 | [6 empty] | 0.999 | 0.999 | 0.998 | 0.999 | 0.999 | 0.999 | 0.999 | 0.999 | 0.999 | 0.999 | 0.999 | 0.999 | 0.999 | 0.999 | 0.999 | 0.999 | 0.999 | 0.999 | 0.999 | 0.999 | 0.997 | 0.996 | 0.994 | 0.991 | 0.986 | 0.971 | 0.949 | 0.888 | 0.743 | 0.493 | 0 | 0 | 0 | 0 | 0 | 0 | 0 | 0 | [6 empty] | 0.997 | 0.997 | 0.995 | 0.999 | 0.999 | 0.999 | 0.999 | 0.999 | 0.999 | 0.999 | 0.999 | 0.999 | 0.999 | 0.999 | 0.999 | 0.999 | 0.999 | 0.999 | 0.999 | 0.998 | 0.993 | 0.989 | 0.985 | 0.979 | 0.966 | 0.929 | 0.877 | 0.743 | 0.476 | 0.17 | 0 | 0 | 0 | 0 | 0 | 0 | 0 | 0 | [6 empty] | 0.994 | 0.994 | 0.99 | 0.997 | 0.998 | 0.998 | 0.999 | 0.999 | 0.999 | 0.999 | 0.999 | 0.999 | 0.999 | 0.999 | 0.999 | 0.999 | 0.999 | 0.998 | 0.998 | 0.996 | 0.986 | 0.979 | 0.971 | 0.958 | 0.933 | 0.863 | 0.769 | 0.552 | 0.227 | 0.029 | 0 | 0 | 0 | 0 | 0 | 0 | 0 | 0 | 0.31531 | 0.33299 | P-SF8 | 689-313 | L-TIM28 | 689-310 |  |  | (K-CD300) | (692-296) | D-ZF10 | 689-311 |  | 20210901
| 177 | MP-FD80 | 689-312 | 1.6889 | 31.16 | 31.161 | 0.022109 | 1.6942 | 30.91 | 30.909 | 0.022458 | 1.6576 | 1.6645 | 1.6671 | 1.672 | 1.6756 | 1.679 | 1.6825 | 1.6835 | 1.6845 | 1.6887 | 1.6889 | 1.6942 | 1.7046 | 1.706 | 1.718 | 1.7299 | 1.7527 |  | 2.7616 | 0 | -1.1326 | -2 | 2.8653 | -2 | 1.529 | -3 | -8.7436 | -5 | 1.4966 | -5 | 0.015413 | 0.00693 | 0.006411 | 0.015698 | 0.01335 | 0.016415 | 0.010628 | 0.01183 | 0.011999 | 0.6971 | 0.3837 | 0.1546 | 0.1589 | 0.29 | 0.2361 | 0.474 | 0.6038 | 0.5411 | 1.0279 | 0.7309 | 0.3777 | 0.1522 | 0.201 | 0.2408 | 0.2324 | 0.5268 | 0.5343 | 0.5327 | 1.0119 | 0.0056 | -0.0012 | 0.0131 | 0.0116 | 0.1039 | 3 | 3 | 3 | 2 | 2 | 2 | 1 | 454 | 498 | 434 | 449 | 545 | 101 | 101 | 102 | 103 | 104 | 105 | 106 | 107 | 108 | 109 | 111 | 112 | 113 | 114 | 115 | 116 | 117 | 118 | 119 | 105 | 143 | 0.731 | 0.637 | 379 | 4 | 360 | 75 | 29.5 | 0.265 | 60 | -9.78e-06 | 7.01e-10 | -1.58e-11 | 8.91e-07 | 1.03e-09 | 0.276 | 1.8 | 1.8 | 1.8 | 1.9 | 1.9 | 2 | 2.1 | 2.2 | 2.3 | 2.4 | -0.6 | -0.3 | 0 | 0.3 | 0.6 | 0.8 | 1.1 | 1.3 | 1.5 | 1.6 | 0.6 | 0.5 | 0.5 | 0.5 | 0.5 | 0.5 | 0.6 | 0.6 | 0.6 | 0.6 | -1.8 | -1.5 | -1.3 | -1 | -0.8 | -0.6 | -0.5 | -0.3 | -0.2 | -0.2 | -0.4 | -0.5 | -0.6 | -0.7 | -0.7 | -0.7 | -0.8 | -0.8 | -0.8 | -0.8 | -2.8 | -2.5 | -2.4 | -2.2 | -2 | -1.9 | -1.8 | -1.7 | -1.7 | -1.6 | -0.5 | -0.7 | -0.7 | -0.8 | -0.8 | -0.9 | -0.9 | -0.9 | -1 | -1 | -2.9 | -2.6 | -2.5 | -2.3 | -2.2 | -2 | -1.9 | -1.9 | -1.8 | -1.8 | -1.3 | -1.4 | -1.6 | -1.7 | -1.7 | -1.8 | -1.9 | -1.9 | -2 | -2.1 | -3.6 | -3.4 | -3.3 | -3.1 | -3 | -3 | -2.9 | -2.9 | -2.9 | -2.9 | -1.6 | -1.8 | -1.9 | -2 | -2.1 | -2.2 | -2.3 | -2.4 | -2.5 | -2.6 | -3.9 | -3.7 | -3.6 | -3.5 | -3.4 | -3.4 | -3.3 | -3.3 | -3.3 | -3.3 | -1.9 | -2 | -2.2 | -2.3 | -2.4 | -2.5 | -2.6 | -2.8 | -2.9 | -2.9 | -4.1 | -4 | -3.9 | -3.8 | -3.7 | -3.7 | -3.7 | -3.7 | -3.7 | -3.7 | -1.9 | -2.1 | -2.3 | -2.4 | -2.5 | -2.6 | -2.7 | -2.8 | -2.9 | -3 | -4.2 | -4.1 | -4 | -3.9 | -3.8 | -3.8 | -3.7 | -3.7 | -3.8 | -3.8 | -2 | -2.2 | -2.3 | -2.5 | -2.6 | -2.7 | -2.8 | -2.9 | -3 | -3.1 | -4.2 | -4.1 | -4 | -3.9 | -3.9 | -3.8 | -3.8 | -3.8 | -3.8 | -3.9 | -2.1 | -2.4 | -2.5 | -2.7 | -2.8 | -2.9 | -3 | -3.1 | -3.3 | -3.4 | -4.4 | -4.3 | -4.2 | -4.1 | -4.1 | -4.1 | -4 | -4.1 | -4.1 | -4.1 | -2.1 | -2.2 | -2.3 | -2.4 | -2.5 | -2.6 | -2.7 | -2.8 | -2.9 | -3 | -2.1 | -2.2 | -2.3 | -2.4 | -2.5 | -2.6 | -2.8 | -2.8 | -2.9 | -3 | -2.1 | -2.2 | -2.3 | -2.4 | -2.5 | -2.6 | -2.7 | -2.9 | -3 | -3 | -2.1 | -2.2 | -2.3 | -2.5 | -2.6 | -2.7 | -2.8 | -2.9 | -3 | -3 | 128 | 130 | 136 | 140 | 2.66 | 3.26 | 415 |  | 365 | 392 | 362 | 2.85 | 3 | [6 empty] | 0.999 | 0.999 | 0.998 | 0.999 | 0.999 | 0.999 | 0.999 | 0.999 | 0.999 | 0.999 | 0.999 | 0.999 | 0.999 | 0.999 | 0.999 | 0.999 | 0.999 | 0.999 | 0.999 | 0.999 | 0.997 | 0.996 | 0.994 | 0.991 | 0.986 | 0.971 | 0.949 | 0.888 | 0.743 | 0.493 | 0 | 0 | 0 | 0 | 0 | 0 | 0 | 0 | [6 empty] | 0.997 | 0.997 | 0.995 | 0.999 | 0.999 | 0.999 | 0.999 | 0.999 | 0.999 | 0.999 | 0.999 | 0.999 | 0.999 | 0.999 | 0.999 | 0.999 | 0.999 | 0.999 | 0.999 | 0.998 | 0.993 | 0.989 | 0.985 | 0.979 | 0.966 | 0.929 | 0.877 | 0.743 | 0.476 | 0.17 | 0 | 0 | 0 | 0 | 0 | 0 | 0 | 0 | [6 empty] | 0.994 | 0.994 | 0.99 | 0.997 | 0.998 | 0.998 | 0.999 | 0.999 | 0.999 | 0.999 | 0.999 | 0.999 | 0.999 | 0.999 | 0.999 | 0.999 | 0.999 | 0.998 | 0.998 | 0.996 | 0.986 | 0.979 | 0.971 | 0.958 | 0.933 | 0.863 | 0.769 | 0.552 | 0.227 | 0.029 | 0 | 0 | 0 | 0 | 0 | 0 | 0 | 0 | 0.31531 | 0.33299 | [11 empty] | 20210901
◎ | 178 | MC-FD80 | 689-312 | 1.6889 | 31.16 | 31.161 | 0.022109 | 1.6942 | 30.91 | 30.909 | 0.022458 | 1.6576 | 1.6645 | 1.6671 | 1.672 | 1.6756 | 1.679 | 1.6825 | 1.6835 | 1.6845 | 1.6887 | 1.6889 | 1.6942 | 1.7046 | 1.706 | 1.718 | 1.7299 | 1.7527 |  | 2.7616 | 0 | -1.1326 | -2 | 2.8653 | -2 | 1.529 | -3 | -8.7436 | -5 | 1.4966 | -5 | 0.015413 | 0.00693 | 0.006411 | 0.015698 | 0.01335 | 0.016415 | 0.010628 | 0.01183 | 0.011999 | 0.6971 | 0.3837 | 0.1546 | 0.1589 | 0.29 | 0.2361 | 0.474 | 0.6038 | 0.5411 | 1.0279 | 0.7309 | 0.3777 | 0.1522 | 0.201 | 0.2408 | 0.2324 | 0.5268 | 0.5343 | 0.5327 | 1.0119 | 0.0056 | -0.0012 | 0.0131 | 0.0116 | 0.1039 | 3 | 3 | 3 | 2 | 2 | 2 | 1 | 454 | 498 | 434 | 449 | 545 | 101 | 101 | 102 | 103 | 104 | 105 | 106 | 107 | 108 | 109 | 111 | 112 | 113 | 114 | 115 | 116 | 117 | 118 | 119 | 105 | 143 | 0.731 | 0.637 | 379 | 4 | 360 | 75 | 29.5 | 0.265 | 60 | -9.78e-06 | 7.01e-10 | -1.58e-11 | 8.91e-07 | 1.03e-09 | 0.276 | 1.8 | 1.8 | 1.8 | 1.9 | 1.9 | 2 | 2.1 | 2.2 | 2.3 | 2.4 | -0.6 | -0.3 | 0 | 0.3 | 0.6 | 0.8 | 1.1 | 1.3 | 1.5 | 1.6 | 0.6 | 0.5 | 0.5 | 0.5 | 0.5 | 0.5 | 0.6 | 0.6 | 0.6 | 0.6 | -1.8 | -1.5 | -1.3 | -1 | -0.8 | -0.6 | -0.5 | -0.3 | -0.2 | -0.2 | -0.4 | -0.5 | -0.6 | -0.7 | -0.7 | -0.7 | -0.8 | -0.8 | -0.8 | -0.8 | -2.8 | -2.5 | -2.4 | -2.2 | -2 | -1.9 | -1.8 | -1.7 | -1.7 | -1.6 | -0.5 | -0.7 | -0.7 | -0.8 | -0.8 | -0.9 | -0.9 | -0.9 | -1 | -1 | -2.9 | -2.6 | -2.5 | -2.3 | -2.2 | -2 | -1.9 | -1.9 | -1.8 | -1.8 | -1.3 | -1.4 | -1.6 | -1.7 | -1.7 | -1.8 | -1.9 | -1.9 | -2 | -2.1 | -3.6 | -3.4 | -3.3 | -3.1 | -3 | -3 | -2.9 | -2.9 | -2.9 | -2.9 | -1.6 | -1.8 | -1.9 | -2 | -2.1 | -2.2 | -2.3 | -2.4 | -2.5 | -2.6 | -3.9 | -3.7 | -3.6 | -3.5 | -3.4 | -3.4 | -3.3 | -3.3 | -3.3 | -3.3 | -1.9 | -2 | -2.2 | -2.3 | -2.4 | -2.5 | -2.6 | -2.8 | -2.9 | -2.9 | -4.1 | -4 | -3.9 | -3.8 | -3.7 | -3.7 | -3.7 | -3.7 | -3.7 | -3.7 | -1.9 | -2.1 | -2.3 | -2.4 | -2.5 | -2.6 | -2.7 | -2.8 | -2.9 | -3 | -4.2 | -4.1 | -4 | -3.9 | -3.8 | -3.8 | -3.7 | -3.7 | -3.8 | -3.8 | -2 | -2.2 | -2.3 | -2.5 | -2.6 | -2.7 | -2.8 | -2.9 | -3 | -3.1 | -4.2 | -4.1 | -4 | -3.9 | -3.9 | -3.8 | -3.8 | -3.8 | -3.8 | -3.9 | -2.1 | -2.4 | -2.5 | -2.7 | -2.8 | -2.9 | -3 | -3.1 | -3.3 | -3.4 | -4.4 | -4.3 | -4.2 | -4.1 | -4.1 | -4.1 | -4 | -4.1 | -4.1 | -4.1 | -2.1 | -2.2 | -2.3 | -2.4 | -2.5 | -2.6 | -2.7 | -2.8 | -2.9 | -3 | -2.1 | -2.2 | -2.3 | -2.4 | -2.5 | -2.6 | -2.8 | -2.8 | -2.9 | -3 | -2.1 | -2.2 | -2.3 | -2.4 | -2.5 | -2.6 | -2.7 | -2.9 | -3 | -3 | -2.1 | -2.2 | -2.3 | -2.5 | -2.6 | -2.7 | -2.8 | -2.9 | -3 | -3 | 128 | 130 | 136 | 140 | 2.66 | 3.26 | 400 |  | 365 | 386 | 363 | 1.53 | 1.57 | 0.949 | 0.96 | 0.972 | 0.986 | 0.993 | 0.997 | 0.998 | 0.998 | 0.999 | 0.999 | 0.999 | 0.999 | 0.999 | 0.999 | 0.999 | 0.999 | 0.999 | 0.999 | 0.999 | 0.999 | 0.999 | 0.999 | 0.999 | 0.999 | 0.999 | 0.999 | 0.999 | 0.998 | 0.997 | 0.996 | 0.994 | 0.986 | 0.97 | 0.921 | 0.765 | 0 | 0 | 0 | 0 | 0 | 0 | 0 | 0 | 0 | 0.877 | 0.904 | 0.93 | 0.966 | 0.982 | 0.993 | 0.994 | 0.995 | 0.997 | 0.999 | 0.999 | 0.999 | 0.999 | 0.999 | 0.999 | 0.999 | 0.999 | 0.998 | 0.998 | 0.999 | 0.999 | 0.999 | 0.999 | 0.999 | 0.999 | 0.998 | 0.996 | 0.995 | 0.993 | 0.99 | 0.985 | 0.965 | 0.928 | 0.813 | 0.512 | 0 | 0 | 0 | 0 | 0 | 0 | 0 | 0 | 0 | 0.769 | 0.816 | 0.866 | 0.933 | 0.965 | 0.986 | 0.988 | 0.989 | 0.993 | 0.997 | 0.998 | 0.998 | 0.998 | 0.997 | 0.997 | 0.997 | 0.997 | 0.997 | 0.997 | 0.999 | 0.999 | 0.998 | 0.998 | 0.997 | 0.997 | 0.997 | 0.993 | 0.989 | 0.986 | 0.981 | 0.97 | 0.931 | 0.861 | 0.661 | 0.263 | 0 | 0 | 0 | 0 | 0 | 0 | 0 | 0 | 0 | 0.31376 | 0.3308 | [11 empty] | 20190614
| 179 | M-FDS2 | 002-193 | 2.0018 | 19.32 | 19.325 | 0.051839 | 2.0139 | 19.17 | 19.168 | 0.052897 | 1.9371 | 1.9495 | 1.9545 | 1.9644 | 1.972 | 1.9794 | 1.9872 | 1.9895 | 1.9916 | 2.0013 | 2.0018 | 2.0139 | 2.0391 | 2.0423 | 2.0725 | 2.1039 | 2.1677 |  | 3.7716 | 0 | -2.0445 | -2 | 6.3943 | -2 | 8.3545 | -3 | -8.2032 | -4 | 1.028 | -4 | 0.032728 | 0.015225 | 0.014576 | 0.037263 | 0.033425 | 0.034977 | 0.024478 | 0.028419 | 0.030118 | 0.6313 | 0.3376 | 0.1433 | 0.1504 | 0.2812 | 0.2344 | 0.4844 | 0.6448 | 0.6066 | 1.2298 | 0.6612 | 0.3309 | 0.1404 | 0.1899 | 0.233 | 0.2297 | 0.5373 | 0.5694 | 0.5944 | 0 | -0.0049 | -0.0066 | 0.0359 | 0.0313 | 0 | 1 | 1 | 1 | 2 | 1 | 2 | 1 | 483 | 527 | 457 | 477 | 565 | 70 | 73 | 75 | 77 | 78 | 80 | 80 | 81 | 81 | 81 | 82 | 82 | 82 | 82 | 82 | 83 | 83 | 84 | 86 | 79 | 101 | 0.78 | 0.43 | 385 | 4 | 300 | 87 | 35 | 0.258 | 59 | 2.17e-07 | 1.14e-08 | -3.07e-11 | 1.84e-06 | 2.48e-09 | 0.308 | 20.5 | 21.7 | 23 | 24.3 | 25.6 | 26.8 | 28 | 29.2 | 30.4 | 31.2 | 17.6 | 19.3 | 20.9 | 22.5 | 24 | 25.4 | 26.8 | 28.1 | 29.3 | 30.2 | 15.1 | 15.9 | 16.9 | 17.8 | 18.7 | 19.6 | 20.5 | 21.3 | 22.1 | 22.7 | 12.2 | 13.5 | 14.8 | 16 | 17.1 | 18.2 | 19.2 | 20.2 | 21.1 | 21.7 | 10.9 | 11.5 | 12.2 | 12.8 | 13.5 | 14.1 | 14.7 | 15.3 | 15.8 | 16.2 | 8.1 | 9.1 | 10.1 | 11 | 11.9 | 12.7 | 13.5 | 14.2 | 14.8 | 15.3 | 10.5 | 11.1 | 11.7 | 12.3 | 13 | 13.6 | 14.2 | 14.7 | 15.2 | 15.6 | 7.7 | 8.7 | 9.6 | 10.5 | 11.4 | 12.2 | 12.9 | 13.6 | 14.2 | 14.6 | 7.7 | 8.1 | 8.6 | 9 | 9.5 | 9.9 | 10.3 | 10.7 | 11 | 11.3 | 4.9 | 5.8 | 6.6 | 7.3 | 7.9 | 8.6 | 9.1 | 9.6 | 10.1 | 10.4 | 6.5 | 6.9 | 7.3 | 7.6 | 8 | 8.4 | 8.7 | 9 | 9.3 | 9.5 | 3.8 | 4.6 | 5.3 | 5.9 | 6.5 | 7 | 7.5 | 7.9 | 8.3 | 8.6 | 5.6 | 5.9 | 6.2 | 6.6 | 6.9 | 7.2 | 7.5 | 7.7 | 7.9 | 8.1 | 2.9 | 3.6 | 4.3 | 4.8 | 5.4 | 5.9 | 6.3 | 6.7 | 7 | 7.2 | 5.4 | 5.7 | 6 | 6.4 | 6.7 | 7 | 7.3 | 7.5 | 7.7 | 7.8 | 2.7 | 3.4 | 4.1 | 4.6 | 5.2 | 5.6 | 6 | 6.4 | 6.7 | 6.9 | 5.2 | 5.5 | 5.8 | 6.1 | 6.5 | 6.7 | 7 | 7.2 | 7.4 | 7.5 | 2.6 | 3.2 | 3.9 | 4.4 | 4.9 | 5.4 | 5.8 | 6.1 | 6.4 | 6.6 | 4.6 | 4.9 | 5.2 | 5.4 | 5.7 | 5.9 | 6.1 | 6.3 | 6.5 | 6.6 | 2 | 2.6 | 3.2 | 3.7 | 4.2 | 4.6 | 4.9 | 5.2 | 5.5 | 5.7 | -1.8 | -2 | -2.1 | -2.2 | -2.3 | -2.4 | -2.5 | -2.6 | -2.7 | -2.7 | -1.9 | -2 | -2.1 | -2.2 | -2.3 | -2.4 | -2.5 | -2.6 | -2.7 | -2.7 | -1.8 | -2 | -2.1 | -2.2 | -2.3 | -2.4 | -2.5 | -2.6 | -2.7 | -2.7 | -1.9 | -2 | -2.1 | -2.2 | -2.3 | -2.4 | -2.5 | -2.6 | -2.7 | -2.7 | 163 | 168 | 181 | 188 | 1.92 | 5.09 |  | 480 | 405 | 456 | 402 | 25.27 | 26.57 | [6 empty] | 0.999 | 0.999 | 0.999 | 0.999 | 0.999 | 0.999 | 0.999 | 0.999 | 0.999 | 0.999 | 0.999 | 0.999 | 0.999 | 0.998 | 0.998 | 0.998 | 0.998 | 0.997 | 0.997 | 0.995 | 0.984 | 0.8858 | 0.961 | 0.927 | 0.819 | 0.508 | 0.276 | 0 | 0 | 0 | 0 | 0 | 0 | 0 | 0 | 0 | 0 | 0 | [6 empty] | 0.999 | 0.998 | 0.999 | 0.999 | 0.999 | 0.999 | 0.999 | 0.999 | 0.999 | 0.999 | 0.999 | 0.999 | 0.998 | 0.999 | 0.999 | 0.999 | 0.998 | 0.997 | 0.995 | 0.986 | 0.955 | 0.931 | 0.89 | 0.802 | 0.578 | 0.143 | 0 | 0 | 0 | 0 | 0 | 0 | 0 | 0 | 0 | 0 | 0 | 0 | [6 empty] | 0.997 | 0.997 | 0.998 | 0.998 | 0.998 | 0.998 | 0.999 | 0.999 | 0.999 | 0.999 | 0.999 | 0.998 | 0.997 | 0.999 | 0.999 | 0.999 | 0.997 | 0.994 | 0.991 | 0.972 | 0.911 | 0.867 | 0.792 | 0.643 | 0.334 | 0.02 | 0 | 0 | 0 | 0 | 0 | 0 | 0 | 0 | 0 | 0 | 0 | 0 | 0.33638 | 0.36662 | [11 empty] | 20230801
| 180 | MP-FDS2 | 002-193 | 2.0018 | 19.32 | 19.325 | 0.051839 | 2.0139 | 19.17 | 19.168 | 0.052897 | 1.9371 | 1.9495 | 1.9545 | 1.9644 | 1.972 | 1.9794 | 1.9872 | 1.9895 | 1.9916 | 2.0013 | 2.0018 | 2.0139 | 2.0391 | 2.0423 | 2.0725 | 2.1039 | 2.1677 |  | 3.7716 | 0 | -2.0445 | -2 | 6.3943 | -2 | 8.3545 | -3 | -8.2032 | -4 | 1.028 | -4 | 0.032728 | 0.015225 | 0.014576 | 0.037263 | 0.033425 | 0.034977 | 0.024478 | 0.028419 | 0.030118 | 0.6313 | 0.3376 | 0.1433 | 0.1504 | 0.2812 | 0.2344 | 0.4844 | 0.6448 | 0.6066 | 1.2298 | 0.6612 | 0.3309 | 0.1404 | 0.1899 | 0.233 | 0.2297 | 0.5373 | 0.5694 | 0.5944 | 0 | -0.0049 | -0.0066 | 0.0359 | 0.0313 | 0 | 1 | 1 | 1 | 2 | 1 | 2 | 1 | 483 | 527 | 457 | 477 | 565 | 70 | 73 | 75 | 77 | 78 | 80 | 80 | 81 | 81 | 81 | 82 | 82 | 82 | 82 | 82 | 83 | 83 | 84 | 86 | 79 | 101 | 0.78 | 0.43 | 385 | 4 | 300 | 87 | 35 | 0.258 | 59 | 2.17e-07 | 1.14e-08 | -3.07e-11 | 1.84e-06 | 2.48e-09 | 0.308 | 20.5 | 21.7 | 23 | 24.3 | 25.6 | 26.8 | 28 | 29.2 | 30.4 | 31.2 | 17.6 | 19.3 | 20.9 | 22.5 | 24 | 25.4 | 26.8 | 28.1 | 29.3 | 30.2 | 15.1 | 15.9 | 16.9 | 17.8 | 18.7 | 19.6 | 20.5 | 21.3 | 22.1 | 22.7 | 12.2 | 13.5 | 14.8 | 16 | 17.1 | 18.2 | 19.2 | 20.2 | 21.1 | 21.7 | 10.9 | 11.5 | 12.2 | 12.8 | 13.5 | 14.1 | 14.7 | 15.3 | 15.8 | 16.2 | 8.1 | 9.1 | 10.1 | 11 | 11.9 | 12.7 | 13.5 | 14.2 | 14.8 | 15.3 | 10.5 | 11.1 | 11.7 | 12.3 | 13 | 13.6 | 14.2 | 14.7 | 15.2 | 15.6 | 7.7 | 8.7 | 9.6 | 10.5 | 11.4 | 12.2 | 12.9 | 13.6 | 14.2 | 14.6 | 7.7 | 8.1 | 8.6 | 9 | 9.5 | 9.9 | 10.3 | 10.7 | 11 | 11.3 | 4.9 | 5.8 | 6.6 | 7.3 | 7.9 | 8.6 | 9.1 | 9.6 | 10.1 | 10.4 | 6.5 | 6.9 | 7.3 | 7.6 | 8 | 8.4 | 8.7 | 9 | 9.3 | 9.5 | 3.8 | 4.6 | 5.3 | 5.9 | 6.5 | 7 | 7.5 | 7.9 | 8.3 | 8.6 | 5.6 | 5.9 | 6.2 | 6.6 | 6.9 | 7.2 | 7.5 | 7.7 | 7.9 | 8.1 | 2.9 | 3.6 | 4.3 | 4.8 | 5.4 | 5.9 | 6.3 | 6.7 | 7 | 7.2 | 5.4 | 5.7 | 6 | 6.4 | 6.7 | 7 | 7.3 | 7.5 | 7.7 | 7.8 | 2.7 | 3.4 | 4.1 | 4.6 | 5.2 | 5.6 | 6 | 6.4 | 6.7 | 6.9 | 5.2 | 5.5 | 5.8 | 6.1 | 6.5 | 6.7 | 7 | 7.2 | 7.4 | 7.5 | 2.6 | 3.2 | 3.9 | 4.4 | 4.9 | 5.4 | 5.8 | 6.1 | 6.4 | 6.6 | 4.6 | 4.9 | 5.2 | 5.4 | 5.7 | 5.9 | 6.1 | 6.3 | 6.5 | 6.6 | 2 | 2.6 | 3.2 | 3.7 | 4.2 | 4.6 | 4.9 | 5.2 | 5.5 | 5.7 | -1.8 | -2 | -2.1 | -2.2 | -2.3 | -2.4 | -2.5 | -2.6 | -2.7 | -2.7 | -1.9 | -2 | -2.1 | -2.2 | -2.3 | -2.4 | -2.5 | -2.6 | -2.7 | -2.7 | -1.8 | -2 | -2.1 | -2.2 | -2.3 | -2.4 | -2.5 | -2.6 | -2.7 | -2.7 | -1.9 | -2 | -2.1 | -2.2 | -2.3 | -2.4 | -2.5 | -2.6 | -2.7 | -2.7 | 163 | 168 | 181 | 188 | 1.92 | 5.09 |  | 480 | 405 | 456 | 402 | 25.27 | 26.57 | [6 empty] | 0.999 | 0.999 | 0.999 | 0.999 | 0.999 | 0.999 | 0.999 | 0.999 | 0.999 | 0.999 | 0.999 | 0.999 | 0.999 | 0.998 | 0.998 | 0.998 | 0.998 | 0.997 | 0.997 | 0.995 | 0.984 | 0.8858 | 0.961 | 0.927 | 0.819 | 0.508 | 0.276 | 0 | 0 | 0 | 0 | 0 | 0 | 0 | 0 | 0 | 0 | 0 | [6 empty] | 0.999 | 0.998 | 0.999 | 0.999 | 0.999 | 0.999 | 0.999 | 0.999 | 0.999 | 0.999 | 0.999 | 0.999 | 0.998 | 0.999 | 0.999 | 0.999 | 0.998 | 0.997 | 0.995 | 0.986 | 0.955 | 0.931 | 0.89 | 0.802 | 0.578 | 0.143 | 0 | 0 | 0 | 0 | 0 | 0 | 0 | 0 | 0 | 0 | 0 | 0 | [6 empty] | 0.997 | 0.997 | 0.998 | 0.998 | 0.998 | 0.998 | 0.999 | 0.999 | 0.999 | 0.999 | 0.999 | 0.998 | 0.997 | 0.999 | 0.999 | 0.999 | 0.997 | 0.994 | 0.991 | 0.972 | 0.911 | 0.867 | 0.792 | 0.643 | 0.334 | 0.02 | 0 | 0 | 0 | 0 | 0 | 0 | 0 | 0 | 0 | 0 | 0 | 0 | 0.33638 | 0.36662 | [11 empty] | 20230801
◎ | 181 | MC-FDS2 | 002-193 | 2.0018 | 19.32 | 19.325 | 0.051839 | 2.0139 | 19.17 | 19.168 | 0.052897 | 1.9371 | 1.9495 | 1.9545 | 1.9644 | 1.972 | 1.9794 | 1.9872 | 1.9895 | 1.9916 | 2.0013 | 2.0018 | 2.0139 | 2.0391 | 2.0423 | 2.0725 | 2.1039 | 2.1677 |  | 3.7716 | 0 | -2.0445 | -2 | 6.3943 | -2 | 8.3545 | -3 | -8.2032 | -4 | 1.028 | -4 | 0.032728 | 0.015225 | 0.014576 | 0.037263 | 0.033425 | 0.034977 | 0.024478 | 0.028419 | 0.030118 | 0.6313 | 0.3376 | 0.1433 | 0.1504 | 0.2812 | 0.2344 | 0.4844 | 0.6448 | 0.6066 | 1.2298 | 0.6612 | 0.3309 | 0.1404 | 0.1899 | 0.233 | 0.2297 | 0.5373 | 0.5694 | 0.5944 | 0 | -0.0049 | -0.0066 | 0.0359 | 0.0313 | 0 | 1 | 1 | 1 | 2 | 1 | 2 | 1 | 483 | 527 | 457 | 477 | 565 | 70 | 73 | 75 | 77 | 78 | 80 | 80 | 81 | 81 | 81 | 82 | 82 | 82 | 82 | 82 | 83 | 83 | 84 | 86 | 79 | 101 | 0.78 | 0.43 | 385 | 4 | 300 | 87 | 35 | 0.258 | 59 | 2.17e-07 | 1.14e-08 | -3.07e-11 | 1.84e-06 | 2.48e-09 | 0.308 | 20.5 | 21.7 | 23 | 24.3 | 25.6 | 26.8 | 28 | 29.2 | 30.4 | 31.2 | 17.6 | 19.3 | 20.9 | 22.5 | 24 | 25.4 | 26.8 | 28.1 | 29.3 | 30.2 | 15.1 | 15.9 | 16.9 | 17.8 | 18.7 | 19.6 | 20.5 | 21.3 | 22.1 | 22.7 | 12.2 | 13.5 | 14.8 | 16 | 17.1 | 18.2 | 19.2 | 20.2 | 21.1 | 21.7 | 10.9 | 11.5 | 12.2 | 12.8 | 13.5 | 14.1 | 14.7 | 15.3 | 15.8 | 16.2 | 8.1 | 9.1 | 10.1 | 11 | 11.9 | 12.7 | 13.5 | 14.2 | 14.8 | 15.3 | 10.5 | 11.1 | 11.7 | 12.3 | 13 | 13.6 | 14.2 | 14.7 | 15.2 | 15.6 | 7.7 | 8.7 | 9.6 | 10.5 | 11.4 | 12.2 | 12.9 | 13.6 | 14.2 | 14.6 | 7.7 | 8.1 | 8.6 | 9 | 9.5 | 9.9 | 10.3 | 10.7 | 11 | 11.3 | 4.9 | 5.8 | 6.6 | 7.3 | 7.9 | 8.6 | 9.1 | 9.6 | 10.1 | 10.4 | 6.5 | 6.9 | 7.3 | 7.6 | 8 | 8.4 | 8.7 | 9 | 9.3 | 9.5 | 3.8 | 4.6 | 5.3 | 5.9 | 6.5 | 7 | 7.5 | 7.9 | 8.3 | 8.6 | 5.6 | 5.9 | 6.2 | 6.6 | 6.9 | 7.2 | 7.5 | 7.7 | 7.9 | 8.1 | 2.9 | 3.6 | 4.3 | 4.8 | 5.4 | 5.9 | 6.3 | 6.7 | 7 | 7.2 | 5.4 | 5.7 | 6 | 6.4 | 6.7 | 7 | 7.3 | 7.5 | 7.7 | 7.8 | 2.7 | 3.4 | 4.1 | 4.6 | 5.2 | 5.6 | 6 | 6.4 | 6.7 | 6.9 | 5.2 | 5.5 | 5.8 | 6.1 | 6.5 | 6.7 | 7 | 7.2 | 7.4 | 7.5 | 2.6 | 3.2 | 3.9 | 4.4 | 4.9 | 5.4 | 5.8 | 6.1 | 6.4 | 6.6 | 4.6 | 4.9 | 5.2 | 5.4 | 5.7 | 5.9 | 6.1 | 6.3 | 6.5 | 6.6 | 2 | 2.6 | 3.2 | 3.7 | 4.2 | 4.6 | 4.9 | 5.2 | 5.5 | 5.7 | -1.8 | -2 | -2.1 | -2.2 | -2.3 | -2.4 | -2.5 | -2.6 | -2.7 | -2.7 | -1.9 | -2 | -2.1 | -2.2 | -2.3 | -2.4 | -2.5 | -2.6 | -2.7 | -2.7 | -1.8 | -2 | -2.1 | -2.2 | -2.3 | -2.4 | -2.5 | -2.6 | -2.7 | -2.7 | -1.9 | -2 | -2.1 | -2.2 | -2.3 | -2.4 | -2.5 | -2.6 | -2.7 | -2.7 | 163 | 168 | 181 | 188 | 1.92 | 5.09 |  | 460 | 405 | 443 | 402 | 19.16 | 19.72 | 0.97 | 0.98 | 0.988 | 0.996 | 0.998 | 0.999 | 0.999 | 0.999 | 0.999 | 0.999 | 0.999 | 0.999 | 0.999 | 0.999 | 0.999 | 0.999 | 0.999 | 0.999 | 0.999 | 0.999 | 0.999 | 0.999 | 0.999 | 0.998 | 0.998 | 0.997 | 0.991 | 0.985 | 0.976 | 0.95 | 0.855 | 0.503 | 0 | 0 | 0 | 0 | 0 | 0 | 0 | 0 | 0 | 0 | 0 | 0 | [6 empty] | 0.998 | 0.997 | 0.999 | 0.999 | 0.999 | 0.999 | 0.998 | 0.999 | 0.999 | 0.999 | 0.999 | 0.999 | 0.998 | 0.999 | 0.998 | 0.999 | 0.998 | 0.996 | 0.996 | 0.992 | 0.977 | 0.964 | 0.94 | 0.88 | 0.676 | 0.179 | 0 | 0 | 0 | 0 | 0 | 0 | 0 | 0 | 0 | 0 | 0 | 0 | [6 empty] | 0.995 | 0.994 | 0.997 | 0.998 | 0.999 | 0.998 | 0.996 | 0.998 | 0.998 | 0.998 | 0.998 | 0.998 | 0.996 | 0.998 | 0.996 | 0.998 | 0.995 | 0.992 | 0.993 | 0.984 | 0.954 | 0.928 | 0.884 | 0.774 | 0.457 | 0.032 | 0 | 0 | 0 | 0 | 0 | 0 | 0 | 0 | 0 | 0 | 0 | 0 | 0.32695 | 0.35373 | [11 empty] | 20190614
| 182 | M-FDS910 | 821-241 | 1.8212 | 24.06 | 24.058 | 0.034132 | 1.8292 | 23.86 | 23.861 | 0.03475 | 1.7762 | 1.7852 | 1.7888 | 1.7958 | 1.801 | 1.8061 | 1.8114 | 1.8129 | 1.8143 | 1.8209 | 1.8212 | 1.8292 | 1.8455 | 1.8477 | 1.8668 | 1.8863 | 1.9241 |  | 3.166 | 0 | -1.3492 | -2 | 4.6499 | -2 | 2.4714 | -3 | -8.6596 | -5 | 2.7259 | -5 | 0.022651 | 0.010367 | 0.009745 | 0.024387 | 0.021288 | 0.024164 | 0.01626 | 0.01849 | 0.019157 | 0.6636 | 0.3599 | 0.149 | 0.1547 | 0.2855 | 0.2352 | 0.4793 | 0.6237 | 0.5706 | 1.1086 | 0.6954 | 0.3535 | 0.1464 | 0.1955 | 0.2369 | 0.231 | 0.5321 | 0.5513 | 0.5605 | 0 | 0.0053 | -0.0023 | 0.0212 | 0.0187 | 0 | 1 | 1 | 1 | 2 | 1 | 1 | 1 | 454 | 506 | 431 | 448 | 553 | 83 | 84 | 85 | 87 | 88 | 89 | 90 | 91 | 92 | 93 | 94 | 96 | 97 | 98 | 99 | 100 | 101 | 101 | 102 | 89 | 121 | 0.92 | 0.648 | 440 | 4 | 370 | 89 | 35.6 | 0.256 | 75 | -5.47e-06 | 5.77e-09 | -3.7e-11 | 9.25e-07 | 1.02e-09 | 1.26e-09 | 1.6 | 1.7 | 1.8 | 1.9 | 2 | 2 | 2 | 2 | 1.9 | 1.9 | -1 | -0.5 | -0.1 | 0.2 | 0.5 | 0.7 | 0.9 | 1 | 1 | 1 | 1.2 | 1.2 | 1.3 | 1.4 | 1.4 | 1.4 | 1.4 | 1.4 | 1.3 | 1.2 | -1.4 | -1 | -0.6 | -0.3 | -0.1 | 0.1 | 0.3 | 0.3 | 0.3 | 0.3 | 0.7 | 0.7 | 0.7 | 0.8 | 0.8 | 0.8 | 0.7 | 0.7 | 0.6 | 0.4 | -1.9 | -1.5 | -1.1 | -0.9 | -0.6 | -0.5 | -0.4 | -0.3 | -0.4 | -0.4 | 0.6 | 0.6 | 0.7 | 0.7 | 0.7 | 0.7 | 0.7 | 0.6 | 0.5 | 0.4 | -1.9 | -1.5 | -1.2 | -0.9 | -0.7 | -0.6 | -0.5 | -0.4 | -0.4 | -0.5 | 0.1 | 0.1 | 0.1 | 0.2 | 0.2 | 0.1 | 0.1 | 0 | -0.2 | -0.3 | -2.3 | -2 | -1.7 | -1.4 | -1.3 | -1.1 | -1 | -1 | -1.1 | -1.1 | -0.1 | -0.1 | -0.1 | -0.1 | -0.1 | -0.2 | -0.2 | -0.3 | -0.5 | -0.6 | -2.6 | -2.2 | -1.9 | -1.7 | -1.5 | -1.4 | -1.3 | -1.3 | -1.4 | -1.5 | -0.3 | -0.3 | -0.3 | -0.3 | -0.4 | -0.4 | -0.5 | -0.6 | -0.8 | -0.9 | -2.7 | -2.4 | -2.1 | -1.9 | -1.8 | -1.7 | -1.6 | -1.6 | -1.7 | -1.8 | -0.3 | -0.4 | -0.4 | -0.4 | -0.4 | -0.5 | -0.6 | -0.7 | -0.8 | -1 | -2.8 | -2.5 | -2.2 | -2 | -1.8 | -1.7 | -1.7 | -1.7 | -1.7 | -1.8 | -0.4 | -0.4 | -0.4 | -0.4 | -0.5 | -0.5 | -0.6 | -0.8 | -0.9 | -1 | -2.8 | -2.5 | -2.2 | -2 | -1.9 | -1.8 | -1.7 | -1.7 | -1.8 | -1.9 | -0.5 | -0.6 | -0.6 | -0.6 | -0.7 | -0.7 | -0.8 | -1 | -1.1 | -1.3 | -3 | -2.7 | -2.4 | -2.2 | -2.1 | -2 | -1.9 | -1.9 | -2 | -2.1 | -0.7 | -0.7 | -0.8 | -0.8 | -0.8 | -0.9 | -0.9 | -1 | -1 | -1 | -0.7 | -0.8 | -0.8 | -0.8 | -0.9 | -0.9 | -0.9 | -1 | -1 | -1 | -0.7 | -0.7 | -0.8 | -0.8 | -0.8 | -0.9 | -0.9 | -0.9 | -1 | -1 | -0.7 | -0.7 | -0.8 | -0.8 | -0.8 | -0.9 | -0.9 | -0.9 | -1 | -1 | 165 | 170 | 182 | 193 | 2.99 | 3.69 | 490 |  | 375 | 421 | 374 | 8.08 | 8.55 | 0.973 | 0.98 | 0.989 | 0.997 | 0.998 | 0.998 | 0.999 | 0.999 | 0.999 | 0.999 | 0.999 | 0.999 | 0.999 | 0.999 | 0.999 | 0.999 | 0.999 | 0.999 | 0.999 | 0.999 | 0.999 | 0.999 | 0.999 | 0.999 | 0.999 | 0.998 | 0.992 | 0.989 | 0.983 | 0.974 | 0.955 | 0.902 | 0.829 | 0.684 | 0.453 | 0 | 0 | 0 | 0 | 0 | 0 | 0 | 0 | 0 | 0.935 | 0.95 | 0.972 | 0.992 | 0.996 | 0.996 | 0.999 | 0.999 | 0.999 | 0.999 | 0.999 | 0.999 | 0.999 | 0.999 | 0.999 | 0.999 | 0.999 | 0.999 | 0.999 | 0.999 | 0.999 | 0.999 | 0.999 | 0.998 | 0.998 | 0.994 | 0.981 | 0.972 | 0.958 | 0.937 | 0.892 | 0.772 | 0.626 | 0.387 | 0.138 | 0 | 0 | 0 | 0 | 0 | 0 | 0 | 0 | 0 | 0.875 | 0.902 | 0.945 | 0.985 | 0.993 | 0.993 | 0.999 | 0.999 | 0.999 | 0.999 | 0.999 | 0.999 | 0.999 | 0.999 | 0.999 | 0.999 | 0.999 | 0.999 | 0.999 | 0.999 | 0.998 | 0.998 | 0.997 | 0.995 | 0.995 | 0.988 | 0.962 | 0.944 | 0.918 | 0.877 | 0.795 | 0.596 | 0.392 | 0.15 | 0.019 | 0 | 0 | 0 | 0 | 0 | 0 | 0 | 0 | 0 | 0.32043 | 0.34083 | [11 empty] | 20190614
| 183 | MP-FDS910-50 | 822-240 | 1.8216 | 24.04 | 24.04 | 0.034179 | 1.8297 | 23.84 | 23.842 | 0.034799 | 1.7767 | 1.7856 | 1.7892 | 1.7962 | 1.8015 | 1.8066 | 1.8119 | 1.8134 | 1.8148 | 1.8214 | 1.8216 | 1.8297 | 1.8461 | 1.8482 | 1.8674 | 1.8869 | 1.9247 |  | 3.1668 | 0 | -1.3141 | -2 | 4.7179 | -2 | 2.2684 | -3 | -5.3672 | -5 | 2.5328 | -5 | 0.022682 | 0.010383 | 0.009759 | 0.02442 | 0.02132 | 0.024197 | 0.016282 | 0.018517 | 0.019185 | 0.6636 | 0.3598 | 0.149 | 0.1547 | 0.2855 | 0.2352 | 0.4793 | 0.6238 | 0.5705 | 1.1072 | 0.6953 | 0.3534 | 0.1464 | 0.1955 | 0.2369 | 0.231 | 0.5321 | 0.5513 | 0.5603 | 0 | 0.0054 | -0.0022 | 0.0212 | 0.0187 | 0 | 1 | 1 | 1 | 2 | 1 | 1 | 1 | 454 | 506 | 431 | 448 | 553 | 83 | 84 | 85 | 87 | 88 | 89 | 90 | 91 | 92 | 93 | 94 | 96 | 97 | 98 | 99 | 100 | 101 | 101 | 102 | 89 | 121 | 0.92 | 0.648 | 440 | 4 | 370 | 89 | 35.6 | 0.256 | 75 | -5.47e-06 | 5.77e-09 | -3.7e-11 | 9.25e-07 | 1.02e-09 | 1.26e-09 | 1.6 | 1.7 | 1.8 | 1.9 | 2 | 2 | 2 | 2 | 1.9 | 1.9 | -1 | -0.5 | -0.1 | 0.2 | 0.5 | 0.7 | 0.9 | 1 | 1 | 1 | 1.2 | 1.2 | 1.3 | 1.4 | 1.4 | 1.4 | 1.4 | 1.4 | 1.3 | 1.2 | -1.4 | -1 | -0.6 | -0.3 | -0.1 | 0.1 | 0.3 | 0.3 | 0.3 | 0.3 | 0.7 | 0.7 | 0.7 | 0.8 | 0.8 | 0.8 | 0.7 | 0.7 | 0.6 | 0.4 | -1.9 | -1.5 | -1.1 | -0.9 | -0.6 | -0.5 | -0.4 | -0.3 | -0.4 | -0.4 | 0.6 | 0.6 | 0.7 | 0.7 | 0.7 | 0.7 | 0.7 | 0.6 | 0.5 | 0.4 | -1.9 | -1.5 | -1.2 | -0.9 | -0.7 | -0.6 | -0.5 | -0.4 | -0.4 | -0.5 | 0.1 | 0.1 | 0.1 | 0.2 | 0.2 | 0.1 | 0.1 | 0 | -0.2 | -0.3 | -2.3 | -2 | -1.7 | -1.4 | -1.3 | -1.1 | -1 | -1 | -1.1 | -1.1 | -0.1 | -0.1 | -0.1 | -0.1 | -0.1 | -0.2 | -0.2 | -0.3 | -0.5 | -0.6 | -2.6 | -2.2 | -1.9 | -1.7 | -1.5 | -1.4 | -1.3 | -1.3 | -1.4 | -1.5 | -0.3 | -0.3 | -0.3 | -0.3 | -0.4 | -0.4 | -0.5 | -0.6 | -0.8 | -0.9 | -2.8 | -2.4 | -2.1 | -1.9 | -1.8 | -1.7 | -1.6 | -1.6 | -1.7 | -1.8 | -0.3 | -0.4 | -0.4 | -0.4 | -0.4 | -0.5 | -0.6 | -0.7 | -0.8 | -1 | -2.8 | -2.5 | -2.2 | -2 | -1.8 | -1.7 | -1.7 | -1.7 | -1.7 | -1.8 | -0.4 | -0.4 | -0.4 | -0.4 | -0.5 | -0.5 | -0.6 | -0.8 | -0.9 | -1 | -2.8 | -2.5 | -2.2 | -2 | -1.9 | -1.8 | -1.7 | -1.7 | -1.8 | -1.9 | -0.5 | -0.6 | -0.6 | -0.6 | -0.7 | -0.7 | -0.8 | -1 | -1.1 | -1.3 | -3 | -2.7 | -2.4 | -2.2 | -2.1 | -2 | -1.9 | -1.9 | -2 | -2.1 | -0.7 | -0.7 | -0.8 | -0.8 | -0.8 | -0.9 | -0.9 | -1 | -1 | -1 | -0.7 | -0.8 | -0.8 | -0.8 | -0.9 | -0.9 | -0.9 | -1 | -1 | -1 | -0.7 | -0.7 | -0.8 | -0.8 | -0.8 | -0.9 | -0.9 | -0.9 | -1 | -1 | -0.7 | -0.7 | -0.8 | -0.8 | -0.8 | -0.9 | -0.9 | -0.9 | -1 | -1 | 165 | 170 | 182 | 193 | 2.99 | 3.69 | 490 |  | 375 | 421 | 374 | 8.08 | 8.55 | 0.973 | 0.98 | 0.989 | 0.997 | 0.998 | 0.998 | 0.999 | 0.999 | 0.999 | 0.999 | 0.999 | 0.999 | 0.999 | 0.999 | 0.999 | 0.999 | 0.999 | 0.999 | 0.999 | 0.999 | 0.999 | 0.999 | 0.999 | 0.999 | 0.999 | 0.998 | 0.992 | 0.989 | 0.983 | 0.974 | 0.955 | 0.902 | 0.829 | 0.684 | 0.453 | 0 | 0 | 0 | 0 | 0 | 0 | 0 | 0 | 0 | 0.935 | 0.95 | 0.972 | 0.992 | 0.996 | 0.996 | 0.999 | 0.999 | 0.999 | 0.999 | 0.999 | 0.999 | 0.999 | 0.999 | 0.999 | 0.999 | 0.999 | 0.999 | 0.999 | 0.999 | 0.999 | 0.999 | 0.999 | 0.998 | 0.998 | 0.994 | 0.981 | 0.972 | 0.958 | 0.937 | 0.892 | 0.772 | 0.626 | 0.387 | 0.138 | 0 | 0 | 0 | 0 | 0 | 0 | 0 | 0 | 0 | 0.875 | 0.902 | 0.945 | 0.985 | 0.993 | 0.993 | 0.999 | 0.999 | 0.999 | 0.999 | 0.999 | 0.999 | 0.999 | 0.999 | 0.999 | 0.999 | 0.999 | 0.999 | 0.999 | 0.999 | 0.998 | 0.998 | 0.997 | 0.995 | 0.995 | 0.988 | 0.962 | 0.944 | 0.918 | 0.877 | 0.795 | 0.596 | 0.392 | 0.15 | 0.019 | 0 | 0 | 0 | 0 | 0 | 0 | 0 | 0 | 0 | 0.32043 | 0.34083 | [11 empty] | 20190614
◎ | 184 | MC-FDS910-50 | 822-240 | 1.8216 | 24.04 | 24.04 | 0.034179 | 1.8297 | 23.84 | 23.842 | 0.034799 | 1.7767 | 1.7856 | 1.7892 | 1.7962 | 1.8015 | 1.8066 | 1.8119 | 1.8134 | 1.8148 | 1.8214 | 1.8216 | 1.8297 | 1.8461 | 1.8482 | 1.8674 | 1.8869 | 1.9247 |  | 3.1668 | 0 | -1.3141 | -2 | 4.7179 | -2 | 2.2684 | -3 | -5.3672 | -5 | 2.5328 | -5 | 0.022682 | 0.010383 | 0.009759 | 0.02442 | 0.02132 | 0.024197 | 0.016282 | 0.018517 | 0.019185 | 0.6636 | 0.3598 | 0.149 | 0.1547 | 0.2855 | 0.2352 | 0.4793 | 0.6238 | 0.5705 | 1.1072 | 0.6953 | 0.3534 | 0.1464 | 0.1955 | 0.2369 | 0.231 | 0.5321 | 0.5513 | 0.5603 | 0 | 0.0054 | -0.0022 | 0.0212 | 0.0187 | 0 | 1 | 1 | 1 | 2 | 1 | 1 | 1 | 454 | 506 | 431 | 448 | 553 | 83 | 84 | 85 | 87 | 88 | 89 | 90 | 91 | 92 | 93 | 94 | 96 | 97 | 98 | 99 | 100 | 101 | 101 | 102 | 89 | 121 | 0.92 | 0.648 | 440 | 4 | 370 | 89 | 35.6 | 0.256 | 75 | -5.47e-06 | 5.77e-09 | -3.7e-11 | 9.25e-07 | 1.02e-09 | 1.26e-09 | 1.6 | 1.7 | 1.8 | 1.9 | 2 | 2 | 2 | 2 | 1.9 | 1.9 | -1 | -0.5 | -0.1 | 0.2 | 0.5 | 0.7 | 0.9 | 1 | 1 | 1 | 1.2 | 1.2 | 1.3 | 1.4 | 1.4 | 1.4 | 1.4 | 1.4 | 1.3 | 1.2 | -1.4 | -1 | -0.6 | -0.3 | -0.1 | 0.1 | 0.3 | 0.3 | 0.3 | 0.3 | 0.7 | 0.7 | 0.7 | 0.8 | 0.8 | 0.8 | 0.7 | 0.7 | 0.6 | 0.4 | -1.9 | -1.5 | -1.1 | -0.9 | -0.6 | -0.5 | -0.4 | -0.3 | -0.4 | -0.4 | 0.6 | 0.6 | 0.7 | 0.7 | 0.7 | 0.7 | 0.7 | 0.6 | 0.5 | 0.4 | -1.9 | -1.5 | -1.2 | -0.9 | -0.7 | -0.6 | -0.5 | -0.4 | -0.4 | -0.5 | 0.1 | 0.1 | 0.1 | 0.2 | 0.2 | 0.1 | 0.1 | 0 | -0.2 | -0.3 | -2.3 | -2 | -1.7 | -1.4 | -1.3 | -1.1 | -1 | -1 | -1.1 | -1.1 | -0.1 | -0.1 | -0.1 | -0.1 | -0.1 | -0.2 | -0.2 | -0.3 | -0.5 | -0.6 | -2.6 | -2.2 | -1.9 | -1.7 | -1.5 | -1.4 | -1.3 | -1.3 | -1.4 | -1.5 | -0.3 | -0.3 | -0.3 | -0.3 | -0.4 | -0.4 | -0.5 | -0.6 | -0.8 | -0.9 | -2.8 | -2.4 | -2.1 | -1.9 | -1.8 | -1.7 | -1.6 | -1.6 | -1.7 | -1.8 | -0.3 | -0.4 | -0.4 | -0.4 | -0.4 | -0.5 | -0.6 | -0.7 | -0.8 | -1 | -2.8 | -2.5 | -2.2 | -2 | -1.8 | -1.7 | -1.7 | -1.7 | -1.7 | -1.8 | -0.4 | -0.4 | -0.4 | -0.4 | -0.5 | -0.5 | -0.6 | -0.8 | -0.9 | -1 | -2.8 | -2.5 | -2.2 | -2 | -1.9 | -1.8 | -1.7 | -1.7 | -1.8 | -1.9 | -0.5 | -0.6 | -0.6 | -0.6 | -0.7 | -0.7 | -0.8 | -1 | -1.1 | -1.3 | -3 | -2.7 | -2.4 | -2.2 | -2.1 | -2 | -1.9 | -1.9 | -2 | -2.1 | -0.7 | -0.7 | -0.8 | -0.8 | -0.8 | -0.9 | -0.9 | -1 | -1 | -1 | -0.7 | -0.8 | -0.8 | -0.8 | -0.9 | -0.9 | -0.9 | -1 | -1 | -1 | -0.7 | -0.7 | -0.8 | -0.8 | -0.8 | -0.9 | -0.9 | -0.9 | -1 | -1 | -0.7 | -0.7 | -0.8 | -0.8 | -0.8 | -0.9 | -0.9 | -0.9 | -1 | -1 | 165 | 170 | 182 | 193 | 2.99 | 3.69 | 470 |  | 375 | 405 | 373 | 4.96 | 5.16 | [6 empty] | 0.999 | 0.998 | 0.999 | 0.999 | 0.999 | 0.999 | 0.999 | 0.999 | 0.999 | 0.999 | 0.999 | 0.999 | 0.999 | 0.999 | 0.999 | 0.999 | 0.999 | 0.998 | 0.999 | 0.998 | 0.995 | 0.993 | 0.99 | 0.986 | 0.976 | 0.941 | 0.881 | 0.728 | 0.432 | 0.022 | 0 | 0 | 0 | 0 | 0 | 0 | 0 | 0 | [6 empty] | 0.996 | 0.996 | 0.997 | 0.999 | 0.999 | 0.999 | 0.999 | 0.999 | 0.999 | 0.999 | 0.999 | 0.999 | 0.999 | 0.998 | 0.999 | 0.998 | 0.997 | 0.996 | 0.996 | 0.995 | 0.988 | 0.982 | 0.985 | 0.964 | 0.941 | 0.859 | 0.729 | 0.451 | 0.124 | 0 | 0 | 0 | 0 | 0 | 0 | 0 | 0 | 0 | [6 empty] | 0.993 | 0.992 | 0.995 | 0.999 | 0.999 | 0.999 | 0.999 | 0.998 | 0.998 | 0.998 | 0.998 | 0.998 | 0.999 | 0.997 | 0.998 | 0.996 | 0.994 | 0.992 | 0.993 | 0.99 | 0.975 | 0.965 | 0.952 | 0.93 | 0.885 | 0.737 | 0.531 | 0.204 | 0.015 | 0 | 0 | 0 | 0 | 0 | 0 | 0 | 0 | 0 | 0.3168 | 0.33543 | [11 empty] | 20190614
| 185 | M-NBFD10 | 834-373 | 1.8344 | 37.29 | 37.285 | 0.022379 | 1.8397 | 37.04 | 37.039 | 0.022671 | 1.8005 | 1.8085 | 1.8114 | 1.8167 | 1.8206 | 1.8241 | 1.8278 | 1.8288 | 1.8298 | 1.8342 | 1.8344 | 1.8397 | 1.8502 | 1.8515 | 1.8631 | 1.8743 | 1.8944 |  | 3.2646 | 0 | -1.582 | -2 | 3.2259 | -2 | 1.7093 | -3 | -1.082 | -4 | 1.0583 | -5 | 0.016382 | 0.007252 | 0.006603 | 0.015776 | 0.012919 | 0.017419 | 0.010875 | 0.011796 | 0.01159 | 0.732 | 0.408 | 0.1605 | 0.1635 | 0.2951 | 0.2372 | 0.4677 | 0.5773 | 0.4986 | 0.8999 | 0.7683 | 0.4027 | 0.1584 | 0.2072 | 0.2455 | 0.2342 | 0.5203 | 0.5112 | 0.4922 | 0.8883 | 0.0119 | 0.0019 | -0.0046 | -0.0039 | -0.0124 | 1 | 3 | 3 | 1 | 1 | 2 | 1 | 567 | 608 | 537 | 558 | 641 | 54 | 55 | 57 | 58 | 59 | 60 | 61 | 61 | 62 | 62 | 62 | 63 | 63 | 63 | 64 | 64 | 65 | 65 | 66 | 60 | 77 | 0.878 | 0.519 | 720 | 7 | 50 | 118 | 45.3 | 0.3 | 105 | 5.22e-06 | 1.03e-08 | -3.04e-11 | 9.23e-07 | 8.18e-10 | 0.21 | 9.9 | 10 | 10.3 | 10.5 | 10.7 | 10.9 | 11.1 | 11.3 | 11.4 | 11.4 | 7.3 | 7.8 | 8.4 | 8.8 | 9.2 | 9.6 | 9.9 | 10.2 | 10.4 | 10.6 | 8.9 | 9.1 | 9.3 | 9.5 | 9.6 | 9.8 | 10 | 10.1 | 10.2 | 10.2 | 6.4 | 6.9 | 7.4 | 7.8 | 8.2 | 8.5 | 8.8 | 9 | 9.2 | 9.3 | 8 | 8.1 | 8.3 | 8.4 | 8.6 | 8.7 | 8.8 | 8.9 | 9 | 9 | 5.5 | 6 | 6.4 | 6.8 | 7.1 | 7.4 | 7.7 | 7.9 | 8 | 8.1 | 7.9 | 8 | 8.2 | 8.3 | 8.5 | 8.6 | 8.7 | 8.8 | 8.8 | 8.9 | 5.4 | 5.9 | 6.3 | 6.7 | 7 | 7.3 | 7.6 | 7.8 | 7.9 | 8 | 7.1 | 7.2 | 7.3 | 7.5 | 7.6 | 7.7 | 7.8 | 7.8 | 7.8 | 7.8 | 4.6 | 5.1 | 5.5 | 5.9 | 6.2 | 6.4 | 6.6 | 6.8 | 6.9 | 7 | 6.8 | 6.9 | 6.9 | 7.1 | 7.2 | 7.2 | 7.3 | 7.4 | 7.4 | 7.4 | 4.3 | 4.7 | 5.1 | 5.5 | 5.8 | 6 | 6.2 | 6.4 | 6.5 | 6.5 | 6.5 | 6.5 | 6.6 | 6.7 | 6.8 | 6.9 | 6.9 | 7 | 7 | 7 | 4 | 4.4 | 4.8 | 5.1 | 5.4 | 5.6 | 5.8 | 6 | 6.1 | 6.1 | 6.4 | 6.5 | 6.6 | 6.6 | 6.7 | 6.8 | 6.9 | 6.9 | 6.9 | 6.9 | 3.9 | 4.4 | 4.7 | 5.1 | 5.3 | 5.6 | 5.8 | 5.9 | 6 | 6 | 6.3 | 6.4 | 6.5 | 6.6 | 6.7 | 6.7 | 6.8 | 6.8 | 6.8 | 6.8 | 3.9 | 4.3 | 4.7 | 5 | 5.3 | 5.5 | 5.7 | 5.8 | 5.9 | 5.9 | 6.1 | 6.2 | 6.2 | 6.3 | 6.4 | 6.5 | 6.5 | 6.5 | 6.5 | 6.5 | 3.6 | 4.1 | 4.4 | 4.7 | 5 | 5.2 | 5.4 | 5.5 | 5.6 | 5.6 | -2.4 | -2.5 | -2.5 | -2.6 | -2.7 | -2.8 | -2.8 | -2.9 | -3 | -3.1 | -2.4 | -2.4 | -2.5 | -2.6 | -2.7 | -2.8 | -2.9 | -2.9 | -3 | -3.1 | -2.4 | -2.4 | -2.5 | -2.6 | -2.6 | -2.8 | -2.8 | -2.9 | -3 | -3 | -2.4 | -2.4 | -2.5 | -2.6 | -2.7 | -2.8 | -2.8 | -2.9 | -3 | -3.1 | 173 | 173 | 174 | 176 | 1.97 | 4.39 | 440 |  | 345 | 383 | 345 | 2.14 | 2.24 | [6 empty] | 0.999 | 0.999 | 0.999 | 0.999 | 0.999 | 0.999 | 0.999 | 0.999 | 0.999 | 0.999 | 0.999 | 0.999 | 0.999 | 0.999 | 0.999 | 0.999 | 0.999 | 0.999 | 0.999 | 0.999 | 0.997 | 0.996 | 0.994 | 0.992 | 0.987 | 0.977 | 0.967 | 0.949 | 0.912 | 0.825 | 0.652 | 0.406 | 0 | 0 | 0 | 0 | 0 | 0 | [6 empty] | 0.999 | 0.999 | 0.999 | 0.999 | 0.999 | 0.999 | 0.999 | 0.999 | 0.999 | 0.999 | 0.999 | 0.999 | 0.999 | 0.997 | 0.997 | 0.997 | 0.997 | 0.997 | 0.997 | 0.996 | 0.993 | 0.99 | 0.985 | 0.979 | 0.969 | 0.944 | 0.92 | 0.877 | 0.794 | 0.618 | 0.344 | 0.105 | 0 | 0 | 0 | 0 | 0 | 0 | [6 empty] | 0.998 | 0.998 | 0.998 | 0.999 | 0.999 | 0.998 | 0.999 | 0.999 | 0.999 | 0.999 | 0.999 | 0.999 | 0.998 | 0.994 | 0.994 | 0.994 | 0.994 | 0.994 | 0.994 | 0.993 | 0.986 | 0.98 | 0.971 | 0.959 | 0.938 | 0.891 | 0.847 | 0.769 | 0.63 | 0.382 | 0.118 | 0.011 | 0 | 0 | 0 | 0 | 0 | 0 | 0.31486 | 0.33254 | [11 empty] | 20220811
| 186 | MP-NBFD10-20 | 835-373 | 1.8346 | 37.29 | 37.289 | 0.022382 | 1.8399 | 37.04 | 37.037 | 0.022678 | 1.8001 | 1.8088 | 1.8117 | 1.817 | 1.8208 | 1.8244 | 1.828 | 1.8291 | 1.83 | 1.8344 | 1.8346 | 1.8399 | 1.8504 | 1.8517 | 1.8633 | 1.8744 | 1.8945 |  | 3.2723 | 0 | -1.8817 | -2 | 2.7265 | -2 | 3.2789 | -3 | -3.2828 | -4 | 2.1743 | -5 | 0.016322 | 0.007209 | 0.006592 | 0.01579 | 0.012901 | 0.017356 | 0.010871 | 0.011807 | 0.011571 | 0.7292 | 0.4072 | 0.1594 | 0.1627 | 0.2945 | 0.2374 | 0.4681 | 0.5764 | 0.4966 | 0.8992 | 0.7653 | 0.4018 | 0.1573 | 0.2062 | 0.2451 | 0.2343 | 0.5206 | 0.5102 | 0.4902 | 0.8874 | 0.0091 | 0 | -0.005 | -0.0048 | -0.0152 | 1 | 3 | 3 | 1 | 1 | 2 | 1 | 567 | 608 | 537 | 558 | 641 | 54 | 55 | 57 | 58 | 59 | 60 | 61 | 61 | 62 | 62 | 62 | 63 | 63 | 63 | 64 | 64 | 65 | 65 | 66 | 60 | 77 | 0.878 | 0.519 | 720 | 7 | 50 | 118 | 45.3 | 0.3 | 105 | 5.22e-06 | 1.03e-08 | -3.04e-11 | 9.23e-07 | 8.18e-10 | 0.21 | 9.9 | 10 | 10.3 | 10.5 | 10.7 | 10.9 | 11.1 | 11.3 | 11.4 | 11.4 | 7.3 | 7.8 | 8.4 | 8.8 | 9.2 | 9.6 | 9.9 | 10.2 | 10.4 | 10.6 | 8.9 | 9.1 | 9.3 | 9.5 | 9.6 | 9.8 | 10 | 10.1 | 10.2 | 10.2 | 6.4 | 6.9 | 7.4 | 7.8 | 8.2 | 8.5 | 8.8 | 9 | 9.2 | 9.3 | 8 | 8.1 | 8.3 | 8.4 | 8.6 | 8.7 | 8.8 | 8.9 | 9 | 9 | 5.5 | 6 | 6.4 | 6.8 | 7.1 | 7.4 | 7.7 | 7.9 | 8.1 | 8.1 | 7.9 | 8 | 8.2 | 8.3 | 8.5 | 8.6 | 8.7 | 8.8 | 8.8 | 8.9 | 5.4 | 5.9 | 6.3 | 6.7 | 7 | 7.3 | 7.6 | 7.8 | 7.9 | 8 | 7.1 | 7.2 | 7.3 | 7.5 | 7.6 | 7.7 | 7.8 | 7.8 | 7.8 | 7.8 | 4.6 | 5.1 | 5.5 | 5.9 | 6.2 | 6.4 | 6.6 | 6.8 | 6.9 | 7 | 6.8 | 6.9 | 6.9 | 7.1 | 7.2 | 7.2 | 7.3 | 7.4 | 7.4 | 7.4 | 4.3 | 4.7 | 5.1 | 5.5 | 5.8 | 6 | 6.2 | 6.4 | 6.5 | 6.5 | 6.5 | 6.5 | 6.6 | 6.7 | 6.8 | 6.9 | 6.9 | 7 | 7 | 7 | 4 | 4.4 | 4.8 | 5.1 | 5.4 | 5.6 | 5.8 | 6 | 6.1 | 6.1 | 6.4 | 6.5 | 6.6 | 6.6 | 6.7 | 6.8 | 6.9 | 6.9 | 6.9 | 6.9 | 3.9 | 4.4 | 4.7 | 5.1 | 5.3 | 5.6 | 5.8 | 5.9 | 6 | 6 | 6.3 | 6.4 | 6.5 | 6.6 | 6.7 | 6.7 | 6.8 | 6.8 | 6.8 | 6.8 | 3.9 | 4.3 | 4.7 | 5 | 5.3 | 5.5 | 5.7 | 5.8 | 5.9 | 5.9 | 6.1 | 6.2 | 6.2 | 6.3 | 6.4 | 6.5 | 6.5 | 6.5 | 6.5 | 6.5 | 3.6 | 4.1 | 4.4 | 4.7 | 5 | 5.2 | 5.4 | 5.5 | 5.6 | 5.6 | -2.4 | -2.5 | -2.5 | -2.6 | -2.7 | -2.8 | -2.8 | -2.9 | -3 | -3.1 | -2.4 | -2.4 | -2.5 | -2.6 | -2.7 | -2.8 | -2.9 | -2.9 | -3 | -3.1 | -2.4 | -2.4 | -2.5 | -2.6 | -2.6 | -2.8 | -2.8 | -2.9 | -3 | -3 | -2.4 | -2.4 | -2.5 | -2.6 | -2.7 | -2.8 | -2.8 | -2.9 | -3 | -3.1 | 173 | 173 | 174 | 176 | 1.97 | 4.39 | 440 |  | 345 | 383 | 345 | 2.14 | 2.24 | [6 empty] | 0.999 | 0.999 | 0.999 | 0.999 | 0.999 | 0.999 | 0.999 | 0.999 | 0.999 | 0.999 | 0.999 | 0.999 | 0.999 | 0.999 | 0.999 | 0.999 | 0.999 | 0.999 | 0.999 | 0.999 | 0.997 | 0.996 | 0.994 | 0.992 | 0.987 | 0.977 | 0.967 | 0.949 | 0.912 | 0.825 | 0.652 | 0.406 | 0 | 0 | 0 | 0 | 0 | 0 | [6 empty] | 0.999 | 0.999 | 0.999 | 0.999 | 0.999 | 0.999 | 0.999 | 0.999 | 0.999 | 0.999 | 0.999 | 0.999 | 0.999 | 0.997 | 0.997 | 0.997 | 0.997 | 0.997 | 0.997 | 0.996 | 0.993 | 0.99 | 0.985 | 0.979 | 0.969 | 0.944 | 0.92 | 0.877 | 0.794 | 0.618 | 0.344 | 0.105 | 0 | 0 | 0 | 0 | 0 | 0 | [6 empty] | 0.998 | 0.998 | 0.998 | 0.999 | 0.999 | 0.998 | 0.999 | 0.999 | 0.999 | 0.999 | 0.999 | 0.999 | 0.998 | 0.994 | 0.994 | 0.994 | 0.994 | 0.994 | 0.994 | 0.993 | 0.986 | 0.98 | 0.971 | 0.959 | 0.938 | 0.891 | 0.847 | 0.769 | 0.63 | 0.382 | 0.118 | 0.011 | 0 | 0 | 0 | 0 | 0 | 0 | 0.31486 | 0.33254 | [11 empty] | 20220811
◎ | 187 | M-NBFD130 | 806-407 | 1.8061 | 40.73 | 40.731 | 0.019791 | 1.8108 | 40.48 | 40.477 | 0.020031 | 1.7752 | 1.7828 | 1.7854 | 1.7903 | 1.7937 | 1.797 | 1.8002 | 1.8012 | 1.802 | 1.8059 | 1.8061 | 1.8108 | 1.82 | 1.8212 | 1.8313 | 1.8409 | 1.8579 |  | 3.1738 | 0 | -1.4987 | -2 | 2.9067 | -2 | 1.2048 | -3 | -5.3552 | -5 | 5.2713 | -6 | 0.014796 | 0.006499 | 0.005876 | 0.013915 | 0.011269 | 0.015721 | 0.009652 | 0.010379 | 0.010104 | 0.7476 | 0.4192 | 0.163 | 0.1654 | 0.2969 | 0.2375 | 0.4656 | 0.5694 | 0.486 | 0.8605 | 0.7848 | 0.4142 | 0.1611 | 0.2096 | 0.2472 | 0.2347 | 0.5181 | 0.5044 | 0.4802 | 0.8502 | 0.0114 | 0.0021 | -0.0065 | -0.0056 | -0.034 | 1 | 3 | 3 | 2 | 2 | 2 | 1 | 567 | 604 | 538 | 559 | 647 | 51 | 53 | 54 | 55 | 56 | 56 | 57 | 58 | 58 | 59 | 59 | 60 | 60 | 61 | 61 | 61 | 62 | 62 | 62 | 56 | 74 | 0.917 | 0.548 | 610 | 6 | 76 | 111 | 42.7 | 0.304 | 92 | 7.56e-06 | 1.31e-08 | -1.45e-11 | 6.23e-07 | -3.38e-10 | 0.292 | 11.9 | 11.8 | 11.8 | 11.8 | 11.8 | 11.8 | 11.8 | 11.9 | 11.9 | 11.9 | 9.4 | 9.6 | 9.9 | 10.1 | 10.3 | 10.5 | 10.7 | 10.8 | 11 | 11 | 10.5 | 10.4 | 10.4 | 10.4 | 10.4 | 10.5 | 10.5 | 10.6 | 10.6 | 10.7 | 7.9 | 8.2 | 8.5 | 8.8 | 9 | 9.2 | 9.4 | 9.6 | 9.7 | 9.8 | 9.2 | 9.2 | 9.2 | 9.2 | 9.3 | 9.4 | 9.4 | 9.5 | 9.6 | 9.6 | 6.7 | 7.1 | 7.4 | 7.6 | 7.9 | 8.1 | 8.3 | 8.5 | 8.7 | 8.8 | 9.1 | 9.1 | 9.1 | 9.1 | 9.2 | 9.3 | 9.3 | 9.4 | 9.5 | 9.5 | 6.6 | 6.9 | 7.2 | 7.5 | 7.8 | 8 | 8.2 | 8.4 | 8.6 | 8.7 | 8.2 | 8.2 | 8.2 | 8.3 | 8.4 | 8.5 | 8.6 | 8.6 | 8.7 | 8.8 | 5.8 | 6.1 | 6.4 | 6.7 | 7 | 7.2 | 7.4 | 7.7 | 7.8 | 8 | 7.8 | 7.8 | 7.8 | 7.9 | 8 | 8.1 | 8.2 | 8.3 | 8.4 | 8.5 | 5.4 | 5.7 | 6 | 6.3 | 6.6 | 6.9 | 7.1 | 7.3 | 7.5 | 7.6 | 7.5 | 7.5 | 7.5 | 7.6 | 7.7 | 7.8 | 7.9 | 8 | 8.1 | 8.2 | 5.1 | 5.4 | 5.7 | 6.1 | 6.3 | 6.6 | 6.8 | 7 | 7.2 | 7.4 | 7.4 | 7.5 | 7.5 | 7.6 | 7.7 | 7.8 | 7.9 | 8 | 8.1 | 8.1 | 5 | 5.4 | 5.7 | 6 | 6.3 | 6.5 | 6.8 | 7 | 7.2 | 7.3 | 7.4 | 7.4 | 7.4 | 7.5 | 7.6 | 7.7 | 7.8 | 7.9 | 8 | 8.1 | 5 | 5.3 | 5.6 | 5.9 | 6.2 | 6.5 | 6.7 | 6.9 | 7.1 | 7.3 | 7.2 | 7.2 | 7.2 | 7.3 | 7.4 | 7.5 | 7.6 | 7.7 | 7.8 | 7.9 | 4.7 | 5.1 | 5.4 | 5.7 | 6 | 6.3 | 6.5 | 6.7 | 6.9 | 7.1 | -3.2 | -3.1 | -3 | -2.9 | -2.8 | -2.8 | -2.7 | -2.6 | -2.6 | -2.5 | -3.2 | -3.1 | -3 | -2.9 | -2.9 | -2.8 | -2.7 | -2.6 | -2.6 | -2.5 | -3.2 | -3.1 | -3 | -3 | -2.9 | -2.8 | -2.7 | -2.7 | -2.6 | -2.5 | -3.2 | -3.1 | -3.1 | -3 | -2.9 | -2.8 | -2.7 | -2.7 | -2.6 | -2.5 | 148 | 149 | 151 | 152 | 2.2 | 4.56 | 405 |  | 340 | 372 | 337 | 1.2 | 1.23 | 0.904 | 0.938 | 0.983 | 0.996 | 0.999 | 0.999 | 0.999 | 0.999 | 0.999 | 0.999 | 0.999 | 0.999 | 0.999 | 0.999 | 0.999 | 0.999 | 0.999 | 0.998 | 0.999 | 0.998 | 0.999 | 0.999 | 0.999 | 0.999 | 0.999 | 0.999 | 0.999 | 0.998 | 0.997 | 0.996 | 0.994 | 0.988 | 0.983 | 0.972 | 0.951 | 0.904 | 0.803 | 0.625 | 0.374 | 0 | 0 | 0 | 0 | 0 | 0.777 | 0.853 | 0.959 | 0.989 | 0.998 | 0.999 | 0.998 | 0.998 | 0.997 | 0.999 | 0.999 | 0.998 | 0.998 | 0.997 | 0.997 | 0.997 | 0.997 | 0.996 | 0.997 | 0.996 | 0.997 | 0.997 | 0.999 | 0.999 | 0.999 | 0.999 | 0.998 | 0.996 | 0.993 | 0.989 | 0.984 | 0.971 | 0.957 | 0.931 | 0.882 | 0.778 | 0.578 | 0.309 | 0.086 | 0 | 0 | 0 | 0 | 0 | 0.604 | 0.728 | 0.919 | 0.978 | 0.996 | 0.999 | 0.995 | 0.995 | 0.993 | 0.998 | 0.996 | 0.994 | 0.995 | 0.993 | 0.992 | 0.992 | 0.991 | 0.991 | 0.991 | 0.993 | 0.992 | 0.993 | 0.999 | 0.999 | 0.999 | 0.999 | 0.996 | 0.992 | 0.986 | 0.979 | 0.968 | 0.943 | 0.916 | 0.868 | 0.779 | 0.605 | 0.334 | 0.095 | 0 | 0 | 0 | 0 | 0 | 0 | 0.31386 | 0.33109 | (P-LASF47) | (806-409) | (L-LAH53) | (806-409) | Q-LASF03S | 806-407 | (K-VC89) | (810-410) | (D-ZLaF81) | (809-410) |  | 20190614
◎ | 188 | MP-NBFD130 | 806-407 | 1.8061 | 40.73 | 40.731 | 0.019791 | 1.8108 | 40.48 | 40.477 | 0.020031 | 1.7752 | 1.7828 | 1.7854 | 1.7903 | 1.7937 | 1.797 | 1.8002 | 1.8012 | 1.802 | 1.8059 | 1.8061 | 1.8108 | 1.82 | 1.8212 | 1.8313 | 1.8409 | 1.8579 |  | 3.1738 | 0 | -1.4987 | -2 | 2.9067 | -2 | 1.2048 | -3 | -5.3552 | -5 | 5.2713 | -6 | 0.014796 | 0.006499 | 0.005876 | 0.013915 | 0.011269 | 0.015721 | 0.009652 | 0.010379 | 0.010104 | 0.7476 | 0.4192 | 0.163 | 0.1654 | 0.2969 | 0.2375 | 0.4656 | 0.5694 | 0.486 | 0.8605 | 0.7848 | 0.4142 | 0.1611 | 0.2096 | 0.2472 | 0.2347 | 0.5181 | 0.5044 | 0.4802 | 0.8502 | 0.0114 | 0.0021 | -0.0065 | -0.0056 | -0.034 | 1 | 3 | 3 | 2 | 2 | 2 | 1 | 567 | 604 | 538 | 559 | 647 | 51 | 53 | 54 | 55 | 56 | 56 | 57 | 58 | 58 | 59 | 59 | 60 | 60 | 61 | 61 | 61 | 62 | 62 | 62 | 56 | 74 | 0.917 | 0.548 | 610 | 6 | 76 | 111 | 42.7 | 0.304 | 92 | 7.56e-06 | 1.31e-08 | -1.45e-11 | 6.23e-07 | -3.38e-10 | 0.292 | 11.9 | 11.8 | 11.8 | 11.8 | 11.8 | 11.8 | 11.8 | 11.9 | 11.9 | 11.9 | 9.4 | 9.6 | 9.9 | 10.1 | 10.3 | 10.5 | 10.7 | 10.8 | 11 | 11 | 10.5 | 10.4 | 10.4 | 10.4 | 10.4 | 10.5 | 10.5 | 10.6 | 10.6 | 10.7 | 7.9 | 8.2 | 8.5 | 8.8 | 9 | 9.2 | 9.4 | 9.6 | 9.7 | 9.8 | 9.2 | 9.2 | 9.2 | 9.2 | 9.3 | 9.4 | 9.4 | 9.5 | 9.6 | 9.6 | 6.7 | 7.1 | 7.4 | 7.6 | 7.9 | 8.1 | 8.3 | 8.5 | 8.7 | 8.8 | 9.1 | 9.1 | 9.1 | 9.1 | 9.2 | 9.3 | 9.3 | 9.4 | 9.5 | 9.5 | 6.6 | 6.9 | 7.2 | 7.5 | 7.8 | 8 | 8.2 | 8.4 | 8.6 | 8.7 | 8.2 | 8.2 | 8.2 | 8.3 | 8.4 | 8.5 | 8.6 | 8.6 | 8.7 | 8.8 | 5.8 | 6.1 | 6.4 | 6.7 | 7 | 7.2 | 7.4 | 7.7 | 7.8 | 8 | 7.8 | 7.8 | 7.8 | 7.9 | 8 | 8.1 | 8.2 | 8.3 | 8.4 | 8.5 | 5.4 | 5.7 | 6 | 6.3 | 6.6 | 6.9 | 7.1 | 7.3 | 7.5 | 7.6 | 7.5 | 7.5 | 7.5 | 7.6 | 7.7 | 7.8 | 7.9 | 8 | 8.1 | 8.2 | 5.1 | 5.4 | 5.7 | 6.1 | 6.3 | 6.6 | 6.8 | 7 | 7.2 | 7.4 | 7.4 | 7.5 | 7.5 | 7.6 | 7.7 | 7.8 | 7.9 | 8 | 8.1 | 8.1 | 5 | 5.4 | 5.7 | 6 | 6.3 | 6.5 | 6.8 | 7 | 7.2 | 7.3 | 7.4 | 7.4 | 7.4 | 7.5 | 7.6 | 7.7 | 7.8 | 7.9 | 8 | 8.1 | 5 | 5.3 | 5.6 | 5.9 | 6.2 | 6.5 | 6.7 | 6.9 | 7.1 | 7.3 | 7.2 | 7.2 | 7.2 | 7.3 | 7.4 | 7.5 | 7.6 | 7.7 | 7.8 | 7.9 | 4.7 | 5.1 | 5.4 | 5.7 | 6 | 6.3 | 6.5 | 6.7 | 6.9 | 7.1 | -3.2 | -3.1 | -3 | -2.9 | -2.8 | -2.8 | -2.7 | -2.6 | -2.6 | -2.5 | -3.2 | -3.1 | -3 | -2.9 | -2.9 | -2.8 | -2.7 | -2.6 | -2.6 | -2.5 | -3.2 | -3.1 | -3 | -3 | -2.9 | -2.8 | -2.7 | -2.7 | -2.6 | -2.5 | -3.2 | -3.1 | -3.1 | -3 | -2.9 | -2.8 | -2.7 | -2.7 | -2.6 | -2.5 | 148 | 149 | 151 | 152 | 2.2 | 4.56 | 405 |  | 340 | 372 | 337 | 1.2 | 1.23 | 0.904 | 0.938 | 0.983 | 0.996 | 0.999 | 0.999 | 0.999 | 0.999 | 0.999 | 0.999 | 0.999 | 0.999 | 0.999 | 0.999 | 0.999 | 0.999 | 0.999 | 0.998 | 0.999 | 0.998 | 0.999 | 0.999 | 0.999 | 0.999 | 0.999 | 0.999 | 0.999 | 0.998 | 0.997 | 0.996 | 0.994 | 0.988 | 0.983 | 0.972 | 0.951 | 0.904 | 0.803 | 0.625 | 0.374 | 0 | 0 | 0 | 0 | 0 | 0.777 | 0.853 | 0.959 | 0.989 | 0.998 | 0.999 | 0.998 | 0.998 | 0.997 | 0.999 | 0.999 | 0.998 | 0.998 | 0.997 | 0.997 | 0.997 | 0.997 | 0.996 | 0.997 | 0.996 | 0.997 | 0.997 | 0.999 | 0.999 | 0.999 | 0.999 | 0.998 | 0.996 | 0.993 | 0.989 | 0.984 | 0.971 | 0.957 | 0.931 | 0.882 | 0.778 | 0.578 | 0.309 | 0.086 | 0 | 0 | 0 | 0 | 0 | 0.604 | 0.728 | 0.919 | 0.978 | 0.996 | 0.999 | 0.995 | 0.995 | 0.993 | 0.998 | 0.996 | 0.994 | 0.995 | 0.993 | 0.992 | 0.992 | 0.991 | 0.991 | 0.991 | 0.993 | 0.992 | 0.993 | 0.999 | 0.999 | 0.999 | 0.999 | 0.996 | 0.992 | 0.986 | 0.979 | 0.968 | 0.943 | 0.916 | 0.868 | 0.779 | 0.605 | 0.334 | 0.095 | 0 | 0 | 0 | 0 | 0 | 0 | 0.31386 | 0.33109 | [11 empty] | 20190614
◎ | 189 | MC-NBFD130 | 806-407 | 1.8061 | 40.73 | 40.731 | 0.019791 | 1.8108 | 40.48 | 40.477 | 0.020031 | 1.7752 | 1.7828 | 1.7854 | 1.7903 | 1.7937 | 1.797 | 1.8002 | 1.8012 | 1.802 | 1.8059 | 1.8061 | 1.8108 | 1.82 | 1.8212 | 1.8313 | 1.8409 | 1.8579 |  | 3.1738 | 0 | -1.4987 | -2 | 2.9067 | -2 | 1.2048 | -3 | -5.3552 | -5 | 5.2713 | -6 | 0.014796 | 0.006499 | 0.005876 | 0.013915 | 0.011269 | 0.015721 | 0.009652 | 0.010379 | 0.010104 | 0.7476 | 0.4192 | 0.163 | 0.1654 | 0.2969 | 0.2375 | 0.4656 | 0.5694 | 0.486 | 0.8605 | 0.7848 | 0.4142 | 0.1611 | 0.2096 | 0.2472 | 0.2347 | 0.5181 | 0.5044 | 0.4802 | 0.8502 | 0.0114 | 0.0021 | -0.0065 | -0.0056 | -0.034 | 1 | 3 | 3 | 2 | 2 | 2 | 1 | 567 | 604 | 538 | 559 | 647 | 51 | 53 | 54 | 55 | 56 | 56 | 57 | 58 | 58 | 59 | 59 | 60 | 60 | 61 | 61 | 61 | 62 | 62 | 62 | 56 | 74 | 0.917 | 0.548 | 610 | 6 | 76 | 111 | 42.7 | 0.304 | 92 | 7.56e-06 | 1.31e-08 | -1.45e-11 | 6.23e-07 | -3.38e-10 | 0.292 | 11.9 | 11.8 | 11.8 | 11.8 | 11.8 | 11.8 | 11.8 | 11.9 | 11.9 | 11.9 | 9.4 | 9.6 | 9.9 | 10.1 | 10.3 | 10.5 | 10.7 | 10.8 | 11 | 11 | 10.5 | 10.4 | 10.4 | 10.4 | 10.4 | 10.5 | 10.5 | 10.6 | 10.6 | 10.7 | 7.9 | 8.2 | 8.5 | 8.8 | 9 | 9.2 | 9.4 | 9.6 | 9.7 | 9.8 | 9.2 | 9.2 | 9.2 | 9.2 | 9.3 | 9.4 | 9.4 | 9.5 | 9.6 | 9.6 | 6.7 | 7.1 | 7.4 | 7.6 | 7.9 | 8.1 | 8.3 | 8.5 | 8.7 | 8.8 | 9.1 | 9.1 | 9.1 | 9.1 | 9.2 | 9.3 | 9.3 | 9.4 | 9.5 | 9.5 | 6.6 | 6.9 | 7.2 | 7.5 | 7.8 | 8 | 8.2 | 8.4 | 8.6 | 8.7 | 8.2 | 8.2 | 8.2 | 8.3 | 8.4 | 8.5 | 8.6 | 8.6 | 8.7 | 8.8 | 5.8 | 6.1 | 6.4 | 6.7 | 7 | 7.2 | 7.4 | 7.7 | 7.8 | 8 | 7.8 | 7.8 | 7.8 | 7.9 | 8 | 8.1 | 8.2 | 8.3 | 8.4 | 8.5 | 5.4 | 5.7 | 6 | 6.3 | 6.6 | 6.9 | 7.1 | 7.3 | 7.5 | 7.6 | 7.5 | 7.5 | 7.5 | 7.6 | 7.7 | 7.8 | 7.9 | 8 | 8.1 | 8.2 | 5.1 | 5.4 | 5.7 | 6.1 | 6.3 | 6.6 | 6.8 | 7 | 7.2 | 7.4 | 7.4 | 7.5 | 7.5 | 7.6 | 7.7 | 7.8 | 7.9 | 8 | 8.1 | 8.1 | 5 | 5.4 | 5.7 | 6 | 6.3 | 6.5 | 6.8 | 7 | 7.2 | 7.3 | 7.4 | 7.4 | 7.4 | 7.5 | 7.6 | 7.7 | 7.8 | 7.9 | 8 | 8.1 | 5 | 5.3 | 5.6 | 5.9 | 6.2 | 6.5 | 6.7 | 6.9 | 7.1 | 7.3 | 7.2 | 7.2 | 7.2 | 7.3 | 7.4 | 7.5 | 7.6 | 7.7 | 7.8 | 7.9 | 4.7 | 5.1 | 5.4 | 5.7 | 6 | 6.3 | 6.5 | 6.7 | 6.9 | 7.1 | -3.2 | -3.1 | -3 | -2.9 | -2.8 | -2.8 | -2.7 | -2.6 | -2.6 | -2.5 | -3.2 | -3.1 | -3 | -2.9 | -2.9 | -2.8 | -2.7 | -2.6 | -2.6 | -2.5 | -3.2 | -3.1 | -3 | -3 | -2.9 | -2.8 | -2.7 | -2.7 | -2.6 | -2.5 | -3.2 | -3.1 | -3.1 | -3 | -2.9 | -2.8 | -2.7 | -2.7 | -2.6 | -2.5 | 148 | 149 | 151 | 152 | 2.2 | 4.56 | 400 |  | 340 | 368 | 337 | 0.9 | 0.93 | 0.896 | 0.934 | 0.978 | 0.991 | 0.996 | 0.999 | 0.999 | 0.999 | 0.999 | 0.999 | 0.999 | 0.999 | 0.999 | 0.999 | 0.999 | 0.999 | 0.999 | 0.999 | 0.999 | 0.999 | 0.999 | 0.999 | 0.999 | 0.999 | 0.999 | 0.999 | 0.999 | 0.9936 | 0.998 | 0.997 | 0.995 | 0.991 | 0.986 | 0.978 | 0.961 | 0.923 | 0.831 | 0.628 | 0.313 | 0 | 0 | 0 | 0 | 0 | 0.759 | 0.842 | 0.947 | 0.978 | 0.99 | 0.997 | 0.997 | 0.997 | 0.998 | 0.999 | 0.999 | 0.999 | 0.999 | 0.999 | 0.999 | 0.999 | 0.999 | 0.999 | 0.999 | 0.999 | 0.999 | 0.999 | 0.999 | 0.999 | 0.999 | 0.999 | 0.998 | 0.997 | 0.995 | 0.992 | 0.988 | 0.978 | 0.966 | 0.946 | 0.905 | 0.818 | 0.63 | 0.313 | 0.055 | 0 | 0 | 0 | 0 | 0 | 0.576 | 0.709 | 0.896 | 0.957 | 0.98 | 0.994 | 0.994 | 0.993 | 0.997 | 0.998 | 0.998 | 0.998 | 0.998 | 0.998 | 0.999 | 0.999 | 0.999 | 0.999 | 0.999 | 0.999 | 0.999 | 0.999 | 0.999 | 0.999 | 0.999 | 0.999 | 0.9963 | 0.9936 | 0.9894 | 0.9844 | 0.9763 | 0.9561 | 0.9329 | 0.8945 | 0.8183 | 0.6692 | 0.3972 | 0.0977 | 0.003 | 0 | 0 | 0 | 0 | 0 | 0.31358 | 0.33056 | [11 empty] | 20230801
| 190 | M-TAF31 | 801-455 | 1.8014 | 45.45 | 45.451 | 0.017632 | 1.8056 | 45.21 | 45.207 | 0.01782 | 1.773 | 1.7801 | 1.7825 | 1.787 | 1.7902 | 1.7931 | 1.7961 | 1.7969 | 1.7977 | 1.8012 | 1.8014 | 1.8056 | 1.8137 | 1.8148 | 1.8236 | 1.8319 | 1.8463 |  | 3.1644 | 0 | -1.4033 | -2 | 2.767 | -2 | 6.403 | -4 | -6.3492 | -6 | 1.6157 | -6 | 0.013562 | 0.005909 | 0.005286 | 0.012346 | 0.009841 | 0.014398 | 0.008646 | 0.009174 | 0.008817 | 0.7692 | 0.434 | 0.1669 | 0.1683 | 0.2998 | 0.238 | 0.4622 | 0.5581 | 0.4702 | 0.8165 | 0.808 | 0.4295 | 0.1651 | 0.2134 | 0.2497 | 0.2355 | 0.5148 | 0.4948 | 0.4652 | 0.8079 | 0.011 | 0.0031 | -0.01 | -0.0084 | -0.0521 | 1 | 3 | 3 | 1 | 1 | 2 | 1 | 594 | 637 | 574 | 589 | 675 | 53 | 54 | 55 | 56 | 57 | 58 | 59 | 59 | 60 | 60 | 60 | 61 | 61 | 62 | 62 | 62 | 63 | 63 | 64 | 58 | 77 | 0.872 | 0.477 | 695 | 7 | 60 | 123 | 47.1 | 0.299 | 96 | 5.41e-06 | 9.68e-09 | -2.5e-11 | 6.55e-07 | 4.39e-10 | 0.207 | 8.4 | 8.5 | 8.6 | 8.7 | 8.8 | 8.9 | 9 | 9.1 | 9.2 | 9.2 | 5.9 | 6.3 | 6.7 | 7.1 | 7.4 | 7.7 | 7.9 | 8.1 | 8.2 | 8.3 | 7.8 | 7.8 | 7.9 | 8 | 8.1 | 8.2 | 8.3 | 8.3 | 8.4 | 8.4 | 5.3 | 5.7 | 6.1 | 6.4 | 6.7 | 6.9 | 7.2 | 7.3 | 7.5 | 7.5 | 7.2 | 7.2 | 7.3 | 7.3 | 7.4 | 7.5 | 7.5 | 7.6 | 7.6 | 7.6 | 4.7 | 5.1 | 5.4 | 5.7 | 6 | 6.2 | 6.4 | 6.6 | 6.7 | 6.8 | 7.1 | 7.1 | 7.2 | 7.3 | 7.3 | 7.4 | 7.5 | 7.5 | 7.5 | 7.5 | 4.6 | 5 | 5.3 | 5.7 | 5.9 | 6.2 | 6.3 | 6.5 | 6.6 | 6.7 | 6.6 | 6.6 | 6.6 | 6.7 | 6.7 | 6.8 | 6.8 | 6.9 | 6.9 | 6.9 | 4.1 | 4.5 | 4.8 | 5.1 | 5.3 | 5.6 | 5.7 | 5.9 | 6 | 6 | 6.3 | 6.3 | 6.3 | 6.4 | 6.4 | 6.5 | 6.5 | 6.6 | 6.6 | 6.5 | 3.9 | 4.2 | 4.5 | 4.8 | 5.1 | 5.3 | 5.4 | 5.6 | 5.7 | 5.7 | 6.1 | 6.1 | 6.1 | 6.2 | 6.2 | 6.3 | 6.3 | 6.3 | 6.3 | 6.3 | 3.6 | 4 | 4.3 | 4.6 | 4.8 | 5 | 5.2 | 5.3 | 5.4 | 5.5 | 6 | 6 | 6.1 | 6.1 | 6.2 | 6.2 | 6.2 | 6.2 | 6.2 | 6.2 | 3.6 | 4 | 4.3 | 4.5 | 4.8 | 5 | 5.1 | 5.3 | 5.4 | 5.4 | 6 | 6 | 6 | 6.1 | 6.1 | 6.1 | 6.2 | 6.2 | 6.2 | 6.2 | 3.6 | 3.9 | 4.2 | 4.5 | 4.7 | 4.9 | 5.1 | 5.2 | 5.3 | 5.3 | 5.8 | 5.8 | 5.8 | 5.9 | 5.9 | 6 | 6 | 6 | 6 | 6 | 3.4 | 3.7 | 4 | 4.3 | 4.5 | 4.7 | 4.9 | 5 | 5.1 | 5.1 | -2.5 | -2.6 | -2.7 | -2.7 | -2.7 | -2.9 | -2.9 | -3 | -3.1 | -3.1 | -2.5 | -2.6 | -2.7 | -2.7 | -2.8 | -2.9 | -2.9 | -3 | -3 | -3.1 | -2.6 | -2.6 | -2.7 | -2.7 | -2.7 | -2.9 | -2.9 | -3 | -3.1 | -3.1 | -2.5 | -2.6 | -2.7 | -2.7 | -2.8 | -2.9 | -2.9 | -3 | -3 | -3.1 | 141 | 141 | 141 | 140 | 1.83 | 4.84 | 390 |  | 290 | 356 | 289 | 0.66 | 0.67 | [6 empty] | 0.999 | 0.999 | 0.999 | 0.999 | 0.999 | 0.999 | 0.999 | 0.999 | 0.999 | 0.999 | 0.999 | 0.999 | 0.999 | 0.999 | 0.999 | 0.999 | 0.999 | 0.999 | 0.999 | 0.999 | 0.999 | 0.9913 | 0.998 | 0.997 | 0.996 | 0.993 | 0.991 | 0.986 | 0.978 | 0.965 | 0.943 | 0.912 | 0.869 | 0.803 | 0.712 | 0.654 | 0.566 | 0.421 | [6 empty] | 0.999 | 0.999 | 0.999 | 0.999 | 0.999 | 0.999 | 0.999 | 0.999 | 0.999 | 0.999 | 0.999 | 0.999 | 0.999 | 0.998 | 0.998 | 0.998 | 0.998 | 0.998 | 0.998 | 0.998 | 0.997 | 0.996 | 0.994 | 0.992 | 0.989 | 0.983 | 0.977 | 0.966 | 0.947 | 0.914 | 0.863 | 0.793 | 0.703 | 0.577 | 0.428 | 0.346 | 0.241 | 0.115 | [6 empty] | 0.999 | 0.999 | 0.999 | 0.999 | 0.999 | 0.998 | 0.998 | 0.998 | 0.999 | 0.999 | 0.999 | 0.999 | 0.9991 | 0.9962 | 0.9961 | 0.9963 | 0.9958 | 0.9956 | 0.9953 | 0.9957 | 0.9937 | 0.9913 | 0.9877 | 0.9836 | 0.9781 | 0.9664 | 0.9542 | 0.9329 | 0.8962 | 0.8358 | 0.7451 | 0.6295 | 0.4947 | 0.3334 | 0.1836 | 0.1198 | 0.0582 | 0.0133 | 0.31337 | 0.33031 | [8 empty] | (D-ZLaF50) | (803-455) |  | 20230801
| 191 | MP-TAF31-15 | 802-455 | 1.8015 | 45.47 | 45.467 | 0.017629 | 1.8057 | 45.23 | 45.225 | 0.017816 | 1.7732 | 1.7802 | 1.7827 | 1.7872 | 1.7903 | 1.7933 | 1.7962 | 1.7971 | 1.7979 | 1.8014 | 1.8015 | 1.8057 | 1.8139 | 1.8149 | 1.8237 | 1.832 | 1.8464 |  | 3.1645 | 0 | -1.3801 | -2 | 2.7926 | -2 | 5.7403 | -4 | 9.8224 | -7 | 1.3284 | -6 | 0.013559 | 0.005911 | 0.005286 | 0.012343 | 0.009837 | 0.014395 | 0.008646 | 0.00917 | 0.008814 | 0.7691 | 0.4338 | 0.1669 | 0.1684 | 0.2998 | 0.238 | 0.4621 | 0.558 | 0.4701 | 0.8167 | 0.808 | 0.4293 | 0.1652 | 0.2135 | 0.2498 | 0.2355 | 0.5147 | 0.4947 | 0.4652 | 0.8081 | 0.0108 | 0.0033 | -0.0101 | -0.0085 | -0.0518 | 1 | 3 | 3 | 1 | 1 | 2 | 1 | 594 | 637 | 574 | 589 | 675 | 53 | 54 | 55 | 56 | 57 | 58 | 59 | 59 | 60 | 60 | 60 | 61 | 61 | 62 | 62 | 62 | 63 | 63 | 64 | 58 | 77 | 0.872 | 0.477 | 695 | 7 | 60 | 123 | 47.1 | 0.299 | 96 | 5.41e-06 | 9.68e-09 | -2.5e-11 | 6.55e-07 | 4.39e-10 | 0.207 | 8.4 | 8.5 | 8.6 | 8.7 | 8.8 | 8.9 | 9 | 9.1 | 9.2 | 9.2 | 5.9 | 6.3 | 6.7 | 7.1 | 7.4 | 7.7 | 7.9 | 8.1 | 8.2 | 8.3 | 7.8 | 7.8 | 7.9 | 8 | 8.1 | 8.2 | 8.3 | 8.3 | 8.4 | 8.4 | 5.3 | 5.7 | 6.1 | 6.4 | 6.7 | 6.9 | 7.2 | 7.3 | 7.5 | 7.5 | 7.2 | 7.2 | 7.3 | 7.3 | 7.4 | 7.5 | 7.5 | 7.6 | 7.6 | 7.6 | 4.7 | 5.1 | 5.4 | 5.7 | 6 | 6.2 | 6.4 | 6.6 | 6.7 | 6.8 | 7.1 | 7.1 | 7.2 | 7.3 | 7.3 | 7.4 | 7.5 | 7.5 | 7.5 | 7.5 | 4.6 | 5 | 5.3 | 5.7 | 5.9 | 6.2 | 6.4 | 6.5 | 6.6 | 6.7 | 6.6 | 6.6 | 6.6 | 6.7 | 6.7 | 6.8 | 6.8 | 6.9 | 6.9 | 6.9 | 4.1 | 4.5 | 4.8 | 5.1 | 5.3 | 5.6 | 5.7 | 5.9 | 6 | 6 | 6.3 | 6.3 | 6.3 | 6.4 | 6.4 | 6.5 | 6.5 | 6.6 | 6.6 | 6.5 | 3.9 | 4.2 | 4.5 | 4.8 | 5.1 | 5.3 | 5.4 | 5.6 | 5.7 | 5.7 | 6.1 | 6.1 | 6.1 | 6.2 | 6.2 | 6.3 | 6.3 | 6.3 | 6.3 | 6.3 | 3.6 | 4 | 4.3 | 4.6 | 4.8 | 5 | 5.2 | 5.3 | 5.4 | 5.5 | 6 | 6 | 6.1 | 6.1 | 6.2 | 6.2 | 6.2 | 6.2 | 6.2 | 6.2 | 3.6 | 4 | 4.3 | 4.5 | 4.8 | 5 | 5.1 | 5.3 | 5.4 | 5.4 | 6 | 6 | 6 | 6.1 | 6.1 | 6.1 | 6.2 | 6.2 | 6.2 | 6.2 | 3.6 | 3.9 | 4.2 | 4.5 | 4.7 | 4.9 | 5.1 | 5.2 | 5.3 | 5.3 | 5.8 | 5.8 | 5.8 | 5.9 | 5.9 | 6 | 6 | 6 | 6 | 6 | 3.4 | 3.7 | 4.1 | 4.3 | 4.6 | 4.7 | 4.9 | 5 | 5.1 | 5.1 | -2.6 | -2.6 | -2.7 | -2.7 | -2.7 | -2.9 | -2.9 | -3 | -3.1 | -3.1 | -2.5 | -2.6 | -2.7 | -2.7 | -2.8 | -2.9 | -2.9 | -3 | -3 | -3.1 | -2.6 | -2.6 | -2.7 | -2.7 | -2.8 | -2.9 | -2.9 | -3 | -3.1 | -3.1 | -2.5 | -2.6 | -2.7 | -2.7 | -2.8 | -2.9 | -2.9 | -3 | -3 | -3.1 | 141 | 141 | 141 | 140 | 1.83 | 4.84 | 390 |  | 290 | 356 | 289 | 0.66 | 0.67 | [6 empty] | 0.999 | 0.999 | 0.999 | 0.999 | 0.999 | 0.999 | 0.999 | 0.999 | 0.999 | 0.999 | 0.999 | 0.999 | 0.999 | 0.999 | 0.999 | 0.999 | 0.999 | 0.999 | 0.999 | 0.999 | 0.999 | 0.9913 | 0.998 | 0.997 | 0.996 | 0.993 | 0.991 | 0.986 | 0.978 | 0.965 | 0.943 | 0.912 | 0.869 | 0.803 | 0.712 | 0.654 | 0.566 | 0.421 | [6 empty] | 0.999 | 0.999 | 0.999 | 0.999 | 0.999 | 0.999 | 0.999 | 0.999 | 0.999 | 0.999 | 0.999 | 0.999 | 0.999 | 0.998 | 0.998 | 0.998 | 0.998 | 0.998 | 0.998 | 0.998 | 0.997 | 0.996 | 0.994 | 0.992 | 0.989 | 0.983 | 0.977 | 0.966 | 0.947 | 0.914 | 0.863 | 0.793 | 0.703 | 0.577 | 0.428 | 0.346 | 0.241 | 0.115 | [6 empty] | 0.999 | 0.999 | 0.999 | 0.999 | 0.999 | 0.998 | 0.998 | 0.998 | 0.999 | 0.999 | 0.999 | 0.999 | 0.9991 | 0.9962 | 0.9961 | 0.9963 | 0.9958 | 0.9956 | 0.9953 | 0.9957 | 0.9937 | 0.9913 | 0.9877 | 0.9836 | 0.9781 | 0.9664 | 0.9542 | 0.9329 | 0.8962 | 0.8358 | 0.7451 | 0.6295 | 0.4947 | 0.3334 | 0.1836 | 0.1198 | 0.0582 | 0.0133 | 0.31337 | 0.33031 | [11 empty] | 20230801
| 192 | MC-TAF31-15 | 802-455 | 1.8015 | 45.47 | 45.467 | 0.017629 | 1.8057 | 45.23 | 45.225 | 0.017816 | 1.7732 | 1.7802 | 1.7827 | 1.7872 | 1.7903 | 1.7933 | 1.7962 | 1.7971 | 1.7979 | 1.8014 | 1.8015 | 1.8057 | 1.8139 | 1.8149 | 1.8237 | 1.832 | 1.8464 |  | 3.1645 | 0 | -1.3801 | -2 | 2.7926 | -2 | 5.7403 | -4 | 9.8224 | -7 | 1.3284 | -6 | 0.013559 | 0.005911 | 0.005286 | 0.012343 | 0.009837 | 0.014395 | 0.008646 | 0.00917 | 0.008814 | 0.7691 | 0.4338 | 0.1669 | 0.1684 | 0.2998 | 0.238 | 0.4621 | 0.558 | 0.4701 | 0.8167 | 0.808 | 0.4293 | 0.1652 | 0.2135 | 0.2498 | 0.2355 | 0.5147 | 0.4947 | 0.4652 | 0.8081 | 0.0108 | 0.0033 | -0.0101 | -0.0085 | -0.0518 | 1 | 3 | 3 | 1 | 1 | 2 | 1 | 594 | 637 | 574 | 589 | 675 | 53 | 54 | 55 | 56 | 57 | 58 | 59 | 59 | 60 | 60 | 60 | 61 | 61 | 62 | 62 | 62 | 63 | 63 | 64 | 58 | 77 | 0.872 | 0.477 | 695 | 7 | 60 | 123 | 47.1 | 0.299 | 96 | 5.41e-06 | 9.68e-09 | -2.5e-11 | 6.55e-07 | 4.39e-10 | 0.207 | 8.4 | 8.5 | 8.6 | 8.7 | 8.8 | 8.9 | 9 | 9.1 | 9.2 | 9.2 | 5.9 | 6.3 | 6.7 | 7.1 | 7.4 | 7.7 | 7.9 | 8.1 | 8.2 | 8.3 | 7.8 | 7.8 | 7.9 | 8 | 8.1 | 8.2 | 8.3 | 8.3 | 8.4 | 8.4 | 5.3 | 5.7 | 6.1 | 6.4 | 6.7 | 6.9 | 7.2 | 7.3 | 7.5 | 7.5 | 7.2 | 7.2 | 7.3 | 7.3 | 7.4 | 7.5 | 7.5 | 7.6 | 7.6 | 7.6 | 4.7 | 5.1 | 5.4 | 5.7 | 6 | 6.2 | 6.4 | 6.6 | 6.7 | 6.8 | 7.1 | 7.1 | 7.2 | 7.3 | 7.3 | 7.4 | 7.5 | 7.5 | 7.5 | 7.5 | 4.6 | 5 | 5.3 | 5.7 | 5.9 | 6.2 | 6.4 | 6.5 | 6.6 | 6.7 | 6.6 | 6.6 | 6.6 | 6.7 | 6.7 | 6.8 | 6.8 | 6.9 | 6.9 | 6.9 | 4.1 | 4.5 | 4.8 | 5.1 | 5.3 | 5.6 | 5.7 | 5.9 | 6 | 6 | 6.3 | 6.3 | 6.3 | 6.4 | 6.4 | 6.5 | 6.5 | 6.6 | 6.6 | 6.5 | 3.9 | 4.2 | 4.5 | 4.8 | 5.1 | 5.3 | 5.4 | 5.6 | 5.7 | 5.7 | 6.1 | 6.1 | 6.1 | 6.2 | 6.2 | 6.3 | 6.3 | 6.3 | 6.3 | 6.3 | 3.6 | 4 | 4.3 | 4.6 | 4.8 | 5 | 5.2 | 5.3 | 5.4 | 5.5 | 6 | 6 | 6.1 | 6.1 | 6.2 | 6.2 | 6.2 | 6.2 | 6.2 | 6.2 | 3.6 | 4 | 4.3 | 4.5 | 4.8 | 5 | 5.1 | 5.3 | 5.4 | 5.4 | 6 | 6 | 6 | 6.1 | 6.1 | 6.1 | 6.2 | 6.2 | 6.2 | 6.2 | 3.6 | 3.9 | 4.2 | 4.5 | 4.7 | 4.9 | 5.1 | 5.2 | 5.3 | 5.3 | 5.8 | 5.8 | 5.8 | 5.9 | 5.9 | 6 | 6 | 6 | 6 | 6 | 3.4 | 3.7 | 4.1 | 4.3 | 4.6 | 4.7 | 4.9 | 5 | 5.1 | 5.1 | -2.6 | -2.6 | -2.7 | -2.7 | -2.7 | -2.9 | -2.9 | -3 | -3.1 | -3.1 | -2.5 | -2.6 | -2.7 | -2.7 | -2.8 | -2.9 | -2.9 | -3 | -3 | -3.1 | -2.6 | -2.6 | -2.7 | -2.7 | -2.8 | -2.9 | -2.9 | -3 | -3.1 | -3.1 | -2.5 | -2.6 | -2.7 | -2.7 | -2.8 | -2.9 | -2.9 | -3 | -3 | -3.1 | 141 | 141 | 141 | 140 | 1.83 | 4.84 | 380 |  | 285 | 348 | 283 | 0.42 | 0.44 | [6 empty] | 0.999 | 0.999 | 0.999 | 0.999 | 0.999 | 0.999 | 0.999 | 0.999 | 0.999 | 0.999 | 0.999 | 0.999 | 0.999 | 0.999 | 0.999 | 0.999 | 0.999 | 0.999 | 0.999 | 0.999 | 0.999 | 0.999 | 0.999 | 0.998 | 0.998 | 0.996 | 0.994 | 0.991 | 0.985 | 0.976 | 0.96 | 0.937 | 0.904 | 0.859 | 0.757 | 0.738 | 0.65 | 0.488 | [6 empty] | 0.998 | 0.998 | 0.998 | 0.999 | 0.999 | 0.999 | 0.999 | 0.999 | 0.999 | 0.999 | 0.999 | 0.999 | 0.999 | 0.999 | 0.999 | 0.999 | 0.999 | 0.999 | 0.999 | 0.999 | 0.998 | 0.998 | 0.997 | 0.995 | 0.994 | 0.989 | 0.985 | 0.977 | 0.964 | 0.941 | 0.902 | 0.849 | 0.777 | 0.684 | 0.498 | 0.468 | 0.34 | 0.166 | [6 empty] | 0.997 | 0.996 | 0.997 | 0.999 | 0.999 | 0.999 | 0.999 | 0.999 | 0.999 | 0.999 | 0.998 | 0.999 | 0.999 | 0.999 | 0.999 | 0.999 | 0.999 | 0.998 | 0.998 | 0.998 | 0.996 | 0.995 | 0.993 | 0.991 | 0.987 | 0.978 | 0.97 | 0.955 | 0.928 | 0.886 | 0.814 | 0.72 | 0.604 | 0.468 | 0.248 | 0.219 | 0.115 | 0.028 | 0.31317 | 0.32984 | [11 empty] | 20220811
◎ | 193 | M-TAF101 | 768-492 | 1.768 | 49.24 | 49.242 | 0.015597 | 1.7717 | 49 | 49.002 | 0.015749 | 1.7419 | 1.7487 | 1.751 | 1.7551 | 1.758 | 1.7607 | 1.7633 | 1.7641 | 1.7648 | 1.7679 | 1.768 | 1.7717 | 1.7789 | 1.7798 | 1.7875 | 1.7947 | 1.8071 |  | 3.0562 | 0 | -1.3847 | -2 | 2.4311 | -2 | 4.98 | -4 | -7.3187 | -6 | 1.2404 | -6 | 0.012303 | 0.005305 | 0.004705 | 0.010892 | 0.008603 | 0.013049 | 0.007675 | 0.008074 | 0.007705 | 0.7888 | 0.4487 | 0.1698 | 0.1703 | 0.3017 | 0.2383 | 0.4601 | 0.5516 | 0.4616 | 0.7954 | 0.8286 | 0.4443 | 0.1682 | 0.216 | 0.2514 | 0.236 | 0.5127 | 0.4892 | 0.4572 | 0.7877 | 0.0129 | 0.0035 | -0.0098 | -0.0082 | -0.0483 | 1 | 4 | 2 | 1 | 2 | 1 | 1 | 607 | 643 | 583 | 600 | 681 | 52 | 52 | 52 | 52 | 52 | 52 | 52 | 52 | 53 | 53 | 53 | 53 | 53 | 53 | 53 | 53 | 54 | 54 | 54 | 52 | 74 | 0.783 | 0.446 | 749 | 7 | 60 | 121 | 46.4 | 0.298 | 107 | 4.45e-06 | 9.76e-09 | -2.67e-11 | 8.45e-07 | 6.47e-10 | 4.44e-09 | 7.4 | 7.4 | 7.5 | 7.7 | 7.8 | 7.9 | 8 | 8 | 8.1 | 8.1 | 4.9 | 5.3 | 5.7 | 6.1 | 6.4 | 6.6 | 6.9 | 7 | 7.2 | 7.3 | 6.9 | 7 | 7.1 | 7.2 | 7.3 | 7.3 | 7.4 | 7.5 | 7.5 | 7.5 | 4.5 | 4.9 | 5.2 | 5.6 | 5.9 | 6.1 | 6.3 | 6.5 | 6.6 | 6.7 | 6.4 | 6.5 | 6.5 | 6.6 | 6.7 | 6.8 | 6.8 | 6.9 | 6.9 | 6.9 | 4 | 4.4 | 4.7 | 5 | 5.3 | 5.6 | 5.8 | 5.9 | 6 | 6.1 | 6.4 | 6.4 | 6.5 | 6.6 | 6.6 | 6.7 | 6.8 | 6.8 | 6.8 | 6.8 | 3.9 | 4.3 | 4.7 | 5 | 5.3 | 5.5 | 5.7 | 5.8 | 6 | 6 | 5.9 | 5.9 | 6 | 6.1 | 6.1 | 6.2 | 6.2 | 6.3 | 6.3 | 6.2 | 3.5 | 3.9 | 4.2 | 4.5 | 4.8 | 5 | 5.1 | 5.3 | 5.4 | 5.4 | 5.7 | 5.7 | 5.7 | 5.8 | 5.9 | 5.9 | 5.9 | 6 | 6 | 6 | 3.3 | 3.6 | 4 | 4.2 | 4.5 | 4.7 | 4.9 | 5 | 5.1 | 5.1 | 5.5 | 5.5 | 5.5 | 5.6 | 5.6 | 5.7 | 5.7 | 5.7 | 5.7 | 5.7 | 3.1 | 3.4 | 3.7 | 4 | 4.3 | 4.5 | 4.6 | 4.8 | 4.8 | 4.9 | 5.4 | 5.4 | 5.5 | 5.5 | 5.6 | 5.6 | 5.7 | 5.7 | 5.6 | 5.6 | 3 | 3.4 | 3.7 | 4 | 4.2 | 4.4 | 4.6 | 4.7 | 4.8 | 4.8 | 5.4 | 5.4 | 5.4 | 5.5 | 5.5 | 5.6 | 5.6 | 5.6 | 5.6 | 5.6 | 3 | 3.3 | 3.7 | 3.9 | 4.2 | 4.4 | 4.5 | 4.6 | 4.7 | 4.8 | 5.2 | 5.2 | 5.2 | 5.3 | 5.3 | 5.4 | 5.4 | 5.4 | 5.4 | 5.4 | 2.8 | 3.2 | 3.5 | 3.8 | 4 | 4.2 | 4.3 | 4.4 | 4.5 | 4.6 | -2.8 | -2.9 | -3 | -3.1 | -3.1 | -3.2 | -3.3 | -3.4 | -3.5 | -3.5 | -2.8 | -2.9 | -3 | -3.1 | -3.2 | -3.2 | -3.3 | -3.4 | -3.5 | -3.5 | -2.8 | -2.9 | -3 | -3 | -3.1 | -3.2 | -3.3 | -3.4 | -3.5 | -3.5 | -2.8 | -2.9 | -3 | -3 | -3.1 | -3.2 | -3.3 | -3.4 | -3.5 | -3.5 | 145 | 146 | 146 | 145 | 1.8 | 4.56 | 375 |  | 285 | 348 | 283 | 0.47 | 0.4 | 0.881 | 0.921 | 0.98 | 0.994 | 0.998 | 0.999 | 0.999 | 0.999 | 0.999 | 0.999 | 0.999 | 0.999 | 0.999 | 0.999 | 0.999 | 0.999 | 0.999 | 0.999 | 0.999 | 0.999 | 0.999 | 0.999 | 0.999 | 0.999 | 0.999 | 0.999 | 0.999 | 0.999 | 0.999 | 0.998 | 0.997 | 0.996 | 0.994 | 0.991 | 0.985 | 0.976 | 0.96 | 0.936 | 0.903 | 0.845 | 0.761 | 0.721 | 0.647 | 0.504 | 0.728 | 0.815 | 0.951 | 0.985 | 0.996 | 0.999 | 0.998 | 0.998 | 0.999 | 0.999 | 0.999 | 0.999 | 0.999 | 0.999 | 0.999 | 0.998 | 0.998 | 0.998 | 0.999 | 0.999 | 0.999 | 0.998 | 0.999 | 0.999 | 0.998 | 0.999 | 0.999 | 0.998 | 0.997 | 0.995 | 0.993 | 0.989 | 0.985 | 0.977 | 0.964 | 0.94 | 0.902 | 0.848 | 0.775 | 0.657 | 0.506 | 0.442 | 0.337 | 0.18 | 0.53 | 0.664 | 0.904 | 0.971 | 0.993 | 0.999 | 0.997 | 0.996 | 0.998 | 0.999 | 0.999 | 0.998 | 0.999 | 0.998 | 0.997 | 0.997 | 0.997 | 0.997 | 0.997 | 0.998 | 0.998 | 0.998 | 0.998 | 0.997 | 0.997 | 0.999 | 0.999 | 0.996 | 0.993 | 0.99 | 0.986 | 0.979 | 0.97 | 0.955 | 0.93 | 0.884 | 0.814 | 0.719 | 0.601 | 0.432 | 0.257 | 0.195 | 0.114 | 0.032 | 0.31301 | 0.33 |  |  | (L-LAH91) | (765-491) |  |  | (K-LAFK55T) | (766-498) | D-LaF050 | 768-493 |  | 20190701
◎ | 194 | MP-TAF101-100 | 769-493 | 1.769 | 49.29 | 49.29 | 0.015602 | 1.7727 | 49.05 | 49.053 | 0.015753 | 1.743 | 1.7497 | 1.752 | 1.7561 | 1.759 | 1.7616 | 1.7643 | 1.7651 | 1.7657 | 1.7689 | 1.769 | 1.7727 | 1.7799 | 1.7808 | 1.7885 | 1.7957 | 1.8081 |  | 3.0592 | 0 | -1.3605 | -2 | 2.4624 | -2 | 4.1834 | -4 | 2.5362 | -6 | 7.9981 | -7 | 0.012303 | 0.005309 | 0.004708 | 0.010894 | 0.008606 | 0.01305 | 0.007678 | 0.008075 | 0.007708 | 0.7886 | 0.4483 | 0.1699 | 0.1704 | 0.3018 | 0.2382 | 0.46 | 0.5516 | 0.4617 | 0.7956 | 0.8284 | 0.444 | 0.1683 | 0.2161 | 0.2514 | 0.236 | 0.5126 | 0.4893 | 0.4572 | 0.788 | 0.0124 | 0.0036 | -0.0097 | -0.008 | -0.0476 | 1 | 4 | 2 | 1 | 2 | 1 | 1 | 607 | 643 | 583 | 600 | 681 | 52 | 52 | 52 | 52 | 52 | 52 | 52 | 52 | 53 | 53 | 53 | 53 | 53 | 53 | 53 | 53 | 54 | 54 | 54 | 52 | 74 | 0.783 | 0.446 | 749 | 7 | 60 | 121 | 46.4 | 0.298 | 107 | 4.45e-06 | 9.76e-09 | -2.67e-11 | 8.45e-07 | 6.47e-10 | 4.44e-09 | 7.4 | 7.4 | 7.5 | 7.7 | 7.8 | 7.9 | 8 | 8.1 | 8.1 | 8.1 | 4.9 | 5.3 | 5.7 | 6.1 | 6.4 | 6.6 | 6.9 | 7.1 | 7.2 | 7.3 | 6.9 | 7 | 7.1 | 7.2 | 7.3 | 7.4 | 7.4 | 7.5 | 7.5 | 7.5 | 4.5 | 4.9 | 5.3 | 5.6 | 5.9 | 6.1 | 6.3 | 6.5 | 6.6 | 6.7 | 6.4 | 6.5 | 6.5 | 6.6 | 6.7 | 6.8 | 6.8 | 6.9 | 6.9 | 6.9 | 4 | 4.4 | 4.7 | 5.1 | 5.3 | 5.6 | 5.8 | 5.9 | 6 | 6.1 | 6.4 | 6.4 | 6.5 | 6.6 | 6.6 | 6.7 | 6.8 | 6.8 | 6.8 | 6.8 | 3.9 | 4.3 | 4.7 | 5 | 5.3 | 5.5 | 5.7 | 5.8 | 6 | 6 | 5.9 | 5.9 | 6 | 6.1 | 6.1 | 6.2 | 6.2 | 6.3 | 6.3 | 6.3 | 3.5 | 3.9 | 4.2 | 4.5 | 4.8 | 5 | 5.2 | 5.3 | 5.4 | 5.4 | 5.7 | 5.7 | 5.7 | 5.8 | 5.9 | 5.9 | 6 | 6 | 6 | 6 | 3.3 | 3.6 | 4 | 4.2 | 4.5 | 4.7 | 4.9 | 5 | 5.1 | 5.1 | 5.5 | 5.5 | 5.5 | 5.6 | 5.6 | 5.7 | 5.7 | 5.7 | 5.7 | 5.7 | 3.1 | 3.4 | 3.7 | 4 | 4.3 | 4.5 | 4.6 | 4.8 | 4.8 | 4.9 | 5.4 | 5.4 | 5.5 | 5.5 | 5.6 | 5.6 | 5.7 | 5.7 | 5.7 | 5.6 | 3 | 3.4 | 3.7 | 4 | 4.2 | 4.4 | 4.6 | 4.7 | 4.8 | 4.8 | 5.4 | 5.4 | 5.4 | 5.5 | 5.5 | 5.6 | 5.6 | 5.6 | 5.6 | 5.6 | 3 | 3.3 | 3.7 | 3.9 | 4.2 | 4.4 | 4.5 | 4.6 | 4.7 | 4.8 | 5.2 | 5.2 | 5.3 | 5.3 | 5.3 | 5.4 | 5.4 | 5.4 | 5.4 | 5.4 | 2.8 | 3.2 | 3.5 | 3.8 | 4 | 4.2 | 4.3 | 4.5 | 4.5 | 4.6 | -2.9 | -2.9 | -3 | -3.1 | -3.1 | -3.3 | -3.3 | -3.4 | -3.5 | -3.5 | -2.8 | -2.9 | -3 | -3.1 | -3.2 | -3.2 | -3.3 | -3.4 | -3.5 | -3.5 | -2.8 | -2.9 | -3 | -3.1 | -3.1 | -3.2 | -3.3 | -3.4 | -3.5 | -3.5 | -2.8 | -2.9 | -3 | -3.1 | -3.1 | -3.2 | -3.3 | -3.4 | -3.5 | -3.5 | 145 | 146 | 146 | 145 | 1.8 | 4.56 | 375 |  | 285 | 348 | 283 | 0.47 | 0.4 | 0.881 | 0.921 | 0.98 | 0.994 | 0.998 | 0.999 | 0.999 | 0.999 | 0.999 | 0.999 | 0.999 | 0.999 | 0.999 | 0.999 | 0.999 | 0.999 | 0.999 | 0.999 | 0.999 | 0.999 | 0.999 | 0.999 | 0.999 | 0.999 | 0.999 | 0.999 | 0.999 | 0.999 | 0.999 | 0.998 | 0.997 | 0.996 | 0.994 | 0.991 | 0.985 | 0.976 | 0.96 | 0.936 | 0.903 | 0.845 | 0.761 | 0.721 | 0.647 | 0.504 | 0.728 | 0.815 | 0.951 | 0.985 | 0.996 | 0.999 | 0.998 | 0.998 | 0.999 | 0.999 | 0.999 | 0.999 | 0.999 | 0.999 | 0.999 | 0.998 | 0.998 | 0.998 | 0.999 | 0.999 | 0.999 | 0.998 | 0.999 | 0.999 | 0.998 | 0.999 | 0.999 | 0.998 | 0.997 | 0.995 | 0.993 | 0.989 | 0.985 | 0.977 | 0.964 | 0.94 | 0.902 | 0.848 | 0.775 | 0.657 | 0.506 | 0.442 | 0.337 | 0.18 | 0.53 | 0.664 | 0.904 | 0.971 | 0.993 | 0.999 | 0.997 | 0.996 | 0.998 | 0.999 | 0.999 | 0.998 | 0.999 | 0.998 | 0.997 | 0.997 | 0.997 | 0.997 | 0.997 | 0.998 | 0.998 | 0.998 | 0.998 | 0.997 | 0.997 | 0.999 | 0.999 | 0.996 | 0.993 | 0.99 | 0.986 | 0.979 | 0.97 | 0.955 | 0.93 | 0.884 | 0.814 | 0.719 | 0.601 | 0.432 | 0.257 | 0.195 | 0.114 | 0.032 | 0.31301 | 0.33 | [11 empty] | 20190701
◎ | 195 | MC-TAF101-100 | 769-493 | 1.769 | 49.29 | 49.29 | 0.015602 | 1.7727 | 49.05 | 49.053 | 0.015753 | 1.743 | 1.7497 | 1.752 | 1.7561 | 1.759 | 1.7616 | 1.7643 | 1.7651 | 1.7657 | 1.7689 | 1.769 | 1.7727 | 1.7799 | 1.7808 | 1.7885 | 1.7957 | 1.8081 |  | 3.0592 | 0 | -1.3605 | -2 | 2.4624 | -2 | 4.1834 | -4 | 2.5362 | -6 | 7.9981 | -7 | 0.012303 | 0.005309 | 0.004708 | 0.010894 | 0.008606 | 0.01305 | 0.007678 | 0.008075 | 0.007708 | 0.7886 | 0.4483 | 0.1699 | 0.1704 | 0.3018 | 0.2382 | 0.46 | 0.5516 | 0.4617 | 0.7956 | 0.8284 | 0.444 | 0.1683 | 0.2161 | 0.2514 | 0.236 | 0.5126 | 0.4893 | 0.4572 | 0.788 | 0.0124 | 0.0036 | -0.0097 | -0.008 | -0.0476 | 1 | 4 | 2 | 1 | 2 | 1 | 1 | 607 | 643 | 583 | 600 | 681 | 52 | 52 | 52 | 52 | 52 | 52 | 52 | 52 | 53 | 53 | 53 | 53 | 53 | 53 | 53 | 53 | 54 | 54 | 54 | 52 | 74 | 0.783 | 0.446 | 749 | 7 | 60 | 121 | 46.4 | 0.298 | 107 | 4.45e-06 | 9.76e-09 | -2.67e-11 | 8.45e-07 | 6.47e-10 | 4.44e-09 | 7.4 | 7.4 | 7.5 | 7.7 | 7.8 | 7.9 | 8 | 8.1 | 8.1 | 8.1 | 4.9 | 5.3 | 5.7 | 6.1 | 6.4 | 6.6 | 6.9 | 7.1 | 7.2 | 7.3 | 6.9 | 7 | 7.1 | 7.2 | 7.3 | 7.4 | 7.4 | 7.5 | 7.5 | 7.5 | 4.5 | 4.9 | 5.3 | 5.6 | 5.9 | 6.1 | 6.3 | 6.5 | 6.6 | 6.7 | 6.4 | 6.5 | 6.5 | 6.6 | 6.7 | 6.8 | 6.8 | 6.9 | 6.9 | 6.9 | 4 | 4.4 | 4.7 | 5.1 | 5.3 | 5.6 | 5.8 | 5.9 | 6 | 6.1 | 6.4 | 6.4 | 6.5 | 6.6 | 6.6 | 6.7 | 6.8 | 6.8 | 6.8 | 6.8 | 3.9 | 4.3 | 4.7 | 5 | 5.3 | 5.5 | 5.7 | 5.8 | 6 | 6 | 5.9 | 5.9 | 6 | 6.1 | 6.1 | 6.2 | 6.2 | 6.3 | 6.3 | 6.3 | 3.5 | 3.9 | 4.2 | 4.5 | 4.8 | 5 | 5.2 | 5.3 | 5.4 | 5.4 | 5.7 | 5.7 | 5.7 | 5.8 | 5.9 | 5.9 | 6 | 6 | 6 | 6 | 3.3 | 3.6 | 4 | 4.2 | 4.5 | 4.7 | 4.9 | 5 | 5.1 | 5.1 | 5.5 | 5.5 | 5.5 | 5.6 | 5.6 | 5.7 | 5.7 | 5.7 | 5.7 | 5.7 | 3.1 | 3.4 | 3.7 | 4 | 4.3 | 4.5 | 4.6 | 4.8 | 4.8 | 4.9 | 5.4 | 5.4 | 5.5 | 5.5 | 5.6 | 5.6 | 5.7 | 5.7 | 5.7 | 5.6 | 3 | 3.4 | 3.7 | 4 | 4.2 | 4.4 | 4.6 | 4.7 | 4.8 | 4.8 | 5.4 | 5.4 | 5.4 | 5.5 | 5.5 | 5.6 | 5.6 | 5.6 | 5.6 | 5.6 | 3 | 3.3 | 3.7 | 3.9 | 4.2 | 4.4 | 4.5 | 4.6 | 4.7 | 4.8 | 5.2 | 5.2 | 5.3 | 5.3 | 5.3 | 5.4 | 5.4 | 5.4 | 5.4 | 5.4 | 2.8 | 3.2 | 3.5 | 3.8 | 4 | 4.2 | 4.3 | 4.5 | 4.5 | 4.6 | -2.9 | -2.9 | -3 | -3.1 | -3.1 | -3.3 | -3.3 | -3.4 | -3.5 | -3.5 | -2.8 | -2.9 | -3 | -3.1 | -3.2 | -3.2 | -3.3 | -3.4 | -3.5 | -3.5 | -2.8 | -2.9 | -3 | -3.1 | -3.1 | -3.2 | -3.3 | -3.4 | -3.5 | -3.5 | -2.8 | -2.9 | -3 | -3.1 | -3.1 | -3.2 | -3.3 | -3.4 | -3.5 | -3.5 | 145 | 146 | 146 | 145 | 1.8 | 4.56 | 370 |  | 285 | 343 | 278 | 0.34 | 0.34 | 0.864 | 0.907 | 0.971 | 0.992 | 0.998 | 0.999 | 0.998 | 0.998 | 0.998 | 0.999 | 0.999 | 0.999 | 0.999 | 0.999 | 0.999 | 0.999 | 0.999 | 0.999 | 0.999 | 0.999 | 0.999 | 0.999 | 0.999 | 0.999 | 0.999 | 0.999 | 0.999 | 0.999 | 0.999 | 0.998 | 0.998 | 0.996 | 0.995 | 0.993 | 0.989 | 0.98 | 0.968 | 0.949 | 0.922 | 0.885 | 0.78 | 0.783 | 0.723 | 0.589 | 0.694 | 0.784 | 0.929 | 0.979 | 0.994 | 0.999 | 0.996 | 0.996 | 0.996 | 0.999 | 0.999 | 0.999 | 0.999 | 0.999 | 0.999 | 0.999 | 0.999 | 0.999 | 0.999 | 0.999 | 0.999 | 0.999 | 0.999 | 0.999 | 0.999 | 0.999 | 0.999 | 0.998 | 0.997 | 0.996 | 0.995 | 0.991 | 0.988 | 0.982 | 0.972 | 0.951 | 0.922 | 0.878 | 0.817 | 0.737 | 0.538 | 0.543 | 0.444 | 0.266 | 0.482 | 0.614 | 0.863 | 0.958 | 0.988 | 0.999 | 0.993 | 0.992 | 0.992 | 0.999 | 0.999 | 0.999 | 0.999 | 0.999 | 0.999 | 0.999 | 0.999 | 0.999 | 0.998 | 0.998 | 0.998 | 0.998 | 0.998 | 0.998 | 0.998 | 0.998 | 0.997 | 0.996 | 0.994 | 0.992 | 0.989 | 0.983 | 0.976 | 0.964 | 0.944 | 0.905 | 0.85 | 0.77 | 0.668 | 0.543 | 0.289 | 0.295 | 0.197 | 0.071 | 0.31307 | 0.32972 | [11 empty] | 20190701
| 196 | M-TAF105 | 773-495 | 1.7725 | 49.5 | 49.503 | 0.015605 | 1.7762 | 49.26 | 49.262 | 0.015757 | 1.7465 | 1.7532 | 1.7555 | 1.7596 | 1.7625 | 1.7651 | 1.7678 | 1.7685 | 1.7692 | 1.7724 | 1.7725 | 1.7762 | 1.7834 | 1.7843 | 1.792 | 1.7992 | 1.8116 |  | 3.0706 | 0 | -1.331 | -2 | 2.528 | -2 | 2.1829 | -4 | 3.2555 | -5 | -8.13 | -7 | 0.012314 | 0.005315 | 0.00471 | 0.010895 | 0.008613 | 0.013061 | 0.007679 | 0.008078 | 0.007714 | 0.7891 | 0.4485 | 0.1701 | 0.1705 | 0.3018 | 0.2381 | 0.46 | 0.5519 | 0.4621 | 0.7954 | 0.8289 | 0.4442 | 0.1685 | 0.2162 | 0.2515 | 0.2358 | 0.5127 | 0.4896 | 0.4576 | 0.7877 | 0.0119 | 0.0037 | -0.009 | -0.0073 | -0.0455 | 1 | 4 | 2 | 1 | 1 | 2 | 1 | 619 | 658 | 592 | 614 | 689 | 53 | 55 | 56 | 57 | 58 | 58 | 58 | 58 | 58 | 58 | 58 | 58 | 58 | 58 | 59 | 60 | 61 | 63 | 65 | 57 | 70 | 0.819 | 0.483 | 700 | 7 | 60 | 123 | 47.5 | 0.295 | 105 | 4.74e-06 | 9.55e-09 | -5.15e-11 | 6.48e-07 | 3.61e-10 | 0.166 | 7.3 | 7.4 | 7.5 | 7.6 | 7.6 | 7.6 | 7.6 | 7.5 | 7.3 | 7.2 | 4.8 | 5.3 | 5.7 | 6 | 6.2 | 6.4 | 6.5 | 6.5 | 6.4 | 6.3 | 6.8 | 6.9 | 7 | 7.1 | 7.1 | 7.1 | 7 | 6.9 | 6.7 | 6.6 | 4.3 | 4.8 | 5.2 | 5.5 | 5.7 | 5.9 | 5.9 | 5.9 | 5.8 | 5.7 | 6.3 | 6.4 | 6.5 | 6.5 | 6.5 | 6.5 | 6.4 | 6.3 | 6.1 | 6 | 3.9 | 4.3 | 4.7 | 4.9 | 5.2 | 5.3 | 5.4 | 5.3 | 5.3 | 5.1 | 6.2 | 6.3 | 6.4 | 6.5 | 6.5 | 6.5 | 6.4 | 6.3 | 6.1 | 5.9 | 3.8 | 4.2 | 4.6 | 4.9 | 5.1 | 5.2 | 5.3 | 5.3 | 5.2 | 5.1 | 5.8 | 5.9 | 5.9 | 6 | 6 | 5.9 | 5.9 | 5.7 | 5.5 | 5.4 | 3.4 | 3.8 | 4.1 | 4.4 | 4.6 | 4.7 | 4.8 | 4.8 | 4.7 | 4.5 | 5.6 | 5.6 | 5.7 | 5.7 | 5.7 | 5.7 | 5.6 | 5.5 | 5.3 | 5.1 | 3.1 | 3.6 | 3.9 | 4.2 | 4.4 | 4.5 | 4.5 | 4.5 | 4.4 | 4.3 | 5.4 | 5.4 | 5.5 | 5.5 | 5.5 | 5.5 | 5.4 | 5.3 | 5.1 | 4.9 | 3 | 3.4 | 3.7 | 4 | 4.2 | 4.3 | 4.3 | 4.3 | 4.2 | 4.1 | 5.3 | 5.4 | 5.4 | 5.5 | 5.5 | 5.4 | 5.4 | 5.2 | 5 | 4.8 | 2.9 | 3.3 | 3.7 | 3.9 | 4.1 | 4.2 | 4.3 | 4.3 | 4.1 | 4 | 5.3 | 5.3 | 5.4 | 5.4 | 5.4 | 5.4 | 5.3 | 5.2 | 5 | 4.8 | 2.9 | 3.3 | 3.6 | 3.9 | 4.1 | 4.2 | 4.2 | 4.2 | 4.1 | 4 | 5.1 | 5.2 | 5.3 | 5.3 | 5.3 | 5.2 | 5.1 | 5 | 4.8 | 4.6 | 2.7 | 3.2 | 3.5 | 3.7 | 3.9 | 4 | 4.1 | 4 | 3.9 | 3.8 | -2.7 | -2.8 | -2.8 | -2.9 | -2.9 | -3 | -3 | -3.1 | -3.2 | -3.2 | -2.7 | -2.8 | -2.8 | -2.9 | -2.9 | -3 | -3 | -3.1 | -3.1 | -3.2 | -2.7 | -2.7 | -2.8 | -2.9 | -2.9 | -3 | -3 | -3.1 | -3.2 | -3.1 | -2.7 | -2.8 | -2.8 | -2.9 | -2.9 | -3 | -3 | -3.1 | -3.1 | -3.2 | 159 | 159 | 159 | 159 | 1.72 | 4.62 | 375 |  | 290 | 349 | 283 | 0.49 | 0.51 | [6 empty] | 0.999 | 0.999 | 0.999 | 0.999 | 0.999 | 0.999 | 0.999 | 0.999 | 0.999 | 0.999 | 0.999 | 0.999 | 0.999 | 0.999 | 0.999 | 0.999 | 0.999 | 0.999 | 0.999 | 0.999 | 0.999 | 0.999 | 0.998 | 0.998 | 0.997 | 0.995 | 0.993 | 0.99 | 0.984 | 0.975 | 0.958 | 0.934 | 0.9 | 0.853 | 0.736 | 0.721 | 0.637 | 0.496 | [6 empty] | 0.998 | 0.998 | 0.999 | 0.999 | 0.999 | 0.999 | 0.999 | 0.999 | 0.999 | 0.999 | 0.999 | 0.999 | 0.999 | 0.999 | 0.999 | 0.999 | 0.999 | 0.999 | 0.999 | 0.999 | 0.998 | 0.997 | 0.996 | 0.995 | 0.992 | 0.988 | 0.983 | 0.975 | 0.961 | 0.938 | 0.898 | 0.843 | 0.769 | 0.673 | 0.465 | 0.442 | 0.325 | 0.174 | [6 empty] | 0.997 | 0.997 | 0.997 | 0.999 | 0.999 | 0.999 | 0.999 | 0.999 | 0.999 | 0.999 | 0.999 | 0.998 | 0.998 | 0.999 | 0.999 | 0.998 | 0.998 | 0.998 | 0.998 | 0.998 | 0.996 | 0.994 | 0.992 | 0.989 | 0.985 | 0.976 | 0.967 | 0.951 | 0.924 | 0.881 | 0.807 | 0.71 | 0.591 | 0.452 | 0.216 | 0.195 | 0.105 | 0.03 | 0.31326 | 0.33 | [6 empty] | (K-LaFK50) | (772-500) | (D-LaF50) | (774-496) |  | 20190614
| 197 | MP-TAF105 | 773-495 | 1.7725 | 49.5 | 49.503 | 0.015605 | 1.7762 | 49.26 | 49.262 | 0.015757 | 1.7465 | 1.7532 | 1.7555 | 1.7596 | 1.7625 | 1.7651 | 1.7678 | 1.7685 | 1.7692 | 1.7724 | 1.7725 | 1.7762 | 1.7834 | 1.7843 | 1.792 | 1.7992 | 1.8116 |  | 3.0706 | 0 | -1.331 | -2 | 2.528 | -2 | 2.1829 | -4 | 3.2555 | -5 | -8.13 | -7 | 0.012314 | 0.005315 | 0.00471 | 0.010895 | 0.008613 | 0.013061 | 0.007679 | 0.008078 | 0.007714 | 0.7891 | 0.4485 | 0.1701 | 0.1705 | 0.3018 | 0.2381 | 0.46 | 0.5519 | 0.4621 | 0.7954 | 0.8289 | 0.4442 | 0.1685 | 0.2162 | 0.2515 | 0.2358 | 0.5127 | 0.4896 | 0.4576 | 0.7877 | 0.0119 | 0.0037 | -0.009 | -0.0073 | -0.0455 | 1 | 4 | 2 | 1 | 1 | 2 | 1 | 619 | 658 | 592 | 614 | 689 | 53 | 55 | 56 | 57 | 58 | 58 | 58 | 58 | 58 | 58 | 58 | 58 | 58 | 58 | 59 | 60 | 61 | 63 | 65 | 57 | 70 | 0.819 | 0.483 | 700 | 7 | 60 | 123 | 47.5 | 0.295 | 105 | 4.74e-06 | 9.55e-09 | -5.15e-11 | 6.48e-07 | 3.61e-10 | 0.166 | 7.3 | 7.4 | 7.5 | 7.6 | 7.6 | 7.6 | 7.6 | 7.5 | 7.3 | 7.2 | 4.8 | 5.3 | 5.7 | 6 | 6.2 | 6.4 | 6.5 | 6.5 | 6.4 | 6.3 | 6.8 | 6.9 | 7 | 7.1 | 7.1 | 7.1 | 7 | 6.9 | 6.7 | 6.6 | 4.3 | 4.8 | 5.2 | 5.5 | 5.7 | 5.9 | 5.9 | 5.9 | 5.8 | 5.7 | 6.3 | 6.4 | 6.5 | 6.5 | 6.5 | 6.5 | 6.4 | 6.3 | 6.1 | 6 | 3.9 | 4.3 | 4.7 | 4.9 | 5.2 | 5.3 | 5.4 | 5.3 | 5.3 | 5.1 | 6.2 | 6.3 | 6.4 | 6.5 | 6.5 | 6.5 | 6.4 | 6.3 | 6.1 | 5.9 | 3.8 | 4.2 | 4.6 | 4.9 | 5.1 | 5.2 | 5.3 | 5.3 | 5.2 | 5.1 | 5.8 | 5.9 | 5.9 | 6 | 6 | 5.9 | 5.9 | 5.7 | 5.5 | 5.4 | 3.4 | 3.8 | 4.1 | 4.4 | 4.6 | 4.7 | 4.8 | 4.8 | 4.7 | 4.5 | 5.6 | 5.6 | 5.7 | 5.7 | 5.7 | 5.7 | 5.6 | 5.5 | 5.3 | 5.1 | 3.1 | 3.6 | 3.9 | 4.2 | 4.4 | 4.5 | 4.5 | 4.5 | 4.4 | 4.3 | 5.4 | 5.4 | 5.5 | 5.5 | 5.5 | 5.5 | 5.4 | 5.3 | 5.1 | 4.9 | 3 | 3.4 | 3.7 | 4 | 4.2 | 4.3 | 4.3 | 4.3 | 4.2 | 4.1 | 5.3 | 5.4 | 5.4 | 5.5 | 5.5 | 5.4 | 5.4 | 5.2 | 5 | 4.8 | 2.9 | 3.3 | 3.7 | 3.9 | 4.1 | 4.2 | 4.3 | 4.3 | 4.1 | 4 | 5.3 | 5.3 | 5.4 | 5.4 | 5.4 | 5.4 | 5.3 | 5.2 | 5 | 4.8 | 2.9 | 3.3 | 3.6 | 3.9 | 4.1 | 4.2 | 4.2 | 4.2 | 4.1 | 4 | 5.1 | 5.2 | 5.3 | 5.3 | 5.3 | 5.2 | 5.1 | 5 | 4.8 | 4.6 | 2.7 | 3.2 | 3.5 | 3.7 | 3.9 | 4 | 4.1 | 4 | 3.9 | 3.8 | -2.7 | -2.8 | -2.8 | -2.9 | -2.9 | -3 | -3 | -3.1 | -3.2 | -3.2 | -2.7 | -2.8 | -2.8 | -2.9 | -2.9 | -3 | -3 | -3.1 | -3.1 | -3.2 | -2.7 | -2.7 | -2.8 | -2.9 | -2.9 | -3 | -3 | -3.1 | -3.2 | -3.1 | -2.7 | -2.8 | -2.8 | -2.9 | -2.9 | -3 | -3 | -3.1 | -3.1 | -3.2 | 159 | 159 | 159 | 159 | 1.72 | 4.62 | 375 |  | 290 | 349 | 283 | 0.49 | 0.51 | [6 empty] | 0.999 | 0.999 | 0.999 | 0.999 | 0.999 | 0.999 | 0.999 | 0.999 | 0.999 | 0.999 | 0.999 | 0.999 | 0.999 | 0.999 | 0.999 | 0.999 | 0.999 | 0.999 | 0.999 | 0.999 | 0.999 | 0.999 | 0.998 | 0.998 | 0.997 | 0.995 | 0.993 | 0.99 | 0.984 | 0.975 | 0.958 | 0.934 | 0.9 | 0.853 | 0.736 | 0.721 | 0.637 | 0.496 | [6 empty] | 0.998 | 0.998 | 0.999 | 0.999 | 0.999 | 0.999 | 0.999 | 0.999 | 0.999 | 0.999 | 0.999 | 0.999 | 0.999 | 0.999 | 0.999 | 0.999 | 0.999 | 0.999 | 0.999 | 0.999 | 0.998 | 0.997 | 0.996 | 0.995 | 0.992 | 0.988 | 0.983 | 0.975 | 0.961 | 0.938 | 0.898 | 0.843 | 0.769 | 0.673 | 0.465 | 0.442 | 0.325 | 0.174 | [6 empty] | 0.997 | 0.997 | 0.997 | 0.999 | 0.999 | 0.999 | 0.999 | 0.999 | 0.999 | 0.999 | 0.999 | 0.998 | 0.998 | 0.999 | 0.999 | 0.998 | 0.998 | 0.998 | 0.998 | 0.998 | 0.996 | 0.994 | 0.992 | 0.989 | 0.985 | 0.976 | 0.967 | 0.951 | 0.924 | 0.881 | 0.807 | 0.71 | 0.591 | 0.452 | 0.216 | 0.195 | 0.105 | 0.03 | 0.31326 | 0.33 | [11 empty] | 20190614
| 198 | MC-TAF105 | 773-495 | 1.7725 | 49.5 | 49.503 | 0.015605 | 1.7762 | 49.26 | 49.262 | 0.015757 | 1.7465 | 1.7532 | 1.7555 | 1.7596 | 1.7625 | 1.7651 | 1.7678 | 1.7685 | 1.7692 | 1.7724 | 1.7725 | 1.7762 | 1.7834 | 1.7843 | 1.792 | 1.7992 | 1.8116 |  | 3.0706 | 0 | -1.331 | -2 | 2.528 | -2 | 2.1829 | -4 | 3.2555 | -5 | -8.13 | -7 | 0.012314 | 0.005315 | 0.00471 | 0.010895 | 0.008613 | 0.013061 | 0.007679 | 0.008078 | 0.007714 | 0.7891 | 0.4485 | 0.1701 | 0.1705 | 0.3018 | 0.2381 | 0.46 | 0.5519 | 0.4621 | 0.7954 | 0.8289 | 0.4442 | 0.1685 | 0.2162 | 0.2515 | 0.2358 | 0.5127 | 0.4896 | 0.4576 | 0.7877 | 0.0119 | 0.0037 | -0.009 | -0.0073 | -0.0455 | 1 | 4 | 2 | 1 | 1 | 2 | 1 | 619 | 658 | 592 | 614 | 689 | 53 | 55 | 56 | 57 | 58 | 58 | 58 | 58 | 58 | 58 | 58 | 58 | 58 | 58 | 59 | 60 | 61 | 63 | 65 | 57 | 70 | 0.819 | 0.483 | 700 | 7 | 60 | 123 | 47.5 | 0.295 | 105 | 4.74e-06 | 9.55e-09 | -5.15e-11 | 6.48e-07 | 3.61e-10 | 0.166 | 7.3 | 7.4 | 7.5 | 7.6 | 7.6 | 7.6 | 7.6 | 7.5 | 7.3 | 7.2 | 4.8 | 5.3 | 5.7 | 6 | 6.2 | 6.4 | 6.5 | 6.5 | 6.4 | 6.3 | 6.8 | 6.9 | 7 | 7.1 | 7.1 | 7.1 | 7 | 6.9 | 6.7 | 6.6 | 4.3 | 4.8 | 5.2 | 5.5 | 5.7 | 5.9 | 5.9 | 5.9 | 5.8 | 5.7 | 6.3 | 6.4 | 6.5 | 6.5 | 6.5 | 6.5 | 6.4 | 6.3 | 6.1 | 6 | 3.9 | 4.3 | 4.7 | 4.9 | 5.2 | 5.3 | 5.4 | 5.3 | 5.3 | 5.1 | 6.2 | 6.3 | 6.4 | 6.5 | 6.5 | 6.5 | 6.4 | 6.3 | 6.1 | 5.9 | 3.8 | 4.2 | 4.6 | 4.9 | 5.1 | 5.2 | 5.3 | 5.3 | 5.2 | 5.1 | 5.8 | 5.9 | 5.9 | 6 | 6 | 5.9 | 5.9 | 5.7 | 5.5 | 5.4 | 3.4 | 3.8 | 4.1 | 4.4 | 4.6 | 4.7 | 4.8 | 4.8 | 4.7 | 4.5 | 5.6 | 5.6 | 5.7 | 5.7 | 5.7 | 5.7 | 5.6 | 5.5 | 5.3 | 5.1 | 3.1 | 3.6 | 3.9 | 4.2 | 4.4 | 4.5 | 4.5 | 4.5 | 4.4 | 4.3 | 5.4 | 5.4 | 5.5 | 5.5 | 5.5 | 5.5 | 5.4 | 5.3 | 5.1 | 4.9 | 3 | 3.4 | 3.7 | 4 | 4.2 | 4.3 | 4.3 | 4.3 | 4.2 | 4.1 | 5.3 | 5.4 | 5.4 | 5.5 | 5.5 | 5.4 | 5.4 | 5.2 | 5 | 4.8 | 2.9 | 3.3 | 3.7 | 3.9 | 4.1 | 4.2 | 4.3 | 4.3 | 4.1 | 4 | 5.3 | 5.3 | 5.4 | 5.4 | 5.4 | 5.4 | 5.3 | 5.2 | 5 | 4.8 | 2.9 | 3.3 | 3.6 | 3.9 | 4.1 | 4.2 | 4.2 | 4.2 | 4.1 | 4 | 5.1 | 5.2 | 5.3 | 5.3 | 5.3 | 5.2 | 5.1 | 5 | 4.8 | 4.6 | 2.7 | 3.2 | 3.5 | 3.7 | 3.9 | 4 | 4.1 | 4 | 3.9 | 3.8 | -2.7 | -2.8 | -2.8 | -2.9 | -2.9 | -3 | -3 | -3.1 | -3.2 | -3.2 | -2.7 | -2.8 | -2.8 | -2.9 | -2.9 | -3 | -3 | -3.1 | -3.1 | -3.2 | -2.7 | -2.7 | -2.8 | -2.9 | -2.9 | -3 | -3 | -3.1 | -3.2 | -3.1 | -2.7 | -2.8 | -2.8 | -2.9 | -2.9 | -3 | -3 | -3.1 | -3.1 | -3.2 | 159 | 159 | 159 | 159 | 1.72 | 4.62 | 370 |  | 285 | 345 | 284 | 0.19 | 0.19 | [6 empty] | 0.9988 | 0.999 | 0.9988 | 0.9986 | 0.9986 | 0.99839 | 0.99819 | 0.99819 | 0.998 | 0.998 | 0.998 | 0.997 | 0.997 | 0.999 | 0.999 | 0.999 | 0.999 | 0.999 | 0.999 | 0.999 | 0.999 | 0.999 | 0.999 | 0.999 | 0.999 | 0.997 | 0.996 | 0.994 | 0.989 | 0.98 | 0.966 | 0.945 | 0.915 | 0.873 | 0.748 | 0.73 | 0.64 | 0.47 | [6 empty] | 0.997 | 0.9975 | 0.997 | 0.99649 | 0.99649 | 0.99599 | 0.99549 | 0.99549 | 0.994 | 0.994 | 0.994 | 0.993 | 0.992 | 0.999 | 0.999 | 0.999 | 0.999 | 0.999 | 0.999 | 0.999 | 0.999 | 0.999 | 0.999 | 0.998 | 0.997 | 0.993 | 0.99 | 0.984 | 0.972 | 0.951 | 0.918 | 0.869 | 0.801 | 0.711 | 0.484 | 0.455 | 0.327 | 0.152 | [6 empty] | 0.994 | 0.995 | 0.994 | 0.993 | 0.993 | 0.992 | 0.991 | 0.991 | 0.989 | 0.988 | 0.988 | 0.987 | 0.985 | 0.999 | 0.999 | 0.999 | 0.999 | 0.999 | 0.999 | 0.999 | 0.999 | 0.999 | 0.998 | 0.997 | 0.995 | 0.987 | 0.98 | 0.968 | 0.945 | 0.905 | 0.843 | 0.755 | 0.641 | 0.506 | 0.234 | 0.207 | 0.107 | 0.023 | 0.31282 | 0.32932 | [11 empty] | 20210901
◎ | 199 | MC-TAF115 | 770-495 | 1.7705 | 49.46 | 49.462 | 0.015577 | 1.7742 | 49.22 | 49.22 | 0.015729 | 1.7444 | 1.7512 | 1.7535 | 1.7576 | 1.7605 | 1.7631 | 1.7658 | 1.7665 | 1.7672 | 1.7703 | 1.7705 | 1.7742 | 1.7813 | 1.7822 | 1.7899 | 1.7972 | 1.8095 |  | 3.0645 | 0 | -1.3694 | -2 | 2.4574 | -2 | 3.9557 | -4 | 1.0739 | -5 | 1.205 | -7 | 0.012282 | 0.005297 | 0.004698 | 0.010879 | 0.008599 | 0.013027 | 0.007663 | 0.008066 | 0.007702 | 0.7885 | 0.4484 | 0.1698 | 0.1703 | 0.3016 | 0.2382 | 0.4602 | 0.552 | 0.4618 | 0.7943 | 0.8282 | 0.4441 | 0.1682 | 0.216 | 0.2513 | 0.2359 | 0.5128 | 0.4897 | 0.4574 | 0.7866 | 0.0115 | 0.0032 | -0.0087 | -0.0073 | -0.0472 | 1 | 4 | 3 | 1 | 2 | 2 | 1 | 595 | 636 | 571 | 591 | 667 | 58 | 58 | 59 | 60 | 60 | 61 | 61 | 62 | 62 | 63 | 63 | 64 | 65 | 65 | 66 | 67 | 68 | 68 | 70 | 61 | 79 | 0.888 | 0.562 | 720 | 7 | 60 | 120 | 46.4 | 0.3 |  | 4.06e-06 | 7.22e-09 | -1.17e-12 | 6.31e-07 | 1.6e-10 | 0.194 | 7.5 | 7.4 | 7.3 | 7.3 | 7.3 | 7.3 | 7.4 | 7.5 | 7.6 | 7.7 | 5.1 | 5.3 | 5.5 | 5.7 | 5.9 | 6.1 | 6.3 | 6.5 | 6.7 | 6.9 | 7 | 6.8 | 6.7 | 6.7 | 6.7 | 6.8 | 6.8 | 6.9 | 7 | 7.1 | 4.5 | 4.7 | 4.9 | 5.1 | 5.3 | 5.5 | 5.7 | 5.9 | 6.1 | 6.3 | 6.4 | 6.2 | 6.1 | 6.1 | 6.1 | 6.2 | 6.2 | 6.3 | 6.4 | 6.5 | 4 | 4.2 | 4.3 | 4.5 | 4.7 | 4.9 | 5.1 | 5.3 | 5.5 | 5.6 | 6.3 | 6.2 | 6.1 | 6 | 6 | 6.1 | 6.1 | 6.2 | 6.3 | 6.4 | 3.9 | 4.1 | 4.3 | 4.5 | 4.7 | 4.9 | 5.1 | 5.2 | 5.4 | 5.6 | 5.8 | 5.7 | 5.6 | 5.6 | 5.5 | 5.6 | 5.6 | 5.7 | 5.8 | 5.9 | 3.4 | 3.6 | 3.8 | 4 | 4.2 | 4.4 | 4.5 | 4.7 | 4.9 | 5 | 5.6 | 5.4 | 5.3 | 5.3 | 5.3 | 5.3 | 5.4 | 5.5 | 5.5 | 5.6 | 3.2 | 3.4 | 3.6 | 3.7 | 3.9 | 4.1 | 4.3 | 4.5 | 4.7 | 4.8 | 5.4 | 5.2 | 5.1 | 5.1 | 5.1 | 5.1 | 5.2 | 5.2 | 5.3 | 5.4 | 3 | 3.2 | 3.4 | 3.5 | 3.7 | 3.9 | 4.1 | 4.3 | 4.4 | 4.6 | 5.3 | 5.2 | 5.1 | 5 | 5 | 5.1 | 5.1 | 5.2 | 5.3 | 5.3 | 2.9 | 3.1 | 3.3 | 3.5 | 3.7 | 3.9 | 4 | 4.2 | 4.4 | 4.5 | 5.3 | 5.1 | 5 | 5 | 5 | 5 | 5.1 | 5.1 | 5.2 | 5.3 | 2.9 | 3.1 | 3.3 | 3.5 | 3.6 | 3.8 | 4 | 4.2 | 4.4 | 4.5 | 5.1 | 5 | 4.9 | 4.8 | 4.8 | 4.9 | 4.9 | 5 | 5.1 | 5.1 | 2.8 | 2.9 | 3.1 | 3.3 | 3.5 | 3.7 | 3.8 | 4 | 4.2 | 4.3 | -3 | -3 | -3 | -3 | -3 | -3.1 | -3 | -3.1 | -3.1 | -3.1 | -2.9 | -3 | -3 | -3 | -3 | -3 | -3.1 | -3.1 | -3.1 | -3.1 | -3 | -2.9 | -3 | -3 | -3 | -3.1 | -3 | -3.1 | -3.1 | -3.1 | -2.9 | -3 | -3 | -3 | -3 | -3 | -3.1 | -3.1 | -3.1 | -3.1 | 148 | 149 | 149 | 149 | 1.61 | 4.28 | 365 |  | 270 | 335 | 268 | 0.23 | 0.24 | 0.883 | 0.925 | 0.979 | 0.992 | 0.997 | 0.999 | 0.999 | 0.999 | 0.999 | 0.999 | 0.999 | 0.999 | 0.999 | 0.999 | 0.999 | 0.999 | 0.999 | 0.999 | 0.999 | 0.999 | 0.999 | 0.999 | 0.999 | 0.999 | 0.999 | 0.999 | 0.999 | 0.999 | 0.999 | 0.999 | 0.999 | 0.998 | 0.997 | 0.995 | 0.992 | 0.987 | 0.978 | 0.965 | 0.946 | 0.921 | 0.889 | 0.85 | 0.801 | 0.722 | 0.733 | 0.822 | 0.948 | 0.979 | 0.993 | 0.997 | 0.998 | 0.998 | 0.998 | 0.999 | 0.999 | 0.999 | 0.999 | 0.999 | 0.999 | 0.999 | 0.999 | 0.999 | 0.999 | 0.999 | 0.999 | 0.999 | 0.999 | 0.999 | 0.999 | 0.999 | 0.999 | 0.999 | 0.998 | 0.997 | 0.996 | 0.994 | 0.992 | 0.988 | 0.98 | 0.967 | 0.946 | 0.916 | 0.871 | 0.814 | 0.745 | 0.666 | 0.575 | 0.443 | 0.538 | 0.676 | 0.898 | 0.959 | 0.985 | 0.995 | 0.996 | 0.996 | 0.997 | 0.999 | 0.999 | 0.999 | 0.999 | 0.999 | 0.999 | 0.999 | 0.999 | 0.999 | 0.999 | 0.999 | 0.999 | 0.999 | 0.999 | 0.999 | 0.999 | 0.999 | 0.998 | 0.997 | 0.996 | 0.995 | 0.993 | 0.988 | 0.983 | 0.976 | 0.961 | 0.935 | 0.895 | 0.838 | 0.758 | 0.663 | 0.555 | 0.444 | 0.33 | 0.196 | 0.31297 | 0.32952 | [11 empty] | 20240614
| 200 | M-TAF401 | 774-472 | 1.7738 | 47.17 | 47.167 | 0.016405 | 1.7777 | 46.92 | 46.921 | 0.016574 | 1.7469 | 1.7537 | 1.7561 | 1.7603 | 1.7633 | 1.7661 | 1.7688 | 1.7696 | 1.7704 | 1.7736 | 1.7738 | 1.7777 | 1.7852 | 1.7862 | 1.7944 | 1.802 | 1.8153 |  | 3.0728 | 0 | -1.3664 | -2 | 2.5273 | -2 | 6.1218 | -4 | -1.147 | -5 | 1.543 | -6 | 0.012736 | 0.005526 | 0.004928 | 0.011477 | 0.009116 | 0.013516 | 0.008054 | 0.00852 | 0.008167 | 0.7763 | 0.4395 | 0.1679 | 0.169 | 0.3004 | 0.2381 | 0.4615 | 0.5557 | 0.4667 | 0.8077 | 0.8155 | 0.435 | 0.1662 | 0.2143 | 0.2503 | 0.2357 | 0.5141 | 0.4928 | 0.462 | 0.7994 | 0.01 | 0.0027 | -0.0091 | -0.0078 | -0.0492 | 1 | 3 | 2 | 1 | 2 | 1 | 1 | 569 | 614 | 548 | 565 | 653 | 54 | 55 | 56 | 57 | 57 | 58 | 59 | 60 | 61 | 61 | 62 | 62 | 63 | 63 | 64 | 64 | 65 | 65 | 66 | 59 | 77 | 0.752 | 0.444 | 793 | 7 | 60 | 118 | 45.5 | 0.299 | 110 | 5.9e-06 | 8.91e-09 | -2.46e-11 | 7.38e-07 | 5.77e-10 | 0.164 | 8.5 | 8.6 | 8.7 | 8.8 | 8.8 | 8.9 | 9 | 9.1 | 9.2 | 9.2 | 6 | 6.5 | 6.8 | 7.2 | 7.4 | 7.7 | 7.9 | 8.1 | 8.3 | 8.4 | 8 | 8 | 8.1 | 8.2 | 8.2 | 8.3 | 8.4 | 8.4 | 8.5 | 8.5 | 5.5 | 5.9 | 6.2 | 6.6 | 6.8 | 7.1 | 7.3 | 7.4 | 7.6 | 7.6 | 7.4 | 7.4 | 7.5 | 7.5 | 7.6 | 7.7 | 7.7 | 7.7 | 7.8 | 7.7 | 5 | 5.3 | 5.6 | 5.9 | 6.2 | 6.4 | 6.6 | 6.8 | 6.9 | 6.9 | 7.3 | 7.3 | 7.4 | 7.4 | 7.5 | 7.6 | 7.6 | 7.7 | 7.7 | 7.7 | 4.9 | 5.3 | 5.6 | 5.9 | 6.1 | 6.3 | 6.5 | 6.7 | 6.8 | 6.8 | 6.8 | 6.8 | 6.8 | 6.9 | 6.9 | 7 | 7 | 7 | 7 | 7 | 4.4 | 4.7 | 5.1 | 5.3 | 5.6 | 5.8 | 5.9 | 6.1 | 6.2 | 6.2 | 6.6 | 6.6 | 6.6 | 6.6 | 6.7 | 6.7 | 6.7 | 6.7 | 6.7 | 6.7 | 4.2 | 4.5 | 4.8 | 5.1 | 5.3 | 5.5 | 5.6 | 5.8 | 5.8 | 5.9 | 6.3 | 6.3 | 6.3 | 6.4 | 6.4 | 6.4 | 6.5 | 6.5 | 6.5 | 6.4 | 4 | 4.3 | 4.6 | 4.8 | 5.1 | 5.2 | 5.4 | 5.5 | 5.6 | 5.6 | 6.3 | 6.3 | 6.3 | 6.3 | 6.4 | 6.4 | 6.4 | 6.4 | 6.4 | 6.4 | 3.9 | 4.2 | 4.5 | 4.8 | 5 | 5.2 | 5.3 | 5.5 | 5.5 | 5.6 | 6.3 | 6.2 | 6.2 | 6.3 | 6.3 | 6.3 | 6.4 | 6.4 | 6.3 | 6.3 | 3.9 | 4.2 | 4.5 | 4.7 | 5 | 5.1 | 5.3 | 5.4 | 5.5 | 5.5 | 6.1 | 6.1 | 6.1 | 6.1 | 6.1 | 6.2 | 6.2 | 6.2 | 6.1 | 6.1 | 3.7 | 4 | 4.3 | 4.6 | 4.8 | 5 | 5.1 | 5.2 | 5.3 | 5.3 | -2.7 | -2.8 | -2.9 | -3 | -3 | -3.1 | -3.2 | -3.3 | -3.4 | -3.4 | -2.7 | -2.8 | -2.9 | -3 | -3 | -3.1 | -3.2 | -3.3 | -3.4 | -3.4 | -2.7 | -2.8 | -2.9 | -2.9 | -3 | -3.1 | -3.2 | -3.3 | -3.4 | -3.4 | -2.7 | -2.8 | -2.9 | -2.9 | -3 | -3.1 | -3.2 | -3.3 | -3.3 | -3.4 | 132 | 133 | 133 | 133 | 2.02 | 4.62 | 380 |  | 315 | 354 | 313 | 0.56 | 0.53 | 0.898 | 0.934 | 0.983 | 0.994 | 0.998 | 0.999 | 0.999 | 0.999 | 0.999 | 0.999 | 0.999 | 0.999 | 0.999 | 0.999 | 0.999 | 0.999 | 0.999 | 0.999 | 0.999 | 0.999 | 0.999 | 0.999 | 0.999 | 0.999 | 0.999 | 0.999 | 0.999 | 0.9936 | 0.998 | 0.997 | 0.996 | 0.994 | 0.992 | 0.989 | 0.982 | 0.969 | 0.947 | 0.906 | 0.826 | 0.684 | 0.464 | 0.209 | 0 | 0 | 0.764 | 0.844 | 0.957 | 0.986 | 0.996 | 0.999 | 0.997 | 0.997 | 0.998 | 0.998 | 0.998 | 0.998 | 0.998 | 0.997 | 0.999 | 0.999 | 0.999 | 0.999 | 0.999 | 0.998 | 0.998 | 0.998 | 0.998 | 0.998 | 0.998 | 0.999 | 0.998 | 0.997 | 0.995 | 0.993 | 0.991 | 0.986 | 0.981 | 0.972 | 0.955 | 0.925 | 0.873 | 0.78 | 0.621 | 0.387 | 0.147 | 0.02 | 0 | 0 | 0.584 | 0.712 | 0.916 | 0.973 | 0.993 | 0.999 | 0.994 | 0.995 | 0.995 | 0.996 | 0.996 | 0.995 | 0.995 | 0.995 | 0.999 | 0.999 | 0.999 | 0.999 | 0.999 | 0.9953 | 0.9956 | 0.9954 | 0.9963 | 0.9962 | 0.9961 | 0.9971 | 0.9958 | 0.9936 | 0.9902 | 0.9865 | 0.9818 | 0.972 | 0.9618 | 0.9439 | 0.9121 | 0.8555 | 0.7619 | 0.6091 | 0.3852 | 0.1495 | 0.0216 | 0 | 0 | 0 | 0.31321 | 0.33014 |  |  |  |  | Q-LASFH11S | 774-473 |  |  | (D-LaF50) | (774-496) |  | 20230801
| 201 | MP-TAF401 | 774-472 | 1.7738 | 47.17 | 47.167 | 0.016405 | 1.7777 | 46.92 | 46.921 | 0.016574 | 1.7469 | 1.7537 | 1.7561 | 1.7603 | 1.7633 | 1.7661 | 1.7688 | 1.7696 | 1.7704 | 1.7736 | 1.7738 | 1.7777 | 1.7852 | 1.7862 | 1.7944 | 1.802 | 1.8153 |  | 3.0728 | 0 | -1.3664 | -2 | 2.5273 | -2 | 6.1218 | -4 | -1.147 | -5 | 1.543 | -6 | 0.012736 | 0.005526 | 0.004928 | 0.011477 | 0.009116 | 0.013516 | 0.008054 | 0.00852 | 0.008167 | 0.7763 | 0.4395 | 0.1679 | 0.169 | 0.3004 | 0.2381 | 0.4615 | 0.5557 | 0.4667 | 0.8077 | 0.8155 | 0.435 | 0.1662 | 0.2143 | 0.2503 | 0.2357 | 0.5141 | 0.4928 | 0.462 | 0.7994 | 0.01 | 0.0027 | -0.0091 | -0.0078 | -0.0492 | 1 | 3 | 2 | 1 | 2 | 1 | 1 | 569 | 614 | 548 | 565 | 653 | 54 | 55 | 56 | 57 | 57 | 58 | 59 | 60 | 61 | 61 | 62 | 62 | 63 | 63 | 64 | 64 | 65 | 65 | 66 | 59 | 77 | 0.752 | 0.444 | 793 | 7 | 60 | 118 | 45.5 | 0.299 | 110 | 5.9e-06 | 8.91e-09 | -2.46e-11 | 7.38e-07 | 5.77e-10 | 0.164 | 8.5 | 8.6 | 8.7 | 8.8 | 8.8 | 8.9 | 9 | 9.1 | 9.2 | 9.2 | 6 | 6.5 | 6.8 | 7.2 | 7.4 | 7.7 | 7.9 | 8.1 | 8.3 | 8.4 | 8 | 8 | 8.1 | 8.2 | 8.2 | 8.3 | 8.4 | 8.4 | 8.5 | 8.5 | 5.5 | 5.9 | 6.2 | 6.6 | 6.8 | 7.1 | 7.3 | 7.4 | 7.6 | 7.6 | 7.4 | 7.4 | 7.5 | 7.5 | 7.6 | 7.7 | 7.7 | 7.7 | 7.8 | 7.7 | 5 | 5.3 | 5.6 | 5.9 | 6.2 | 6.4 | 6.6 | 6.8 | 6.9 | 6.9 | 7.3 | 7.3 | 7.4 | 7.4 | 7.5 | 7.6 | 7.6 | 7.7 | 7.7 | 7.7 | 4.9 | 5.3 | 5.6 | 5.9 | 6.1 | 6.3 | 6.5 | 6.7 | 6.8 | 6.8 | 6.8 | 6.8 | 6.8 | 6.9 | 6.9 | 7 | 7 | 7 | 7 | 7 | 4.4 | 4.7 | 5.1 | 5.3 | 5.6 | 5.8 | 5.9 | 6.1 | 6.2 | 6.2 | 6.6 | 6.6 | 6.6 | 6.6 | 6.7 | 6.7 | 6.7 | 6.7 | 6.7 | 6.7 | 4.2 | 4.5 | 4.8 | 5.1 | 5.3 | 5.5 | 5.6 | 5.8 | 5.8 | 5.9 | 6.3 | 6.3 | 6.3 | 6.4 | 6.4 | 6.4 | 6.5 | 6.5 | 6.5 | 6.4 | 4 | 4.3 | 4.6 | 4.8 | 5.1 | 5.2 | 5.4 | 5.5 | 5.6 | 5.6 | 6.3 | 6.3 | 6.3 | 6.3 | 6.4 | 6.4 | 6.4 | 6.4 | 6.4 | 6.4 | 3.9 | 4.2 | 4.5 | 4.8 | 5 | 5.2 | 5.3 | 5.5 | 5.5 | 5.6 | 6.3 | 6.2 | 6.2 | 6.3 | 6.3 | 6.3 | 6.4 | 6.4 | 6.3 | 6.3 | 3.9 | 4.2 | 4.5 | 4.7 | 5 | 5.1 | 5.3 | 5.4 | 5.5 | 5.5 | 6.1 | 6.1 | 6.1 | 6.1 | 6.1 | 6.2 | 6.2 | 6.2 | 6.1 | 6.1 | 3.7 | 4 | 4.3 | 4.6 | 4.8 | 5 | 5.1 | 5.2 | 5.3 | 5.3 | -2.7 | -2.8 | -2.9 | -3 | -3 | -3.1 | -3.2 | -3.3 | -3.4 | -3.4 | -2.7 | -2.8 | -2.9 | -3 | -3 | -3.1 | -3.2 | -3.3 | -3.4 | -3.4 | -2.7 | -2.8 | -2.9 | -2.9 | -3 | -3.1 | -3.2 | -3.3 | -3.4 | -3.4 | -2.7 | -2.8 | -2.9 | -2.9 | -3 | -3.1 | -3.2 | -3.3 | -3.3 | -3.4 | 132 | 133 | 133 | 133 | 2.02 | 4.62 | 380 |  | 315 | 354 | 313 | 0.56 | 0.53 | 0.898 | 0.934 | 0.983 | 0.994 | 0.998 | 0.999 | 0.999 | 0.999 | 0.999 | 0.999 | 0.999 | 0.999 | 0.999 | 0.999 | 0.999 | 0.999 | 0.999 | 0.999 | 0.999 | 0.999 | 0.999 | 0.999 | 0.999 | 0.999 | 0.999 | 0.999 | 0.999 | 0.9936 | 0.998 | 0.997 | 0.996 | 0.994 | 0.992 | 0.989 | 0.982 | 0.969 | 0.947 | 0.906 | 0.826 | 0.684 | 0.464 | 0.209 | 0 | 0 | 0.764 | 0.844 | 0.957 | 0.986 | 0.996 | 0.999 | 0.997 | 0.997 | 0.998 | 0.998 | 0.998 | 0.998 | 0.998 | 0.997 | 0.999 | 0.999 | 0.999 | 0.999 | 0.999 | 0.998 | 0.998 | 0.998 | 0.998 | 0.998 | 0.998 | 0.999 | 0.998 | 0.997 | 0.995 | 0.993 | 0.991 | 0.986 | 0.981 | 0.972 | 0.955 | 0.925 | 0.873 | 0.78 | 0.621 | 0.387 | 0.147 | 0.02 | 0 | 0 | 0.584 | 0.712 | 0.916 | 0.973 | 0.993 | 0.999 | 0.994 | 0.995 | 0.995 | 0.996 | 0.996 | 0.995 | 0.995 | 0.995 | 0.999 | 0.999 | 0.999 | 0.999 | 0.999 | 0.9953 | 0.9956 | 0.9954 | 0.9963 | 0.9962 | 0.9961 | 0.9971 | 0.9958 | 0.9936 | 0.9902 | 0.9865 | 0.9818 | 0.972 | 0.9618 | 0.9439 | 0.9121 | 0.8555 | 0.7619 | 0.6091 | 0.3852 | 0.1495 | 0.0216 | 0 | 0 | 0 | 0.31321 | 0.33014 | [11 empty] | 20230801
◎ | 202 | MC-TAF401 | 774-472 | 1.7738 | 47.17 | 47.167 | 0.016405 | 1.7777 | 46.92 | 46.921 | 0.016574 | 1.7469 | 1.7537 | 1.7561 | 1.7603 | 1.7633 | 1.7661 | 1.7688 | 1.7696 | 1.7704 | 1.7736 | 1.7738 | 1.7777 | 1.7852 | 1.7862 | 1.7944 | 1.802 | 1.8153 |  | 3.0728 | 0 | -1.3664 | -2 | 2.5273 | -2 | 6.1218 | -4 | -1.147 | -5 | 1.543 | -6 | 0.012736 | 0.005526 | 0.004928 | 0.011477 | 0.009116 | 0.013516 | 0.008054 | 0.00852 | 0.008167 | 0.7763 | 0.4395 | 0.1679 | 0.169 | 0.3004 | 0.2381 | 0.4615 | 0.5557 | 0.4667 | 0.8077 | 0.8155 | 0.435 | 0.1662 | 0.2143 | 0.2503 | 0.2357 | 0.5141 | 0.4928 | 0.462 | 0.7994 | 0.01 | 0.0027 | -0.0091 | -0.0078 | -0.0492 | 1 | 3 | 2 | 1 | 2 | 1 | 1 | 569 | 614 | 548 | 565 | 653 | 54 | 55 | 56 | 57 | 57 | 58 | 59 | 60 | 61 | 61 | 62 | 62 | 63 | 63 | 64 | 64 | 65 | 65 | 66 | 59 | 77 | 0.752 | 0.444 | 793 | 7 | 60 | 118 | 45.5 | 0.299 | 110 | 5.9e-06 | 8.91e-09 | -2.46e-11 | 7.38e-07 | 5.77e-10 | 0.164 | 8.5 | 8.6 | 8.7 | 8.8 | 8.8 | 8.9 | 9 | 9.1 | 9.2 | 9.2 | 6 | 6.5 | 6.8 | 7.2 | 7.4 | 7.7 | 7.9 | 8.1 | 8.3 | 8.4 | 8 | 8 | 8.1 | 8.2 | 8.2 | 8.3 | 8.4 | 8.4 | 8.5 | 8.5 | 5.5 | 5.9 | 6.2 | 6.6 | 6.8 | 7.1 | 7.3 | 7.4 | 7.6 | 7.6 | 7.4 | 7.4 | 7.5 | 7.5 | 7.6 | 7.7 | 7.7 | 7.7 | 7.8 | 7.7 | 5 | 5.3 | 5.6 | 5.9 | 6.2 | 6.4 | 6.6 | 6.8 | 6.9 | 6.9 | 7.3 | 7.3 | 7.4 | 7.4 | 7.5 | 7.6 | 7.6 | 7.7 | 7.7 | 7.7 | 4.9 | 5.3 | 5.6 | 5.9 | 6.1 | 6.3 | 6.5 | 6.7 | 6.8 | 6.8 | 6.8 | 6.8 | 6.8 | 6.9 | 6.9 | 7 | 7 | 7 | 7 | 7 | 4.4 | 4.7 | 5.1 | 5.3 | 5.6 | 5.8 | 5.9 | 6.1 | 6.2 | 6.2 | 6.6 | 6.6 | 6.6 | 6.6 | 6.7 | 6.7 | 6.7 | 6.7 | 6.7 | 6.7 | 4.2 | 4.5 | 4.8 | 5.1 | 5.3 | 5.5 | 5.6 | 5.8 | 5.8 | 5.9 | 6.3 | 6.3 | 6.3 | 6.4 | 6.4 | 6.4 | 6.5 | 6.5 | 6.5 | 6.4 | 4 | 4.3 | 4.6 | 4.8 | 5.1 | 5.2 | 5.4 | 5.5 | 5.6 | 5.6 | 6.3 | 6.3 | 6.3 | 6.3 | 6.4 | 6.4 | 6.4 | 6.4 | 6.4 | 6.4 | 3.9 | 4.2 | 4.5 | 4.8 | 5 | 5.2 | 5.3 | 5.5 | 5.5 | 5.6 | 6.3 | 6.2 | 6.2 | 6.3 | 6.3 | 6.3 | 6.4 | 6.4 | 6.3 | 6.3 | 3.9 | 4.2 | 4.5 | 4.7 | 5 | 5.1 | 5.3 | 5.4 | 5.5 | 5.5 | 6.1 | 6.1 | 6.1 | 6.1 | 6.1 | 6.2 | 6.2 | 6.2 | 6.1 | 6.1 | 3.7 | 4 | 4.3 | 4.6 | 4.8 | 5 | 5.1 | 5.2 | 5.3 | 5.3 | -2.7 | -2.8 | -2.9 | -3 | -3 | -3.1 | -3.2 | -3.3 | -3.4 | -3.4 | -2.7 | -2.8 | -2.9 | -3 | -3 | -3.1 | -3.2 | -3.3 | -3.4 | -3.4 | -2.7 | -2.8 | -2.9 | -2.9 | -3 | -3.1 | -3.2 | -3.3 | -3.4 | -3.4 | -2.7 | -2.8 | -2.9 | -2.9 | -3 | -3.1 | -3.2 | -3.3 | -3.3 | -3.4 | 132 | 133 | 133 | 133 | 2.02 | 4.62 | 375 |  | 315 | 350 | 313 | 0.45 | 0.45 | [6 empty] | 0.999 | 0.999 | 0.999 | 0.999 | 0.999 | 0.999 | 0.999 | 0.999 | 0.999 | 0.999 | 0.999 | 0.999 | 0.999 | 0.999 | 0.999 | 0.999 | 0.999 | 0.999 | 0.999 | 0.999 | 0.999 | 0.9958 | 0.999 | 0.998 | 0.998 | 0.996 | 0.994 | 0.991 | 0.986 | 0.976 | 0.958 | 0.924 | 0.855 | 0.719 | 0.459 | 0.227 | 0 | 0 | [6 empty] | 0.999 | 0.999 | 0.999 | 0.999 | 0.999 | 0.999 | 0.999 | 0.999 | 0.999 | 0.999 | 0.999 | 0.999 | 0.999 | 0.999 | 0.999 | 0.999 | 0.999 | 0.999 | 0.999 | 0.999 | 0.999 | 0.998 | 0.997 | 0.995 | 0.994 | 0.99 | 0.985 | 0.978 | 0.965 | 0.941 | 0.898 | 0.82 | 0.676 | 0.439 | 0.143 | 0.024 | 0 | 0 | [6 empty] | 0.9993 | 0.9993 | 0.9993 | 0.9993 | 0.9993 | 0.9993 | 0.9993 | 0.9993 | 0.9993 | 0.9993 | 0.9993 | 0.9993 | 0.9993 | 0.9993 | 0.999 | 0.9994 | 0.999 | 0.999 | 0.9988 | 0.9993 | 0.9979 | 0.9958 | 0.9936 | 0.9907 | 0.9876 | 0.9804 | 0.9711 | 0.9559 | 0.9307 | 0.8864 | 0.8064 | 0.673 | 0.4564 | 0.1923 | 0.0204 | 0.0006 | 0 | 0 | 0.31319 | 0.32995 | [11 empty] | 20230801
| 203 | M-TAFD51 | 821-427 | 1.8208 | 42.71 | 42.708 | 0.019219 | 1.8254 | 42.46 | 42.455 | 0.019441 | 1.7906 | 1.798 | 1.8006 | 1.8053 | 1.8087 | 1.8119 | 1.8151 | 1.816 | 1.8168 | 1.8206 | 1.8208 | 1.8254 | 1.8343 | 1.8354 | 1.8451 | 1.8543 | 1.8705 |  | 3.2277 | 0 | -1.4538 | -2 | 2.9212 | -2 | 1.0571 | -3 | -4.7872 | -5 | 4.5572 | -6 | 0.014485 | 0.006357 | 0.005728 | 0.013491 | 0.010845 | 0.015388 | 0.009395 | 0.010046 | 0.00972 | 0.7537 | 0.4229 | 0.1643 | 0.1664 | 0.298 | 0.2378 | 0.4642 | 0.5643 | 0.4787 | 0.841 | 0.7915 | 0.4181 | 0.1624 | 0.211 | 0.2482 | 0.2351 | 0.5167 | 0.5 | 0.4733 | 0.8314 | 0.0083 | 0.0021 | -0.0083 | -0.0072 | -0.0433 | 1 | 3 | 2 | 1 | 1 | 2 | 1 | 600 | 643 | 580 | 594 | 681 | [19 empty] | 64 | 77 | 0.84 | 0.462 | 670 | 7 | 70 | 121 | 46.4 | 0.3 | 117 | [126 empty] | 5.9 | 5.9 | 6 | 6.1 | 6.2 | 6.4 |  |  |  |  | 3.4 | 3.8 | 4.2 | 4.5 | 4.8 | 5.1 | [104 empty] | 157 | 156 | 158 | 159 | 1.74 | 5.01 | 415 |  | 340 | 374 | 337 | 1.42 | 1.5 | [6 empty] | 0.999 | 0.999 | 0.999 | 0.999 | 0.999 | 0.999 | 0.999 | 0.999 | 0.999 | 0.999 | 0.999 | 0.999 | 0.999 | 0.999 | 0.999 | 0.999 | 0.999 | 0.999 | 0.999 | 0.999 | 0.998 | 0.998 | 0.996 | 0.995 | 0.992 | 0.986 | 0.98 | 0.968 | 0.946 | 0.898 | 0.798 | 0.623 | 0.379 | 0 | 0 | 0 | 0 | 0 | [6 empty] | 0.998 | 0.998 | 0.999 | 0.999 | 0.999 | 0.999 | 0.999 | 0.999 | 0.999 | 0.999 | 0.999 | 0.999 | 0.999 | 0.999 | 0.998 | 0.998 | 0.999 | 0.999 | 0.999 | 0.999 | 0.996 | 0.994 | 0.991 | 0.987 | 0.98 | 0.966 | 0.951 | 0.923 | 0.871 | 0.765 | 0.568 | 0.306 | 0.088 | 0 | 0 | 0 | 0 | 0 | [6 empty] | 0.996 | 0.996 | 0.997 | 0.999 | 0.999 | 0.998 | 0.997 | 0.999 | 0.999 | 0.999 | 0.998 | 0.999 | 0.998 | 0.999 | 0.997 | 0.996 | 0.999 | 0.999 | 0.999 | 0.998 | 0.993 | 0.988 | 0.982 | 0.974 | 0.961 | 0.933 | 0.903 | 0.852 | 0.759 | 0.585 | 0.323 | 0.093 | 0 | 0 | 0 | 0 | 0 | 0 | 0.31424 | 0.33149 |  |  |  |  | (Q-LASFH59S) | (821-425) |  |  | (D-ZLaF61) | (822-427) |  | 20190614
| 204 | MP-TAFD51-50 | 821-427 | 1.8213 | 42.72 | 42.725 | 0.019223 | 1.8259 | 42.47 | 42.474 | 0.019444 | 1.7911 | 1.7984 | 1.8011 | 1.8058 | 1.8092 | 1.8124 | 1.8156 | 1.8165 | 1.8173 | 1.8211 | 1.8213 | 1.8259 | 1.8348 | 1.8359 | 1.8457 | 1.8549 | 1.8711 |  | 3.2288 | 0 | -1.4433 | -2 | 2.9863 | -2 | 8.2119 | -4 | -1.0943 | -5 | 2.5805 | -6 | 0.014519 | 0.006365 | 0.00573 | 0.013493 | 0.010858 | 0.015423 | 0.009396 | 0.010048 | 0.009733 | 0.7553 | 0.4242 | 0.1646 | 0.1665 | 0.2981 | 0.2377 | 0.4642 | 0.5648 | 0.4796 | 0.8419 | 0.7932 | 0.4194 | 0.1627 | 0.2111 | 0.2482 | 0.235 | 0.5168 | 0.5006 | 0.4742 | 0.8323 | 0.0098 | 0.0024 | -0.0077 | -0.0066 | -0.0414 | 1 | 3 | 2 | 1 | 1 | 2 | 1 | 600 | 643 | 580 | 594 | 681 | [19 empty] | 64 | 77 | 0.84 | 0.462 | 670 | 7 | 70 | 121 | 46.4 | 0.3 | 117 | [126 empty] | 5.9 | 5.9 | 6 | 6.1 | 6.2 | 6.4 |  |  |  |  | 3.4 | 3.8 | 4.2 | 4.5 | 4.8 | 5.1 | [104 empty] | 157 | 156 | 158 | 159 | 1.74 | 5.01 | 415 |  | 340 | 374 | 337 | 1.42 | 1.5 | [6 empty] | 0.999 | 0.999 | 0.999 | 0.999 | 0.999 | 0.999 | 0.999 | 0.999 | 0.999 | 0.999 | 0.999 | 0.999 | 0.999 | 0.999 | 0.999 | 0.999 | 0.999 | 0.999 | 0.999 | 0.999 | 0.998 | 0.998 | 0.996 | 0.995 | 0.992 | 0.986 | 0.98 | 0.968 | 0.946 | 0.898 | 0.798 | 0.623 | 0.379 | 0 | 0 | 0 | 0 | 0 | [6 empty] | 0.998 | 0.998 | 0.999 | 0.999 | 0.999 | 0.999 | 0.999 | 0.999 | 0.999 | 0.999 | 0.999 | 0.999 | 0.999 | 0.999 | 0.998 | 0.998 | 0.999 | 0.999 | 0.999 | 0.999 | 0.996 | 0.994 | 0.991 | 0.987 | 0.98 | 0.966 | 0.951 | 0.923 | 0.871 | 0.765 | 0.568 | 0.306 | 0.088 | 0 | 0 | 0 | 0 | 0 | [6 empty] | 0.996 | 0.996 | 0.997 | 0.999 | 0.999 | 0.998 | 0.997 | 0.999 | 0.999 | 0.999 | 0.998 | 0.999 | 0.998 | 0.999 | 0.997 | 0.996 | 0.999 | 0.999 | 0.999 | 0.998 | 0.993 | 0.988 | 0.982 | 0.974 | 0.961 | 0.933 | 0.903 | 0.852 | 0.759 | 0.585 | 0.323 | 0.093 | 0 | 0 | 0 | 0 | 0 | 0 | 0.31424 | 0.33149 | [11 empty] | 20190614
| 205 | MC-TAFD51-50 | 821-427 | 1.8213 | 42.72 | 42.725 | 0.019223 | 1.8259 | 42.47 | 42.474 | 0.019444 | 1.7911 | 1.7984 | 1.8011 | 1.8058 | 1.8092 | 1.8124 | 1.8156 | 1.8165 | 1.8173 | 1.8211 | 1.8213 | 1.8259 | 1.8348 | 1.8359 | 1.8457 | 1.8549 | 1.8711 |  | 3.2288 | 0 | -1.4433 | -2 | 2.9863 | -2 | 8.2119 | -4 | -1.0943 | -5 | 2.5805 | -6 | 0.014519 | 0.006365 | 0.00573 | 0.013493 | 0.010858 | 0.015423 | 0.009396 | 0.010048 | 0.009733 | 0.7553 | 0.4242 | 0.1646 | 0.1665 | 0.2981 | 0.2377 | 0.4642 | 0.5648 | 0.4796 | 0.8419 | 0.7932 | 0.4194 | 0.1627 | 0.2111 | 0.2482 | 0.235 | 0.5168 | 0.5006 | 0.4742 | 0.8323 | 0.0098 | 0.0024 | -0.0077 | -0.0066 | -0.0414 | 1 | 3 | 2 | 1 | 1 | 2 | 1 | 600 | 643 | 580 | 594 | 681 | [19 empty] | 64 | 77 | 0.84 | 0.462 | 670 | 7 | 70 | 121 | 46.4 | 0.3 | 117 | [126 empty] | 5.9 | 5.9 | 6 | 6.1 | 6.2 | 6.4 |  |  |  |  | 3.4 | 3.8 | 4.2 | 4.5 | 4.8 | 5.1 | [104 empty] | 157 | 156 | 158 | 159 | 1.74 | 5.01 | 400 |  | 340 | 368 | 337 | 0.76 | 0.81 | [6 empty] | 0.999 | 0.999 | 0.999 | 0.999 | 0.999 | 0.999 | 0.999 | 0.999 | 0.999 | 0.999 | 0.999 | 0.999 | 0.999 | 0.999 | 0.999 | 0.999 | 0.999 | 0.999 | 0.999 | 0.999 | 0.999 | 0.998 | 0.998 | 0.997 | 0.996 | 0.992 | 0.987 | 0.979 | 0.961 | 0.922 | 0.82 | 0.614 | 0.222 | 0.019 | 0 | 0 | 0 | 0 | [6 empty] | 0.998 | 0.998 | 0.998 | 0.999 | 0.999 | 0.999 | 0.999 | 0.999 | 0.999 | 0.999 | 0.999 | 0.999 | 0.999 | 0.999 | 0.999 | 0.999 | 0.999 | 0.999 | 0.999 | 0.999 | 0.997 | 0.996 | 0.995 | 0.993 | 0.989 | 0.98 | 0.969 | 0.949 | 0.906 | 0.816 | 0.608 | 0.296 | 0.023 | 0 | 0 | 0 | 0 | 0 | [6 empty] | 0.996 | 0.996 | 0.997 | 0.999 | 0.999 | 0.999 | 0.999 | 0.999 | 0.999 | 0.999 | 0.999 | 0.998 | 0.999 | 0.999 | 0.999 | 0.999 | 0.999 | 0.998 | 0.998 | 0.997 | 0.995 | 0.993 | 0.99 | 0.985 | 0.979 | 0.96 | 0.94 | 0.9 | 0.821 | 0.666 | 0.369 | 0.088 | 0 | 0 | 0 | 0 | 0 | 0 | 0.31348 | 0.33027 | [11 empty] | 20190614
◎ | 206 | M-TAFD305 | 851-401 | 1.8514 | 40.1 | 40.103 | 0.021229 | 1.8564 | 39.85 | 39.854 | 0.021488 | 1.8194 | 1.8267 | 1.8294 | 1.8345 | 1.8381 | 1.8416 | 1.8451 | 1.846 | 1.847 | 1.8512 | 1.8514 | 1.8564 | 1.8663 | 1.8675 | 1.8784 | 1.8887 | 1.9069 |  | 3.3272 | 0 | -1.3432 | -2 | 3.3398 | -2 | 1.006 | -3 | -2.1369 | -5 | 3.9726 | -6 | 0.015627 | 0.006935 | 0.006297 | 0.014932 | 0.01209 | 0.016618 | 0.010349 | 0.011139 | 0.01084 | 0.7361 | 0.4094 | 0.1619 | 0.1648 | 0.2966 | 0.2376 | 0.4658 | 0.5695 | 0.4858 | 0.8585 | 0.7734 | 0.4045 | 0.1599 | 0.2089 | 0.2469 | 0.2347 | 0.5184 | 0.5045 | 0.48 | 0.8482 | 0.0028 | 0.0012 | -0.0076 | -0.0067 | -0.0417 | 1 | 3 | 2 | 1 | 2 | 2 | 1 | 612 | 652 | 588 | 606 | 693 | 56 | 57 | 58 | 59 | 60 | 60 | 61 | 61 | 62 | 62 | 63 | 63 | 63 | 64 | 65 | 65 | 66 | 67 | 67 | 60 | 78 | 0.738 | 0.401 | 620 | 6 | 60 | 116 | 44.5 | 0.308 | 109 | 5.25e-06 | 1.17e-08 | -4.51e-11 | 1.25e-06 | 1.27e-09 | 0.0455 | 9.7 | 10.1 | 10.4 | 10.7 | 10.9 | 11.2 | 11.4 | 11.5 | 11.6 | 11.6 | 7.2 | 7.8 | 8.5 | 9 | 9.5 | 9.9 | 10.2 | 10.4 | 10.6 | 10.7 | 9 | 9.3 | 9.6 | 9.9 | 10.1 | 10.3 | 10.4 | 10.5 | 10.6 | 10.6 | 6.4 | 7.1 | 7.7 | 8.2 | 8.6 | 9 | 9.3 | 9.5 | 9.6 | 9.7 | 8.2 | 8.5 | 8.7 | 8.9 | 9.1 | 9.3 | 9.4 | 9.5 | 9.5 | 9.5 | 5.7 | 6.3 | 6.8 | 7.3 | 7.7 | 8 | 8.3 | 8.5 | 8.6 | 8.6 | 8.1 | 8.4 | 8.6 | 8.8 | 9 | 9.2 | 9.3 | 9.4 | 9.4 | 9.3 | 5.6 | 6.2 | 6.7 | 7.2 | 7.6 | 7.9 | 8.2 | 8.3 | 8.4 | 8.5 | 7.4 | 7.6 | 7.8 | 8 | 8.2 | 8.3 | 8.4 | 8.4 | 8.4 | 8.3 | 4.9 | 5.4 | 6 | 6.4 | 6.7 | 7 | 7.3 | 7.4 | 7.5 | 7.5 | 7 | 7.2 | 7.4 | 7.6 | 7.7 | 7.8 | 7.9 | 7.9 | 7.9 | 7.8 | 4.5 | 5.1 | 5.6 | 6 | 6.3 | 6.6 | 6.8 | 6.9 | 7 | 7 | 6.7 | 6.9 | 7.1 | 7.2 | 7.4 | 7.4 | 7.5 | 7.5 | 7.4 | 7.4 | 4.2 | 4.7 | 5.2 | 5.6 | 5.9 | 6.2 | 6.4 | 6.5 | 6.5 | 6.5 | 6.6 | 6.8 | 7 | 7.1 | 7.3 | 7.4 | 7.4 | 7.4 | 7.4 | 7.3 | 4.1 | 4.7 | 5.1 | 5.5 | 5.9 | 6.1 | 6.3 | 6.4 | 6.5 | 6.4 | 6.6 | 6.7 | 6.9 | 7.1 | 7.2 | 7.3 | 7.3 | 7.3 | 7.3 | 7.2 | 4.1 | 4.6 | 5.1 | 5.5 | 5.8 | 6 | 6.2 | 6.3 | 6.4 | 6.3 | 6.3 | 6.5 | 6.6 | 6.8 | 6.9 | 7 | 7 | 7 | 6.9 | 6.8 | 3.8 | 4.3 | 4.8 | 5.2 | 5.5 | 5.7 | 5.9 | 6 | 6 | 6 | -2.7 | -2.8 | -2.9 | -3 | -3.1 | -3.2 | -3.3 | -3.5 | -3.6 | -3.6 | -2.7 | -2.8 | -2.9 | -3 | -3.1 | -3.2 | -3.3 | -3.5 | -3.6 | -3.6 | -2.7 | -2.7 | -2.9 | -3 | -3.1 | -3.2 | -3.3 | -3.4 | -3.5 | -3.6 | -2.7 | -2.8 | -2.9 | -3 | -3.1 | -3.2 | -3.3 | -3.4 | -3.5 | -3.6 | 119 | 119 | 120 | 120 | 1.86 | 5.25 |  | 385 | 340 | 378 | 341 | 1.5 | 1.53 | 0.913 | 0.948 | 0.986 | 0.996 | 0.999 | 0.999 | 0.999 | 0.999 | 0.999 | 0.999 | 0.999 | 0.999 | 0.999 | 0.999 | 0.999 | 0.999 | 0.999 | 0.999 | 0.999 | 0.999 | 0.999 | 0.999 | 0.999 | 0.999 | 0.999 | 0.999 | 0.999 | 0.998 | 0.997 | 0.995 | 0.992 | 0.985 | 0.977 | 0.961 | 0.93 | 0.864 | 0.73 | 0.523 | 0.271 | 0 | 0 | 0 | 0 | 0 | 0.796 | 0.876 | 0.966 | 0.99 | 0.999 | 0.999 | 0.998 | 0.998 | 0.998 | 0.998 | 0.997 | 0.997 | 0.997 | 0.997 | 0.997 | 0.997 | 0.997 | 0.997 | 0.998 | 0.997 | 0.997 | 0.998 | 0.999 | 0.999 | 0.999 | 0.999 | 0.998 | 0.995 | 0.992 | 0.988 | 0.98 | 0.963 | 0.943 | 0.906 | 0.835 | 0.694 | 0.456 | 0.198 | 0.038 | 0 | 0 | 0 | 0 | 0 | 0.634 | 0.768 | 0.934 | 0.981 | 0.998 | 0.999 | 0.995 | 0.996 | 0.996 | 0.996 | 0.995 | 0.994 | 0.994 | 0.994 | 0.993 | 0.994 | 0.993 | 0.994 | 0.996 | 0.994 | 0.995 | 0.995 | 0.999 | 0.999 | 0.999 | 0.999 | 0.995 | 0.99 | 0.984 | 0.976 | 0.961 | 0.927 | 0.888 | 0.82 | 0.698 | 0.481 | 0.208 | 0.039 | 0 | 0 | 0 | 0 | 0 | 0 | 0.31408 | 0.33143 |  |  | (L-LAH85V) | (854-404) | Q-LASFH58S | 851-401 | (K-VC185) | (854-406) | (D-ZLaF85L) | (854-406) |  | 20190614
◎ | 207 | MP-TAFD305 | 851-401 | 1.8514 | 40.1 | 40.103 | 0.021229 | 1.8564 | 39.85 | 39.854 | 0.021488 | 1.8194 | 1.8267 | 1.8294 | 1.8345 | 1.8381 | 1.8416 | 1.8451 | 1.846 | 1.847 | 1.8512 | 1.8514 | 1.8564 | 1.8663 | 1.8675 | 1.8784 | 1.8887 | 1.9069 |  | 3.3272 | 0 | -1.3432 | -2 | 3.3398 | -2 | 1.006 | -3 | -2.1369 | -5 | 3.9726 | -6 | 0.015627 | 0.006935 | 0.006297 | 0.014932 | 0.01209 | 0.016618 | 0.010349 | 0.011139 | 0.01084 | 0.7361 | 0.4094 | 0.1619 | 0.1648 | 0.2966 | 0.2376 | 0.4658 | 0.5695 | 0.4858 | 0.8585 | 0.7734 | 0.4045 | 0.1599 | 0.2089 | 0.2469 | 0.2347 | 0.5184 | 0.5045 | 0.48 | 0.8482 | 0.0028 | 0.0012 | -0.0076 | -0.0067 | -0.0417 | 1 | 3 | 2 | 1 | 2 | 2 | 1 | 612 | 652 | 588 | 606 | 693 | 56 | 57 | 58 | 59 | 60 | 60 | 61 | 61 | 62 | 62 | 63 | 63 | 63 | 64 | 65 | 65 | 66 | 67 | 67 | 60 | 78 | 0.738 | 0.401 | 620 | 6 | 60 | 116 | 44.5 | 0.308 | 109 | 5.25e-06 | 1.17e-08 | -4.51e-11 | 1.25e-06 | 1.27e-09 | 0.0455 | 9.7 | 10.1 | 10.4 | 10.7 | 10.9 | 11.2 | 11.4 | 11.5 | 11.6 | 11.6 | 7.2 | 7.8 | 8.5 | 9 | 9.5 | 9.9 | 10.2 | 10.4 | 10.6 | 10.7 | 9 | 9.3 | 9.6 | 9.9 | 10.1 | 10.3 | 10.4 | 10.5 | 10.6 | 10.6 | 6.4 | 7.1 | 7.7 | 8.2 | 8.6 | 9 | 9.3 | 9.5 | 9.6 | 9.7 | 8.2 | 8.5 | 8.7 | 8.9 | 9.1 | 9.3 | 9.4 | 9.5 | 9.5 | 9.5 | 5.7 | 6.3 | 6.8 | 7.3 | 7.7 | 8 | 8.3 | 8.5 | 8.6 | 8.6 | 8.1 | 8.4 | 8.6 | 8.8 | 9 | 9.2 | 9.3 | 9.4 | 9.4 | 9.3 | 5.6 | 6.2 | 6.7 | 7.2 | 7.6 | 7.9 | 8.2 | 8.3 | 8.4 | 8.5 | 7.4 | 7.6 | 7.8 | 8 | 8.2 | 8.3 | 8.4 | 8.4 | 8.4 | 8.3 | 4.9 | 5.4 | 6 | 6.4 | 6.7 | 7 | 7.3 | 7.4 | 7.5 | 7.5 | 7 | 7.2 | 7.4 | 7.6 | 7.7 | 7.8 | 7.9 | 7.9 | 7.9 | 7.8 | 4.5 | 5.1 | 5.6 | 6 | 6.3 | 6.6 | 6.8 | 6.9 | 7 | 7 | 6.7 | 6.9 | 7.1 | 7.2 | 7.4 | 7.4 | 7.5 | 7.5 | 7.4 | 7.4 | 4.2 | 4.7 | 5.2 | 5.6 | 5.9 | 6.2 | 6.4 | 6.5 | 6.5 | 6.5 | 6.6 | 6.8 | 7 | 7.1 | 7.3 | 7.4 | 7.4 | 7.4 | 7.4 | 7.3 | 4.1 | 4.7 | 5.1 | 5.5 | 5.9 | 6.1 | 6.3 | 6.4 | 6.5 | 6.4 | 6.6 | 6.7 | 6.9 | 7.1 | 7.2 | 7.3 | 7.3 | 7.3 | 7.3 | 7.2 | 4.1 | 4.6 | 5.1 | 5.5 | 5.8 | 6 | 6.2 | 6.3 | 6.4 | 6.3 | 6.3 | 6.5 | 6.6 | 6.8 | 6.9 | 7 | 7 | 7 | 6.9 | 6.8 | 3.8 | 4.3 | 4.8 | 5.2 | 5.5 | 5.7 | 5.9 | 6 | 6 | 6 | -2.7 | -2.8 | -2.9 | -3 | -3.1 | -3.2 | -3.3 | -3.5 | -3.6 | -3.6 | -2.7 | -2.8 | -2.9 | -3 | -3.1 | -3.2 | -3.3 | -3.5 | -3.6 | -3.6 | -2.7 | -2.7 | -2.9 | -3 | -3.1 | -3.2 | -3.3 | -3.4 | -3.5 | -3.6 | -2.7 | -2.8 | -2.9 | -3 | -3.1 | -3.2 | -3.3 | -3.4 | -3.5 | -3.6 | 119 | 119 | 120 | 120 | 1.86 | 5.25 |  | 385 | 340 | 378 | 341 | 1.5 | 1.53 | 0.913 | 0.948 | 0.986 | 0.996 | 0.999 | 0.999 | 0.999 | 0.999 | 0.999 | 0.999 | 0.999 | 0.999 | 0.999 | 0.999 | 0.999 | 0.999 | 0.999 | 0.999 | 0.999 | 0.999 | 0.999 | 0.999 | 0.999 | 0.999 | 0.999 | 0.999 | 0.999 | 0.998 | 0.997 | 0.995 | 0.992 | 0.985 | 0.977 | 0.961 | 0.93 | 0.864 | 0.73 | 0.523 | 0.271 | 0 | 0 | 0 | 0 | 0 | 0.796 | 0.876 | 0.966 | 0.99 | 0.999 | 0.999 | 0.998 | 0.998 | 0.998 | 0.998 | 0.997 | 0.997 | 0.997 | 0.997 | 0.997 | 0.997 | 0.997 | 0.997 | 0.998 | 0.997 | 0.997 | 0.998 | 0.999 | 0.999 | 0.999 | 0.999 | 0.998 | 0.995 | 0.992 | 0.988 | 0.98 | 0.963 | 0.943 | 0.906 | 0.835 | 0.694 | 0.456 | 0.198 | 0.038 | 0 | 0 | 0 | 0 | 0 | 0.634 | 0.768 | 0.934 | 0.981 | 0.998 | 0.999 | 0.995 | 0.996 | 0.996 | 0.996 | 0.995 | 0.994 | 0.994 | 0.994 | 0.993 | 0.994 | 0.993 | 0.994 | 0.996 | 0.994 | 0.995 | 0.995 | 0.999 | 0.999 | 0.999 | 0.999 | 0.995 | 0.99 | 0.984 | 0.976 | 0.961 | 0.927 | 0.888 | 0.82 | 0.698 | 0.481 | 0.208 | 0.039 | 0 | 0 | 0 | 0 | 0 | 0 | 0.31408 | 0.33143 | [11 empty] | 20190614
◎ | 208 | MC-TAFD305 | 851-401 | 1.8514 | 40.1 | 40.103 | 0.021229 | 1.8564 | 39.85 | 39.854 | 0.021488 | 1.8194 | 1.8267 | 1.8294 | 1.8345 | 1.8381 | 1.8416 | 1.8451 | 1.846 | 1.847 | 1.8512 | 1.8514 | 1.8564 | 1.8663 | 1.8675 | 1.8784 | 1.8887 | 1.9069 |  | 3.3272 | 0 | -1.3432 | -2 | 3.3398 | -2 | 1.006 | -3 | -2.1369 | -5 | 3.9726 | -6 | 0.015627 | 0.006935 | 0.006297 | 0.014932 | 0.01209 | 0.016618 | 0.010349 | 0.011139 | 0.01084 | 0.7361 | 0.4094 | 0.1619 | 0.1648 | 0.2966 | 0.2376 | 0.4658 | 0.5695 | 0.4858 | 0.8585 | 0.7734 | 0.4045 | 0.1599 | 0.2089 | 0.2469 | 0.2347 | 0.5184 | 0.5045 | 0.48 | 0.8482 | 0.0028 | 0.0012 | -0.0076 | -0.0067 | -0.0417 | 1 | 3 | 2 | 1 | 2 | 2 | 1 | 612 | 652 | 588 | 606 | 693 | 56 | 57 | 58 | 59 | 60 | 60 | 61 | 61 | 62 | 62 | 63 | 63 | 63 | 64 | 65 | 65 | 66 | 67 | 67 | 60 | 78 | 0.738 | 0.401 | 620 | 6 | 60 | 116 | 44.5 | 0.308 | 109 | 5.25e-06 | 1.17e-08 | -4.51e-11 | 1.25e-06 | 1.27e-09 | 0.0455 | 9.7 | 10.1 | 10.4 | 10.7 | 10.9 | 11.2 | 11.4 | 11.5 | 11.6 | 11.6 | 7.2 | 7.8 | 8.5 | 9 | 9.5 | 9.9 | 10.2 | 10.4 | 10.6 | 10.7 | 9 | 9.3 | 9.6 | 9.9 | 10.1 | 10.3 | 10.4 | 10.5 | 10.6 | 10.6 | 6.4 | 7.1 | 7.7 | 8.2 | 8.6 | 9 | 9.3 | 9.5 | 9.6 | 9.7 | 8.2 | 8.5 | 8.7 | 8.9 | 9.1 | 9.3 | 9.4 | 9.5 | 9.5 | 9.5 | 5.7 | 6.3 | 6.8 | 7.3 | 7.7 | 8 | 8.3 | 8.5 | 8.6 | 8.6 | 8.1 | 8.4 | 8.6 | 8.8 | 9 | 9.2 | 9.3 | 9.4 | 9.4 | 9.3 | 5.6 | 6.2 | 6.7 | 7.2 | 7.6 | 7.9 | 8.2 | 8.3 | 8.4 | 8.5 | 7.4 | 7.6 | 7.8 | 8 | 8.2 | 8.3 | 8.4 | 8.4 | 8.4 | 8.3 | 4.9 | 5.4 | 6 | 6.4 | 6.7 | 7 | 7.3 | 7.4 | 7.5 | 7.5 | 7 | 7.2 | 7.4 | 7.6 | 7.7 | 7.8 | 7.9 | 7.9 | 7.9 | 7.8 | 4.5 | 5.1 | 5.6 | 6 | 6.3 | 6.6 | 6.8 | 6.9 | 7 | 7 | 6.7 | 6.9 | 7.1 | 7.2 | 7.4 | 7.4 | 7.5 | 7.5 | 7.4 | 7.4 | 4.2 | 4.7 | 5.2 | 5.6 | 5.9 | 6.2 | 6.4 | 6.5 | 6.5 | 6.5 | 6.6 | 6.8 | 7 | 7.1 | 7.3 | 7.4 | 7.4 | 7.4 | 7.4 | 7.3 | 4.1 | 4.7 | 5.1 | 5.5 | 5.9 | 6.1 | 6.3 | 6.4 | 6.5 | 6.4 | 6.6 | 6.7 | 6.9 | 7.1 | 7.2 | 7.3 | 7.3 | 7.3 | 7.3 | 7.2 | 4.1 | 4.6 | 5.1 | 5.5 | 5.8 | 6 | 6.2 | 6.3 | 6.4 | 6.3 | 6.3 | 6.5 | 6.6 | 6.8 | 6.9 | 7 | 7 | 7 | 6.9 | 6.8 | 3.8 | 4.3 | 4.8 | 5.2 | 5.5 | 5.7 | 5.9 | 6 | 6 | 6 | -2.7 | -2.8 | -2.9 | -3 | -3.1 | -3.2 | -3.3 | -3.5 | -3.6 | -3.6 | -2.7 | -2.8 | -2.9 | -3 | -3.1 | -3.2 | -3.3 | -3.5 | -3.6 | -3.6 | -2.7 | -2.7 | -2.9 | -3 | -3.1 | -3.2 | -3.3 | -3.4 | -3.5 | -3.6 | -2.7 | -2.8 | -2.9 | -3 | -3.1 | -3.2 | -3.3 | -3.4 | -3.5 | -3.6 | 119 | 119 | 120 | 120 | 1.86 | 5.25 |  | 380 | 345 | 376 | 343 | 1.18 | 1.13 | 0.909 | 0.943 | 0.983 | 0.994 | 0.998 | 0.999 | 0.999 | 0.999 | 0.999 | 0.999 | 0.999 | 0.999 | 0.999 | 0.999 | 0.999 | 0.999 | 0.999 | 0.999 | 0.999 | 0.999 | 0.999 | 0.999 | 0.999 | 0.999 | 0.999 | 0.999 | 0.999 | 0.998 | 0.997 | 0.996 | 0.994 | 0.987 | 0.981 | 0.967 | 0.938 | 0.874 | 0.728 | 0.474 | 0 | 0 | 0 | 0 | 0 | 0 | 0.788 | 0.864 | 0.959 | 0.986 | 0.996 | 0.999 | 0.998 | 0.998 | 0.998 | 0.998 | 0.997 | 0.997 | 0.997 | 0.997 | 0.997 | 0.997 | 0.997 | 0.997 | 0.998 | 0.997 | 0.997 | 0.998 | 0.999 | 0.999 | 0.999 | 0.999 | 0.997 | 0.995 | 0.993 | 0.989 | 0.985 | 0.969 | 0.952 | 0.919 | 0.851 | 0.714 | 0.452 | 0.155 | 0 | 0 | 0 | 0 | 0 | 0 | 0.621 | 0.746 | 0.92 | 0.973 | 0.992 | 0.999 | 0.995 | 0.996 | 0.996 | 0.996 | 0.995 | 0.994 | 0.994 | 0.994 | 0.993 | 0.994 | 0.993 | 0.994 | 0.996 | 0.994 | 0.995 | 0.995 | 0.995 | 0.995 | 0.996 | 0.997 | 0.995 | 0.99 | 0.986 | 0.979 | 0.97 | 0.939 | 0.906 | 0.845 | 0.724 | 0.509 | 0.204 | 0.024 | 0 | 0 | 0 | 0 | 0 | 0 | 0.31362 | 0.33092 | [11 empty] | 20221212
◎ | 209 | M-TAFD315 | 851-401 | 1.8514 | 40.07 | 40.07 | 0.021247 | 1.8564 | 39.83 | 39.826 | 0.021504 | 1.8194 | 1.8267 | 1.8294 | 1.8344 | 1.8381 | 1.8415 | 1.8451 | 1.846 | 1.847 | 1.8512 | 1.8514 | 1.8564 | 1.8663 | 1.8676 | 1.8784 | 1.8887 | 1.9068 |  | 3.3261 | 0 | -1.3099 | -2 | 3.4218 | -2 | 7.6103 | -4 | 1.4203 | -5 | 1.8681 | -6 | 0.015674 | 0.006955 | 0.006308 | 0.014939 | 0.012085 | 0.016667 | 0.010363 | 0.011141 | 0.010835 | 0.7377 | 0.4104 | 0.1622 | 0.1651 | 0.2969 | 0.2376 | 0.4655 | 0.5688 | 0.4846 | 0.8536 | 0.7751 | 0.4055 | 0.1603 | 0.2093 | 0.2472 | 0.2347 | 0.5181 | 0.5039 | 0.4788 | 0.8434 | 0.0046 | 0.0019 | -0.0086 | -0.0074 | -0.0481 | 1 | 2 | 4 | 1 | 1 | 2 | 1 | 571 | 622 | 540 | 569 | 662 | 62 | 62 | 62 | 63 | 63 | 64 | 64 | 64 | 65 | 65 | 66 | 67 | 68 | 68 | 69 | 70 | 71 | 72 | 74 | 64 | 82 | 0.846 | 0.46 | 640 | 6 | 60 | 121 | 46.4 | 0.3 | 120 | 4.83e-06 | 5.95e-09 | -5.25e-12 | 9.02e-07 | 7.15e-10 | 0.189 | 9.8 | 9.8 | 9.8 | 9.9 | 10 | 10.1 | 10.2 | 10.4 | 10.6 | 10.7 | 7.2 | 7.5 | 7.9 | 8.2 | 8.5 | 8.8 | 9.1 | 9.4 | 9.6 | 9.8 | 9 | 8.9 | 8.9 | 9 | 9 | 9.1 | 9.3 | 9.4 | 9.5 | 9.6 | 6.4 | 6.7 | 7 | 7.3 | 7.6 | 7.8 | 8.1 | 8.3 | 8.6 | 8.8 | 8.2 | 8.1 | 8 | 8 | 8.1 | 8.2 | 8.3 | 8.4 | 8.5 | 8.6 | 5.6 | 5.9 | 6.1 | 6.4 | 6.6 | 6.9 | 7.1 | 7.3 | 7.6 | 7.7 | 8.1 | 8 | 7.9 | 7.9 | 8 | 8.1 | 8.1 | 8.3 | 8.4 | 8.5 | 5.5 | 5.8 | 6 | 6.3 | 6.5 | 6.8 | 7 | 7.2 | 7.4 | 7.6 | 7.3 | 7.2 | 7.2 | 7.2 | 7.2 | 7.2 | 7.3 | 7.4 | 7.5 | 7.5 | 4.8 | 5.1 | 5.3 | 5.5 | 5.7 | 6 | 6.2 | 6.4 | 6.6 | 6.7 | 7 | 6.9 | 6.8 | 6.8 | 6.8 | 6.8 | 6.9 | 7 | 7 | 7.1 | 4.5 | 4.7 | 4.9 | 5.2 | 5.4 | 5.6 | 5.8 | 5.9 | 6.1 | 6.2 | 6.7 | 6.6 | 6.5 | 6.4 | 6.5 | 6.5 | 6.5 | 6.6 | 6.7 | 6.7 | 4.2 | 4.4 | 4.6 | 4.8 | 5 | 5.2 | 5.4 | 5.6 | 5.8 | 5.9 | 6.6 | 6.5 | 6.4 | 6.4 | 6.4 | 6.4 | 6.5 | 6.5 | 6.6 | 6.6 | 4.1 | 4.4 | 4.6 | 4.8 | 5 | 5.2 | 5.3 | 5.5 | 5.7 | 5.8 | 6.6 | 6.4 | 6.3 | 6.3 | 6.3 | 6.3 | 6.4 | 6.4 | 6.5 | 6.6 | 4.1 | 4.3 | 4.5 | 4.7 | 4.9 | 5.1 | 5.3 | 5.4 | 5.6 | 5.7 | 6.3 | 6.2 | 6.1 | 6.1 | 6.1 | 6.1 | 6.1 | 6.2 | 6.2 | 6.3 | 3.9 | 4.1 | 4.3 | 4.5 | 4.7 | 4.8 | 5 | 5.2 | 5.3 | 5.4 | -2.5 | -2.6 | -2.7 | -2.7 | -2.8 | -2.9 | -2.9 | -3.1 | -3.1 | -3.2 | -2.5 | -2.6 | -2.7 | -2.7 | -2.8 | -2.9 | -3 | -3.1 | -3.1 | -3.2 | -2.5 | -2.6 | -2.6 | -2.7 | -2.8 | -2.9 | -2.9 | -3 | -3.1 | -3.1 | -2.5 | -2.6 | -2.7 | -2.7 | -2.8 | -2.9 | -3 | -3 | -3.1 | -3.2 | 116 | 116 | 117 | 118 | 1.86 | 5.13 |  | 375 | 335 | 367 | 333 | 1.07 | 1.14 | 0.921 | 0.951 | 0.984 | 0.994 | 0.997 | 0.999 | 0.999 | 0.999 | 0.999 | 0.999 | 0.999 | 0.999 | 0.999 | 0.999 | 0.999 | 0.999 | 0.999 | 0.999 | 0.999 | 0.999 | 0.999 | 0.999 | 0.999 | 0.999 | 0.999 | 0.999 | 0.998 | 0.997 | 0.996 | 0.995 | 0.993 | 0.989 | 0.985 | 0.977 | 0.962 | 0.926 | 0.86 | 0.714 | 0.453 | 0 | 0 | 0 | 0 | 0 | 0.814 | 0.882 | 0.961 | 0.985 | 0.993 | 0.997 | 0.997 | 0.997 | 0.998 | 0.998 | 0.998 | 0.998 | 0.998 | 0.998 | 0.998 | 0.998 | 0.998 | 0.998 | 0.998 | 0.998 | 0.999 | 0.998 | 0.998 | 0.998 | 0.998 | 0.998 | 0.995 | 0.993 | 0.991 | 0.988 | 0.983 | 0.973 | 0.962 | 0.942 | 0.907 | 0.826 | 0.686 | 0.431 | 0.138 | 0 | 0 | 0 | 0 | 0 | 0.663 | 0.778 | 0.924 | 0.971 | 0.986 | 0.994 | 0.994 | 0.994 | 0.996 | 0.997 | 0.997 | 0.997 | 0.996 | 0.996 | 0.996 | 0.997 | 0.997 | 0.997 | 0.997 | 0.996 | 0.998 | 0.996 | 0.996 | 0.996 | 0.995 | 0.995 | 0.99 | 0.987 | 0.982 | 0.976 | 0.967 | 0.947 | 0.926 | 0.888 | 0.822 | 0.682 | 0.47 | 0.186 | 0.019 | 0 | 0 | 0 | 0 | 0 | 0.31391 | 0.33096 | [11 empty] | 20230822
◎ | 210 | MC-TAFD315 | 851-401 | 1.8514 | 40.07 | 40.07 | 0.021247 | 1.8564 | 39.83 | 39.826 | 0.021504 | 1.8194 | 1.8267 | 1.8294 | 1.8344 | 1.8381 | 1.8415 | 1.8451 | 1.846 | 1.847 | 1.8512 | 1.8514 | 1.8564 | 1.8663 | 1.8676 | 1.8784 | 1.8887 | 1.9068 |  | 3.3261 | 0 | -1.3099 | -2 | 3.4218 | -2 | 7.6103 | -4 | 1.4203 | -5 | 1.8681 | -6 | 0.015674 | 0.006955 | 0.006308 | 0.014939 | 0.012085 | 0.016667 | 0.010363 | 0.011141 | 0.010835 | 0.7377 | 0.4104 | 0.1622 | 0.1651 | 0.2969 | 0.2376 | 0.4655 | 0.5688 | 0.4846 | 0.8536 | 0.7751 | 0.4055 | 0.1603 | 0.2093 | 0.2472 | 0.2347 | 0.5181 | 0.5039 | 0.4788 | 0.8434 | 0.0046 | 0.0019 | -0.0086 | -0.0074 | -0.0481 | 1 | 2 | 4 | 1 | 1 | 2 | 1 | 571 | 622 | 540 | 569 | 662 | 62 | 62 | 62 | 63 | 63 | 64 | 64 | 64 | 65 | 65 | 66 | 67 | 68 | 68 | 69 | 70 | 71 | 72 | 74 | 64 | 82 | 0.846 | 0.46 | 640 | 6 | 60 | 121 | 46.4 | 0.3 | 120 | 4.83e-06 | 5.95e-09 | -5.25e-12 | 9.02e-07 | 7.15e-10 | 0.189 | 9.8 | 9.8 | 9.8 | 9.9 | 10 | 10.1 | 10.2 | 10.4 | 10.6 | 10.7 | 7.2 | 7.5 | 7.9 | 8.2 | 8.5 | 8.8 | 9.1 | 9.4 | 9.6 | 9.8 | 9 | 8.9 | 8.9 | 9 | 9 | 9.1 | 9.3 | 9.4 | 9.5 | 9.6 | 6.4 | 6.7 | 7 | 7.3 | 7.6 | 7.8 | 8.1 | 8.3 | 8.6 | 8.8 | 8.2 | 8.1 | 8 | 8 | 8.1 | 8.2 | 8.3 | 8.4 | 8.5 | 8.6 | 5.6 | 5.9 | 6.1 | 6.4 | 6.6 | 6.9 | 7.1 | 7.3 | 7.6 | 7.7 | 8.1 | 8 | 7.9 | 7.9 | 8 | 8.1 | 8.1 | 8.3 | 8.4 | 8.5 | 5.5 | 5.8 | 6 | 6.3 | 6.5 | 6.8 | 7 | 7.2 | 7.4 | 7.6 | 7.3 | 7.2 | 7.2 | 7.2 | 7.2 | 7.2 | 7.3 | 7.4 | 7.5 | 7.5 | 4.8 | 5.1 | 5.3 | 5.5 | 5.7 | 6 | 6.2 | 6.4 | 6.6 | 6.7 | 7 | 6.9 | 6.8 | 6.8 | 6.8 | 6.8 | 6.9 | 7 | 7 | 7.1 | 4.5 | 4.7 | 4.9 | 5.2 | 5.4 | 5.6 | 5.8 | 5.9 | 6.1 | 6.2 | 6.7 | 6.6 | 6.5 | 6.4 | 6.5 | 6.5 | 6.5 | 6.6 | 6.7 | 6.7 | 4.2 | 4.4 | 4.6 | 4.8 | 5 | 5.2 | 5.4 | 5.6 | 5.8 | 5.9 | 6.6 | 6.5 | 6.4 | 6.4 | 6.4 | 6.4 | 6.5 | 6.5 | 6.6 | 6.6 | 4.1 | 4.4 | 4.6 | 4.8 | 5 | 5.2 | 5.3 | 5.5 | 5.7 | 5.8 | 6.6 | 6.4 | 6.3 | 6.3 | 6.3 | 6.3 | 6.4 | 6.4 | 6.5 | 6.6 | 4.1 | 4.3 | 4.5 | 4.7 | 4.9 | 5.1 | 5.3 | 5.4 | 5.6 | 5.7 | 6.3 | 6.2 | 6.1 | 6.1 | 6.1 | 6.1 | 6.1 | 6.2 | 6.2 | 6.3 | 3.9 | 4.1 | 4.3 | 4.5 | 4.7 | 4.8 | 5 | 5.2 | 5.3 | 5.4 | -2.5 | -2.6 | -2.7 | -2.7 | -2.8 | -2.9 | -2.9 | -3.1 | -3.1 | -3.2 | -2.5 | -2.6 | -2.7 | -2.7 | -2.8 | -2.9 | -3 | -3.1 | -3.1 | -3.2 | -2.5 | -2.6 | -2.6 | -2.7 | -2.8 | -2.9 | -2.9 | -3 | -3.1 | -3.1 | -2.5 | -2.6 | -2.7 | -2.7 | -2.8 | -2.9 | -3 | -3 | -3.1 | -3.2 | 116 | 116 | 117 | 118 | 1.86 | 5.13 |  | 375 | 335 | 367 | 333 | 1.07 | 1.14 | 0.921 | 0.951 | 0.984 | 0.994 | 0.997 | 0.999 | 0.999 | 0.999 | 0.999 | 0.999 | 0.999 | 0.999 | 0.999 | 0.999 | 0.999 | 0.999 | 0.999 | 0.999 | 0.999 | 0.999 | 0.999 | 0.999 | 0.999 | 0.999 | 0.999 | 0.999 | 0.998 | 0.997 | 0.996 | 0.995 | 0.993 | 0.989 | 0.985 | 0.977 | 0.962 | 0.926 | 0.86 | 0.714 | 0.453 | 0 | 0 | 0 | 0 | 0 | 0.814 | 0.882 | 0.961 | 0.985 | 0.993 | 0.997 | 0.997 | 0.997 | 0.998 | 0.998 | 0.998 | 0.998 | 0.998 | 0.998 | 0.998 | 0.998 | 0.998 | 0.998 | 0.998 | 0.998 | 0.999 | 0.998 | 0.998 | 0.998 | 0.998 | 0.998 | 0.995 | 0.993 | 0.991 | 0.988 | 0.983 | 0.973 | 0.962 | 0.942 | 0.907 | 0.826 | 0.686 | 0.431 | 0.138 | 0 | 0 | 0 | 0 | 0 | 0.663 | 0.778 | 0.924 | 0.971 | 0.986 | 0.994 | 0.994 | 0.994 | 0.996 | 0.997 | 0.997 | 0.997 | 0.996 | 0.996 | 0.996 | 0.997 | 0.997 | 0.997 | 0.997 | 0.996 | 0.998 | 0.996 | 0.996 | 0.996 | 0.995 | 0.995 | 0.99 | 0.987 | 0.982 | 0.976 | 0.967 | 0.947 | 0.926 | 0.888 | 0.822 | 0.682 | 0.47 | 0.186 | 0.019 | 0 | 0 | 0 | 0 | 0 | 0.31391 | 0.33096 | [11 empty] | 20221212
| 211 | M-TAFD307 | 882-372 | 1.882 | 37.22 | 37.221 | 0.023697 | 1.8876 | 36.97 | 36.974 | 0.024007 | 1.8473 | 1.855 | 1.8579 | 1.8634 | 1.8674 | 1.8712 | 1.875 | 1.8761 | 1.8772 | 1.8818 | 1.882 | 1.8876 | 1.8987 | 1.9001 | 1.9124 | 1.9242 | 1.9452 |  | 3.4286 | 0 | -1.3845 | -2 | 3.7363 | -2 | 1.1895 | -3 | -1.598 | -5 | 5.1827 | -6 | 0.017126 | 0.007649 | 0.006988 | 0.016709 | 0.013672 | 0.018223 | 0.011513 | 0.012494 | 0.012265 | 0.7227 | 0.3999 | 0.1596 | 0.1631 | 0.2949 | 0.2372 | 0.4679 | 0.577 | 0.4967 | 0.8882 | 0.7591 | 0.3948 | 0.1576 | 0.2067 | 0.2454 | 0.2342 | 0.5204 | 0.5109 | 0.4903 | 0.8767 | 0.0029 | 0.0008 | -0.005 | -0.0044 | -0.0267 | 1 | 3 | 2 | 1 | 1 | 2 | 1 | 604 | 643 | 579 | 597 | 678 | 58 | 60 | 61 | 62 | 63 | 64 | 64 | 65 | 65 | 65 | 65 | 66 | 66 | 66 | 66 | 67 | 67 | 68 | 69 | 63 | 73 | 0.717 | 0.384 | 615 | 6 | 60 | 114 | 43.7 | 0.31 | 98 | 4.66e-06 | 9.63e-09 | -1.45e-11 | 9.98e-07 | 8.32e-10 | 0.203 | 10.3 | 10.5 | 10.6 | 10.9 | 11.1 | 11.3 | 11.6 | 11.8 | 12.1 | 12.2 | 7.7 | 8.2 | 8.7 | 9.2 | 9.6 | 10 | 10.4 | 10.8 | 11.1 | 11.4 | 9.3 | 9.4 | 9.6 | 9.7 | 9.9 | 10.1 | 10.4 | 10.6 | 10.8 | 10.9 | 6.7 | 7.2 | 7.6 | 8 | 8.4 | 8.8 | 9.2 | 9.5 | 9.8 | 10 | 8.3 | 8.4 | 8.5 | 8.6 | 8.8 | 9 | 9.1 | 9.3 | 9.5 | 9.6 | 5.7 | 6.2 | 6.6 | 7 | 7.3 | 7.7 | 8 | 8.3 | 8.5 | 8.7 | 8.2 | 8.3 | 8.4 | 8.5 | 8.7 | 8.8 | 9 | 9.2 | 9.4 | 9.5 | 5.6 | 6 | 6.5 | 6.8 | 7.2 | 7.5 | 7.8 | 8.1 | 8.4 | 8.6 | 7.4 | 7.4 | 7.5 | 7.6 | 7.7 | 7.8 | 8 | 8.1 | 8.3 | 8.4 | 4.8 | 5.2 | 5.6 | 5.9 | 6.3 | 6.6 | 6.8 | 7.1 | 7.3 | 7.5 | 7 | 7 | 7 | 7.1 | 7.2 | 7.4 | 7.5 | 7.6 | 7.7 | 7.8 | 4.4 | 4.8 | 5.1 | 5.5 | 5.8 | 6.1 | 6.4 | 6.6 | 6.8 | 7 | 6.6 | 6.6 | 6.7 | 6.7 | 6.9 | 7 | 7.1 | 7.2 | 7.3 | 7.4 | 4.1 | 4.4 | 4.8 | 5.1 | 5.4 | 5.7 | 5.9 | 6.2 | 6.4 | 6.5 | 6.5 | 6.5 | 6.6 | 6.7 | 6.8 | 6.9 | 7 | 7.1 | 7.2 | 7.3 | 4 | 4.4 | 4.7 | 5 | 5.3 | 5.6 | 5.9 | 6.1 | 6.3 | 6.4 | 6.5 | 6.4 | 6.5 | 6.6 | 6.7 | 6.8 | 6.9 | 7 | 7.1 | 7.2 | 3.9 | 4.3 | 4.6 | 5 | 5.3 | 5.5 | 5.8 | 6 | 6.2 | 6.3 | 6.2 | 6.2 | 6.2 | 6.3 | 6.4 | 6.5 | 6.6 | 6.7 | 6.8 | 6.9 | 3.7 | 4 | 4.4 | 4.7 | 5 | 5.2 | 5.5 | 5.7 | 5.9 | 6 | -2.5 | -2.6 | -2.6 | -2.7 | -2.8 | -2.9 | -2.9 | -3 | -3.1 | -3.2 | -2.5 | -2.6 | -2.6 | -2.7 | -2.8 | -2.9 | -3 | -3 | -3.1 | -3.2 | -2.5 | -2.5 | -2.6 | -2.7 | -2.8 | -2.9 | -2.9 | -3 | -3.1 | -3.1 | -2.5 | -2.6 | -2.6 | -2.7 | -2.8 | -2.9 | -2.9 | -3 | -3.1 | -3.2 | 134 | 135 | 137 | 138 | 1.65 | 5.49 |  | 395 | 350 | 389 | 350 | 2.52 | 2.7 | [6 empty] | 0.999 | 0.999 | 0.999 | 0.999 | 0.999 | 0.999 | 0.999 | 0.999 | 0.999 | 0.999 | 0.999 | 0.999 | 0.999 | 0.999 | 0.999 | 0.999 | 0.999 | 0.999 | 0.999 | 0.999 | 0.997 | 0.996 | 0.994 | 0.992 | 0.987 | 0.974 | 0.96 | 0.932 | 0.876 | 0.76 | 0.558 | 0.308 | 0 | 0 | 0 | 0 | 0 | 0 | [6 empty] | 0.998 | 0.998 | 0.998 | 0.999 | 0.999 | 0.999 | 0.999 | 0.999 | 0.999 | 0.999 | 0.999 | 0.999 | 0.999 | 0.999 | 0.999 | 0.999 | 0.999 | 0.999 | 0.999 | 0.998 | 0.993 | 0.99 | 0.985 | 0.979 | 0.967 | 0.936 | 0.902 | 0.839 | 0.719 | 0.504 | 0.233 | 0.053 | 0 | 0 | 0 | 0 | 0 | 0 | [6 empty] | 0.996 | 0.995 | 0.997 | 0.998 | 0.998 | 0.998 | 0.998 | 0.998 | 0.998 | 0.998 | 0.998 | 0.998 | 0.998 | 0.998 | 0.999 | 0.999 | 0.999 | 0.999 | 0.998 | 0.996 | 0.987 | 0.98 | 0.971 | 0.958 | 0.934 | 0.875 | 0.813 | 0.703 | 0.517 | 0.254 | 0.054 | 0 | 0 | 0 | 0 | 0 | 0 | 0 | 0.31528 | 0.33297 | [8 empty] | (D-ZLaF67) | (884-372) |  | 20200314
| 212 | MP-TAFD307 | 882-372 | 1.882 | 37.22 | 37.221 | 0.023697 | 1.8876 | 36.97 | 36.974 | 0.024007 | 1.8473 | 1.855 | 1.8579 | 1.8634 | 1.8674 | 1.8712 | 1.875 | 1.8761 | 1.8772 | 1.8818 | 1.882 | 1.8876 | 1.8987 | 1.9001 | 1.9124 | 1.9242 | 1.9452 |  | 3.4286 | 0 | -1.3845 | -2 | 3.7363 | -2 | 1.1895 | -3 | -1.598 | -5 | 5.1827 | -6 | 0.017126 | 0.007649 | 0.006988 | 0.016709 | 0.013672 | 0.018223 | 0.011513 | 0.012494 | 0.012265 | 0.7227 | 0.3999 | 0.1596 | 0.1631 | 0.2949 | 0.2372 | 0.4679 | 0.577 | 0.4967 | 0.8882 | 0.7591 | 0.3948 | 0.1576 | 0.2067 | 0.2454 | 0.2342 | 0.5204 | 0.5109 | 0.4903 | 0.8767 | 0.0029 | 0.0008 | -0.005 | -0.0044 | -0.0267 | 1 | 3 | 2 | 1 | 1 | 2 | 1 | 604 | 643 | 579 | 597 | 678 | 58 | 60 | 61 | 62 | 63 | 64 | 64 | 65 | 65 | 65 | 65 | 66 | 66 | 66 | 66 | 67 | 67 | 68 | 69 | 63 | 73 | 0.717 | 0.384 | 615 | 6 | 60 | 114 | 43.7 | 0.31 | 98 | 4.66e-06 | 9.63e-09 | -1.45e-11 | 9.98e-07 | 8.32e-10 | 0.203 | 10.3 | 10.5 | 10.6 | 10.9 | 11.1 | 11.3 | 11.6 | 11.8 | 12.1 | 12.2 | 7.7 | 8.2 | 8.7 | 9.2 | 9.6 | 10 | 10.4 | 10.8 | 11.1 | 11.4 | 9.3 | 9.4 | 9.6 | 9.7 | 9.9 | 10.1 | 10.4 | 10.6 | 10.8 | 10.9 | 6.7 | 7.2 | 7.6 | 8 | 8.4 | 8.8 | 9.2 | 9.5 | 9.8 | 10 | 8.3 | 8.4 | 8.5 | 8.6 | 8.8 | 9 | 9.1 | 9.3 | 9.5 | 9.6 | 5.7 | 6.2 | 6.6 | 7 | 7.3 | 7.7 | 8 | 8.3 | 8.5 | 8.7 | 8.2 | 8.3 | 8.4 | 8.5 | 8.7 | 8.8 | 9 | 9.2 | 9.4 | 9.5 | 5.6 | 6 | 6.5 | 6.8 | 7.2 | 7.5 | 7.8 | 8.1 | 8.4 | 8.6 | 7.4 | 7.4 | 7.5 | 7.6 | 7.7 | 7.8 | 8 | 8.1 | 8.3 | 8.4 | 4.8 | 5.2 | 5.6 | 5.9 | 6.3 | 6.6 | 6.8 | 7.1 | 7.3 | 7.5 | 7 | 7 | 7 | 7.1 | 7.2 | 7.4 | 7.5 | 7.6 | 7.7 | 7.8 | 4.4 | 4.8 | 5.1 | 5.5 | 5.8 | 6.1 | 6.4 | 6.6 | 6.8 | 7 | 6.6 | 6.6 | 6.7 | 6.7 | 6.9 | 7 | 7.1 | 7.2 | 7.3 | 7.4 | 4.1 | 4.4 | 4.8 | 5.1 | 5.4 | 5.7 | 5.9 | 6.2 | 6.4 | 6.5 | 6.5 | 6.5 | 6.6 | 6.7 | 6.8 | 6.9 | 7 | 7.1 | 7.2 | 7.3 | 4 | 4.4 | 4.7 | 5 | 5.3 | 5.6 | 5.9 | 6.1 | 6.3 | 6.4 | 6.5 | 6.4 | 6.5 | 6.6 | 6.7 | 6.8 | 6.9 | 7 | 7.1 | 7.2 | 3.9 | 4.3 | 4.6 | 5 | 5.3 | 5.5 | 5.8 | 6 | 6.2 | 6.3 | 6.2 | 6.2 | 6.2 | 6.3 | 6.4 | 6.5 | 6.6 | 6.7 | 6.8 | 6.9 | 3.7 | 4 | 4.4 | 4.7 | 5 | 5.2 | 5.5 | 5.7 | 5.9 | 6 | -2.5 | -2.6 | -2.6 | -2.7 | -2.8 | -2.9 | -2.9 | -3 | -3.1 | -3.2 | -2.5 | -2.6 | -2.6 | -2.7 | -2.8 | -2.9 | -3 | -3 | -3.1 | -3.2 | -2.5 | -2.5 | -2.6 | -2.7 | -2.8 | -2.9 | -2.9 | -3 | -3.1 | -3.1 | -2.5 | -2.6 | -2.6 | -2.7 | -2.8 | -2.9 | -2.9 | -3 | -3.1 | -3.2 | 134 | 135 | 137 | 138 | 1.65 | 5.49 |  | 395 | 350 | 389 | 350 | 2.52 | 2.7 | [6 empty] | 0.999 | 0.999 | 0.999 | 0.999 | 0.999 | 0.999 | 0.999 | 0.999 | 0.999 | 0.999 | 0.999 | 0.999 | 0.999 | 0.999 | 0.999 | 0.999 | 0.999 | 0.999 | 0.999 | 0.999 | 0.997 | 0.996 | 0.994 | 0.992 | 0.987 | 0.974 | 0.96 | 0.932 | 0.876 | 0.76 | 0.558 | 0.308 | 0 | 0 | 0 | 0 | 0 | 0 | [6 empty] | 0.998 | 0.998 | 0.998 | 0.999 | 0.999 | 0.999 | 0.999 | 0.999 | 0.999 | 0.999 | 0.999 | 0.999 | 0.999 | 0.999 | 0.999 | 0.999 | 0.999 | 0.999 | 0.999 | 0.998 | 0.993 | 0.99 | 0.985 | 0.979 | 0.967 | 0.936 | 0.902 | 0.839 | 0.719 | 0.504 | 0.233 | 0.053 | 0 | 0 | 0 | 0 | 0 | 0 | [6 empty] | 0.996 | 0.995 | 0.997 | 0.998 | 0.998 | 0.998 | 0.998 | 0.998 | 0.998 | 0.998 | 0.998 | 0.998 | 0.998 | 0.998 | 0.999 | 0.999 | 0.999 | 0.999 | 0.998 | 0.996 | 0.987 | 0.98 | 0.971 | 0.958 | 0.934 | 0.875 | 0.813 | 0.703 | 0.517 | 0.254 | 0.054 | 0 | 0 | 0 | 0 | 0 | 0 | 0 | 0.31528 | 0.33297 | [11 empty] | 20200314
◎ | 213 | MC-TAFD307 | 882-372 | 1.882 | 37.22 | 37.221 | 0.023697 | 1.8876 | 36.97 | 36.974 | 0.024007 | 1.8473 | 1.855 | 1.8579 | 1.8634 | 1.8674 | 1.8712 | 1.875 | 1.8761 | 1.8772 | 1.8818 | 1.882 | 1.8876 | 1.8987 | 1.9001 | 1.9124 | 1.9242 | 1.9452 |  | 3.4286 | 0 | -1.3845 | -2 | 3.7363 | -2 | 1.1895 | -3 | -1.598 | -5 | 5.1827 | -6 | 0.017126 | 0.007649 | 0.006988 | 0.016709 | 0.013672 | 0.018223 | 0.011513 | 0.012494 | 0.012265 | 0.7227 | 0.3999 | 0.1596 | 0.1631 | 0.2949 | 0.2372 | 0.4679 | 0.577 | 0.4967 | 0.8882 | 0.7591 | 0.3948 | 0.1576 | 0.2067 | 0.2454 | 0.2342 | 0.5204 | 0.5109 | 0.4903 | 0.8767 | 0.0029 | 0.0008 | -0.005 | -0.0044 | -0.0267 | 1 | 3 | 2 | 1 | 1 | 2 | 1 | 604 | 643 | 579 | 597 | 678 | 58 | 60 | 61 | 62 | 63 | 64 | 64 | 65 | 65 | 65 | 65 | 66 | 66 | 66 | 66 | 67 | 67 | 68 | 69 | 63 | 73 | 0.717 | 0.384 | 615 | 6 | 60 | 114 | 43.7 | 0.31 | 98 | 4.66e-06 | 9.63e-09 | -1.45e-11 | 9.98e-07 | 8.32e-10 | 0.203 | 10.3 | 10.5 | 10.6 | 10.9 | 11.1 | 11.3 | 11.6 | 11.8 | 12.1 | 12.2 | 7.7 | 8.2 | 8.7 | 9.2 | 9.6 | 10 | 10.4 | 10.8 | 11.1 | 11.4 | 9.3 | 9.4 | 9.6 | 9.7 | 9.9 | 10.1 | 10.4 | 10.6 | 10.8 | 10.9 | 6.7 | 7.2 | 7.6 | 8 | 8.4 | 8.8 | 9.2 | 9.5 | 9.8 | 10 | 8.3 | 8.4 | 8.5 | 8.6 | 8.8 | 9 | 9.1 | 9.3 | 9.5 | 9.6 | 5.7 | 6.2 | 6.6 | 7 | 7.3 | 7.7 | 8 | 8.3 | 8.5 | 8.7 | 8.2 | 8.3 | 8.4 | 8.5 | 8.7 | 8.8 | 9 | 9.2 | 9.4 | 9.5 | 5.6 | 6 | 6.5 | 6.8 | 7.2 | 7.5 | 7.8 | 8.1 | 8.4 | 8.6 | 7.4 | 7.4 | 7.5 | 7.6 | 7.7 | 7.8 | 8 | 8.1 | 8.3 | 8.4 | 4.8 | 5.2 | 5.6 | 5.9 | 6.3 | 6.6 | 6.8 | 7.1 | 7.3 | 7.5 | 7 | 7 | 7 | 7.1 | 7.2 | 7.4 | 7.5 | 7.6 | 7.7 | 7.8 | 4.4 | 4.8 | 5.1 | 5.5 | 5.8 | 6.1 | 6.4 | 6.6 | 6.8 | 7 | 6.6 | 6.6 | 6.7 | 6.7 | 6.9 | 7 | 7.1 | 7.2 | 7.3 | 7.4 | 4.1 | 4.4 | 4.8 | 5.1 | 5.4 | 5.7 | 5.9 | 6.2 | 6.4 | 6.5 | 6.5 | 6.5 | 6.6 | 6.7 | 6.8 | 6.9 | 7 | 7.1 | 7.2 | 7.3 | 4 | 4.4 | 4.7 | 5 | 5.3 | 5.6 | 5.9 | 6.1 | 6.3 | 6.4 | 6.5 | 6.4 | 6.5 | 6.6 | 6.7 | 6.8 | 6.9 | 7 | 7.1 | 7.2 | 3.9 | 4.3 | 4.6 | 5 | 5.3 | 5.5 | 5.8 | 6 | 6.2 | 6.3 | 6.2 | 6.2 | 6.2 | 6.3 | 6.4 | 6.5 | 6.6 | 6.7 | 6.8 | 6.9 | 3.7 | 4 | 4.4 | 4.7 | 5 | 5.2 | 5.5 | 5.7 | 5.9 | 6 | -2.5 | -2.6 | -2.6 | -2.7 | -2.8 | -2.9 | -2.9 | -3 | -3.1 | -3.2 | -2.5 | -2.6 | -2.6 | -2.7 | -2.8 | -2.9 | -3 | -3 | -3.1 | -3.2 | -2.5 | -2.5 | -2.6 | -2.7 | -2.8 | -2.9 | -2.9 | -3 | -3.1 | -3.1 | -2.5 | -2.6 | -2.6 | -2.7 | -2.8 | -2.9 | -2.9 | -3 | -3.1 | -3.2 | 134 | 135 | 137 | 138 | 1.65 | 5.49 |  | 390 | 350 | 384 | 351 | 1.94 | 2.03 | [6 empty] | 0.999 | 0.999 | 0.999 | 0.999 | 0.999 | 0.999 | 0.999 | 0.999 | 0.999 | 0.999 | 0.999 | 0.999 | 0.999 | 0.999 | 0.999 | 0.999 | 0.999 | 0.999 | 0.999 | 0.999 | 0.997 | 0.996 | 0.995 | 0.993 | 0.989 | 0.979 | 0.967 | 0.944 | 0.894 | 0.762 | 0.528 | 0.132 | 0 | 0 | 0 | 0 | 0 | 0 | [6 empty] | 0.997 | 0.997 | 0.998 | 0.999 | 0.999 | 0.999 | 0.999 | 0.999 | 0.999 | 0.999 | 0.999 | 0.999 | 0.999 | 0.998 | 0.998 | 0.998 | 0.998 | 0.997 | 0.997 | 0.996 | 0.993 | 0.99 | 0.987 | 0.982 | 0.972 | 0.948 | 0.92 | 0.866 | 0.755 | 0.507 | 0.202 | 0 | 0 | 0 | 0 | 0 | 0 | 0 | [6 empty] | 0.995 | 0.994 | 0.996 | 0.997 | 0.998 | 0.997 | 0.998 | 0.997 | 0.997 | 0.997 | 0.997 | 0.998 | 0.998 | 0.996 | 0.996 | 0.996 | 0.995 | 0.994 | 0.994 | 0.993 | 0.986 | 0.981 | 0.975 | 0.965 | 0.946 | 0.898 | 0.847 | 0.749 | 0.571 | 0.257 | 0.041 | 0 | 0 | 0 | 0 | 0 | 0 | 0 | 0.31456 | 0.33196 | [11 empty] | 20200314
◎ | 214 | MC-TAFD317 | 881-372 | 1.8812 | 37.17 | 37.169 | 0.023708 | 1.8868 | 36.92 | 36.922 | 0.024019 | 1.8467 | 1.8542 | 1.8571 | 1.8626 | 1.8666 | 1.8703 | 1.8742 | 1.8753 | 1.8763 | 1.881 | 1.8812 | 1.8868 | 1.8979 | 1.8993 | 1.9116 | 1.9234 | 1.9444 |  | 3.4245 | 0 | -1.307 | -2 | 3.7836 | -2 | 1.0785 | -3 | -2.6774 | -6 | 4.4863 | -6 | 0.017084 | 0.007648 | 0.006991 | 0.016717 | 0.013674 | 0.018181 | 0.011519 | 0.0125 | 0.012266 | 0.7206 | 0.398 | 0.1595 | 0.1631 | 0.2949 | 0.2373 | 0.4679 | 0.5768 | 0.4963 | 0.8868 | 0.7569 | 0.3929 | 0.1575 | 0.2066 | 0.2454 | 0.2342 | 0.5204 | 0.5107 | 0.4899 | 0.8753 | 0.001 | 0.0006 | -0.0052 | -0.0047 | -0.0289 | 1 | 2 | 3 | 1 | 1 | 2 | 1 | 583 | 631 | 560 | 585 | 671 | 63 | 64 | 65 | 66 | 66 | 67 | 67 | 67 | 68 | 68 | 69 | 69 | 69 | 70 | 71 | 72 | 73 | 74 | 75 | 67 | 85 | 0.783 | 0.435 | 665 | 7 | 70 | 118 | 45 | 0.302 |  | 3.48e-06 | 7.12e-09 | -1.62e-11 | 9.34e-07 | 7.33e-10 | 0.214 | 9.5 | 9.6 | 9.7 | 9.8 | 10 | 10.1 | 10.3 | 10.4 | 10.6 | 10.7 | 6.9 | 7.3 | 7.7 | 8.1 | 8.5 | 8.8 | 9.1 | 9.4 | 9.6 | 9.8 | 8.6 | 8.6 | 8.6 | 8.7 | 8.8 | 9 | 9.1 | 9.2 | 9.3 | 9.4 | 5.9 | 6.3 | 6.7 | 7 | 7.3 | 7.6 | 7.9 | 8.1 | 8.3 | 8.5 | 7.6 | 7.5 | 7.6 | 7.6 | 7.7 | 7.8 | 7.9 | 8 | 8.1 | 8.1 | 5 | 5.3 | 5.7 | 6 | 6.2 | 6.5 | 6.7 | 6.9 | 7.1 | 7.2 | 7.5 | 7.4 | 7.5 | 7.5 | 7.6 | 7.7 | 7.8 | 7.8 | 7.9 | 8 | 4.9 | 5.2 | 5.5 | 5.8 | 6.1 | 6.4 | 6.6 | 6.8 | 7 | 7.1 | 6.6 | 6.6 | 6.6 | 6.6 | 6.7 | 6.7 | 6.8 | 6.8 | 6.9 | 6.9 | 4.1 | 4.4 | 4.7 | 5 | 5.2 | 5.4 | 5.6 | 5.8 | 5.9 | 6 | 6.2 | 6.2 | 6.2 | 6.2 | 6.2 | 6.3 | 6.3 | 6.4 | 6.4 | 6.4 | 3.7 | 4 | 4.3 | 4.5 | 4.8 | 5 | 5.2 | 5.3 | 5.5 | 5.5 | 5.9 | 5.8 | 5.8 | 5.8 | 5.9 | 5.9 | 5.9 | 5.9 | 6 | 6 | 3.4 | 3.7 | 3.9 | 4.2 | 4.4 | 4.6 | 4.8 | 4.9 | 5.1 | 5.1 | 5.8 | 5.8 | 5.7 | 5.8 | 5.8 | 5.8 | 5.9 | 5.9 | 5.9 | 5.9 | 3.3 | 3.6 | 3.9 | 4.1 | 4.3 | 4.5 | 4.7 | 4.9 | 5 | 5 | 5.8 | 5.7 | 5.7 | 5.7 | 5.7 | 5.7 | 5.8 | 5.8 | 5.8 | 5.8 | 3.2 | 3.5 | 3.8 | 4 | 4.3 | 4.5 | 4.6 | 4.8 | 4.9 | 5 | 5.5 | 5.4 | 5.4 | 5.4 | 5.4 | 5.5 | 5.5 | 5.5 | 5.5 | 5.5 | 3 | 3.3 | 3.5 | 3.8 | 4 | 4.2 | 4.3 | 4.5 | 4.6 | 4.6 | -2.4 | -2.5 | -2.6 | -2.6 | -2.7 | -2.8 | -2.8 | -2.9 | -3 | -3 | -2.4 | -2.5 | -2.6 | -2.6 | -2.7 | -2.8 | -2.9 | -2.9 | -3 | -3.1 | -2.4 | -2.5 | -2.5 | -2.6 | -2.7 | -2.8 | -2.8 | -2.9 | -3 | -3 | -2.4 | -2.5 | -2.6 | -2.6 | -2.7 | -2.8 | -2.8 | -2.9 | -3 | -3 | 132 | 133 | 135 | 137 | 1.63 | 5.34 |  | 390 | 345 | 382 | 345 | 1.87 | 1.96 | 0.933 | 0.961 | 0.989 | 0.995 | 0.998 | 0.999 | 0.999 | 0.999 | 0.999 | 0.999 | 0.999 | 0.999 | 0.999 | 0.999 | 0.999 | 0.999 | 0.999 | 0.999 | 0.999 | 0.999 | 0.999 | 0.999 | 0.999 | 0.999 | 0.999 | 0.999 | 0.997 | 0.996 | 0.995 | 0.993 | 0.989 | 0.98 | 0.97 | 0.952 | 0.916 | 0.831 | 0.656 | 0.296 | 0.031 | 0 |  |  |  |  | 0.841 | 0.906 | 0.972 | 0.988 | 0.995 | 0.998 | 0.998 | 0.998 | 0.999 | 0.999 | 0.999 | 0.999 | 0.999 | 0.999 | 0.999 | 0.999 | 0.999 | 0.999 | 0.998 | 0.999 | 0.998 | 0.998 | 0.998 | 0.997 | 0.997 | 0.997 | 0.993 | 0.991 | 0.987 | 0.982 | 0.973 | 0.951 | 0.927 | 0.884 | 0.802 | 0.63 | 0.349 | 0.048 | 0 | 0 |  |  |  |  | 0.707 | 0.82 | 0.945 | 0.976 | 0.991 | 0.995 | 0.996 | 0.995 | 0.997 | 0.998 | 0.998 | 0.998 | 0.997 | 0.998 | 0.998 | 0.998 | 0.998 | 0.998 | 0.997 | 0.997 | 0.997 | 0.997 | 0.996 | 0.995 | 0.994 | 0.994 | 0.987 | 0.982 | 0.974 | 0.965 | 0.947 | 0.905 | 0.86 | 0.782 | 0.643 | 0.397 | 0.122 | 0 | 0 | 0 | 0 | 0 | 0 | 0 | 0.31456 | 0.33206 | [11 empty] | 20240501
Ref. | 215 | M-LAC8 | 713-539 | 1.713 | 53.94 | 53.938 | 0.013219 | 1.7162 | 53.7 | 53.705 | 0.013335 | 1.689 | 1.6959 | 1.6981 | 1.7019 | 1.7044 | 1.7067 | 1.709 | 1.7096 | 1.7102 | 1.7129 | 1.713 | 1.7162 | 1.7222 | 1.723 | 1.7294 | 1.7354 | 1.7457 |  | 2.8817 | 0 | -1.5731 | -2 | 1.769 | -2 | 1.0527 | -3 | -9.9093 | -5 | 5.5248 | -6 | 0.010846 | 0.004575 | 0.004012 | 0.009207 | 0.0072 | 0.011484 | 0.006526 | 0.006809 | 0.006446 | 0.8205 | 0.4744 | 0.1735 | 0.1726 | 0.3035 | 0.2384 | 0.4581 | 0.5447 | 0.4526 | 0.7776 | 0.8612 | 0.4703 | 0.172 | 0.2189 | 0.253 | 0.2364 | 0.5106 | 0.4834 | 0.4487 | 0.7708 | 0.0226 | 0.0038 | -0.0078 | -0.0066 | -0.0335 | 1 | 4 | 2 | 1 | 2 | 2 | 1 | 582 | 627 | 557 | 576 | 661 | [19 empty] | 63 | 79 | 0.913 | 0.578 | 675 | 7 | 70 | 119 | 46 | 0.287 | 107 | [126 empty] | 4.6 | 4.5 | 4.6 | 4.6 | 4.7 | 4.8 |  |  |  |  | 2.3 | 2.6 | 2.9 | 3.1 | 3.4 | 3.7 | [104 empty] | 142 | 143 | 143 | 141 | 1.78 | 3.9 | 370 |  | 290 | 352 | 288 | 0.45 | 0.42 | [50 empty] | 0.998 | 0.998 | 0.998 | 0.999 | 0.999 | 0.999 | 0.999 | 0.999 | 0.999 | 0.999 | 0.999 | 0.999 | 0.999 | 0.999 | 0.999 | 0.999 | 0.999 | 0.999 | 0.999 | 0.999 | 0.998 | 0.998 | 0.996 | 0.995 | 0.993 | 0.989 | 0.984 | 0.976 | 0.96 | 0.93 | 0.88 | 0.813 | 0.71 | 0.59 | 0.42 | 0.34 | 0.24 | 0 | [6 empty] | 0.996 | 0.996 | 0.996 | 0.999 | 0.999 | 0.998 | 0.998 | 0.998 | 0.998 | 0.998 | 0.998 | 0.998 | 0.998 | 0.999 | 0.998 | 0.998 | 0.998 | 0.997 | 0.997 | 0.998 | 0.997 | 0.995 | 0.993 | 0.99 | 0.986 | 0.977 | 0.968 | 0.952 | 0.922 | 0.86 | 0.78 | 0.66 | 0.51 | 0.35 | 0.17 | 0.11 | 0.05 | 0 | 0.31308 | 0.3299 | [11 empty] | 20190614
Ref. | 216 | MP-LAC8-30 | 713-540 | 1.7133 | 53.95 | 53.952 | 0.013221 | 1.7165 | 53.71 | 53.715 | 0.013338 | 1.6893 | 1.6962 | 1.6984 | 1.7022 | 1.7047 | 1.707 | 1.7093 | 1.7099 | 1.7105 | 1.7132 | 1.7133 | 1.7165 | 1.7225 | 1.7233 | 1.7297 | 1.7357 | 1.746 |  | 2.8827 | 0 | -1.5741 | -2 | 1.7708 | -2 | 1.0483 | -3 | -9.8333 | -5 | 5.4829 | -6 | 0.010849 | 0.004575 | 0.004013 | 0.009208 | 0.007203 | 0.011487 | 0.006528 | 0.00681 | 0.006448 | 0.8206 | 0.4745 | 0.1735 | 0.1725 | 0.3035 | 0.2385 | 0.458 | 0.5448 | 0.4527 | 0.7776 | 0.8612 | 0.4704 | 0.172 | 0.2188 | 0.253 | 0.2364 | 0.5106 | 0.4834 | 0.4487 | 0.7708 | 0.0227 | 0.0037 | -0.0077 | -0.0064 | -0.0333 | 1 | 4 | 2 | 1 | 2 | 2 | 1 | 582 | 627 | 557 | 576 | 661 | [19 empty] | 63 | 79 | 0.913 | 0.578 | 675 | 7 | 70 | 119 | 46 | 0.287 | 107 | [126 empty] | 4.6 | 4.5 | 4.6 | 4.6 | 4.7 | 4.8 |  |  |  |  | 2.3 | 2.6 | 2.9 | 3.1 | 3.4 | 3.7 | [104 empty] | 142 | 143 | 143 | 141 | 1.78 | 3.9 | 370 |  | 290 | 352 | 288 | 0.45 | 0.42 | [50 empty] | 0.998 | 0.998 | 0.998 | 0.999 | 0.999 | 0.999 | 0.999 | 0.999 | 0.999 | 0.999 | 0.999 | 0.999 | 0.999 | 0.999 | 0.999 | 0.999 | 0.999 | 0.999 | 0.999 | 0.999 | 0.998 | 0.998 | 0.996 | 0.995 | 0.993 | 0.989 | 0.984 | 0.976 | 0.96 | 0.93 | 0.88 | 0.813 | 0.71 | 0.59 | 0.42 | 0.34 | 0.24 | 0 | [6 empty] | 0.996 | 0.996 | 0.996 | 0.999 | 0.999 | 0.998 | 0.998 | 0.998 | 0.998 | 0.998 | 0.998 | 0.998 | 0.998 | 0.999 | 0.998 | 0.998 | 0.998 | 0.997 | 0.997 | 0.998 | 0.997 | 0.995 | 0.993 | 0.99 | 0.986 | 0.977 | 0.968 | 0.952 | 0.922 | 0.86 | 0.78 | 0.66 | 0.51 | 0.35 | 0.17 | 0.11 | 0.05 | 0 | 0.31308 | 0.3299 | [11 empty] | 20190614
Ref. | 217 | M-TAC60 | 755-512 | 1.755 | 51.16 | 51.156 | 0.014759 | 1.7585 | 50.92 | 50.922 | 0.014896 | 1.7292 | 1.7363 | 1.7387 | 1.7427 | 1.7455 | 1.748 | 1.7506 | 1.7513 | 1.7519 | 1.7549 | 1.755 | 1.7585 | 1.7653 | 1.7662 | 1.7734 | 1.7801 | 1.7917 |  | 3.0179 | 0 | -1.5791 | -2 | 2.1145 | -2 | 9.3137 | -4 | -6.938 | -5 | 4.0276 | -6 | 0.011868 | 0.005057 | 0.004463 | 0.010296 | 0.008095 | 0.012577 | 0.007271 | 0.007625 | 0.007249 | 0.8041 | 0.4615 | 0.1714 | 0.1712 | 0.3024 | 0.2383 | 0.4593 | 0.5485 | 0.4573 | 0.7858 | 0.8443 | 0.4572 | 0.1698 | 0.2172 | 0.252 | 0.2361 | 0.5119 | 0.4866 | 0.4531 | 0.7786 | 0.0192 | 0.0037 | -0.0092 | -0.0078 | -0.0452 | 1 | 4 | 1 | 1 | 2 | 2 | 1 | 622 | 662 | 596 | 613 | 690 | [19 empty] | 62 | 77 | 0.87 | 0.5 | 705 | 7 | 60 | 125 | 48.4 | 0.29 | 118 | [126 empty] | 4.5 | 4.6 | 4.6 | 4.7 | 4.8 | 4.9 |  |  |  |  | 2.2 | 2.6 | 2.9 | 3.2 | 3.5 | 3.7 | [104 empty] | 144 | 145 | 146 | 145 | 1.55 | 4.41 | 380 |  | 290 | 355 | 288 | 0.46 | 0.46 | 0.874 | 0.916 | 0.978 | 0.993 | 0.998 | 0.999 | 0.998 | 0.998 | 0.998 | 0.999 | 0.999 | 0.999 | 0.999 | 0.999 | 0.999 | 0.999 | 0.999 | 0.998 | 0.999 | 0.999 | 0.999 | 0.999 | 0.999 | 0.999 | 0.999 | 0.999 | 0.999 | 0.999 | 0.999 | 0.998 | 0.997 | 0.995 | 0.992 | 0.988 | 0.981 | 0.967 | 0.945 | 0.913 | 0.868 | 0.799 | 0.699 | 0.643 | 0.573 | 0.453 | 0.715 | 0.804 | 0.946 | 0.983 | 0.995 | 0.999 | 0.996 | 0.996 | 0.996 | 0.998 | 0.998 | 0.998 | 0.998 | 0.998 | 0.998 | 0.998 | 0.997 | 0.996 | 0.998 | 0.999 | 0.999 | 0.999 | 0.999 | 0.999 | 0.999 | 0.999 | 0.999 | 0.999 | 0.998 | 0.996 | 0.993 | 0.988 | 0.981 | 0.971 | 0.953 | 0.92 | 0.868 | 0.796 | 0.702 | 0.571 | 0.409 | 0.331 | 0.249 | 0.138 | 0.511 | 0.647 | 0.894 | 0.967 | 0.99 | 0.998 | 0.996 | 0.996 | 0.993 | 0.995 | 0.995 | 0.996 | 0.996 | 0.996 | 0.996 | 0.996 | 0.995 | 0.993 | 0.996 | 0.999 | 0.997 | 0.998 | 0.999 | 0.999 | 0.999 | 0.999 | 0.999 | 0.998 | 0.995 | 0.992 | 0.987 | 0.975 | 0.963 | 0.943 | 0.908 | 0.847 | 0.754 | 0.634 | 0.493 | 0.326 | 0.167 | 0.109 | 0.062 | 0.019 | 0.31306 | 0.32982 | [11 empty] | 20210517
Ref. | 218 | MP-TAC60-90 | 756-512 | 1.7559 | 51.18 | 51.175 | 0.014771 | 1.7594 | 50.94 | 50.938 | 0.014909 | 1.7301 | 1.7372 | 1.7396 | 1.7436 | 1.7464 | 1.7489 | 1.7514 | 1.7522 | 1.7528 | 1.7558 | 1.7559 | 1.7594 | 1.7662 | 1.7671 | 1.7743 | 1.7811 | 1.7927 |  | 3.0209 | 0 | -1.578 | -2 | 2.1143 | -2 | 9.5557 | -4 | -7.449 | -5 | 4.3606 | -6 | 0.011876 | 0.005062 | 0.004468 | 0.010303 | 0.008099 | 0.012585 | 0.007279 | 0.00763 | 0.007252 | 0.804 | 0.4613 | 0.1715 | 0.1712 | 0.3025 | 0.2383 | 0.4592 | 0.5483 | 0.457 | 0.7859 | 0.8441 | 0.457 | 0.1699 | 0.2172 | 0.2521 | 0.2361 | 0.5118 | 0.4864 | 0.4527 | 0.7786 | 0.019 | 0.0037 | -0.0094 | -0.0079 | -0.0453 | 1 | 4 | 1 | 1 | 2 | 2 | 1 | 622 | 662 | 596 | 613 | 690 | [19 empty] | 62 | 77 | 0.87 | 0.5 | 705 | 7 | 60 | 125 | 48.4 | 0.29 | 118 | [126 empty] | 4.5 | 4.6 | 4.6 | 4.7 | 4.8 | 4.9 |  |  |  |  | 2.2 | 2.6 | 2.9 | 3.2 | 3.5 | 3.7 | [104 empty] | 144 | 145 | 146 | 145 | 1.55 | 4.41 | 380 |  | 290 | 355 | 288 | 0.46 | 0.46 | 0.874 | 0.916 | 0.978 | 0.993 | 0.998 | 0.999 | 0.998 | 0.998 | 0.998 | 0.999 | 0.999 | 0.999 | 0.999 | 0.999 | 0.999 | 0.999 | 0.999 | 0.998 | 0.999 | 0.999 | 0.999 | 0.999 | 0.999 | 0.999 | 0.999 | 0.999 | 0.999 | 0.999 | 0.999 | 0.998 | 0.997 | 0.995 | 0.992 | 0.988 | 0.981 | 0.967 | 0.945 | 0.913 | 0.868 | 0.799 | 0.699 | 0.643 | 0.573 | 0.453 | 0.715 | 0.804 | 0.946 | 0.983 | 0.995 | 0.999 | 0.996 | 0.996 | 0.996 | 0.998 | 0.998 | 0.998 | 0.998 | 0.998 | 0.998 | 0.998 | 0.997 | 0.996 | 0.998 | 0.999 | 0.999 | 0.999 | 0.999 | 0.999 | 0.999 | 0.999 | 0.999 | 0.999 | 0.998 | 0.996 | 0.993 | 0.988 | 0.981 | 0.971 | 0.953 | 0.92 | 0.868 | 0.796 | 0.702 | 0.571 | 0.409 | 0.331 | 0.249 | 0.138 | 0.511 | 0.647 | 0.894 | 0.967 | 0.99 | 0.998 | 0.996 | 0.996 | 0.993 | 0.995 | 0.995 | 0.996 | 0.996 | 0.996 | 0.996 | 0.996 | 0.995 | 0.993 | 0.996 | 0.999 | 0.997 | 0.998 | 0.999 | 0.999 | 0.999 | 0.999 | 0.999 | 0.998 | 0.995 | 0.992 | 0.987 | 0.975 | 0.963 | 0.943 | 0.908 | 0.847 | 0.754 | 0.634 | 0.493 | 0.326 | 0.167 | 0.109 | 0.062 | 0.019 | 0.31306 | 0.32982 | [11 empty] | 20210517
Ref. | 219 | M-FDS1 | 923-209 | 1.9229 | 20.88 | 20.881 | 0.044196 | 1.9332 | 20.71 | 20.711 | 0.04506 | 1.8667 | 1.8775 | 1.8819 | 1.8906 | 1.8972 | 1.9036 | 1.9104 | 1.9123 | 1.9141 | 1.9225 | 1.9229 | 1.9332 | 1.9546 | 1.9574 | 1.9827 | 2.0089 | 2.0612 |  | 3.4984 | 0 | -1.6895 | -2 | 5.7567 | -2 | 5.1694 | -3 | -3.9966 | -4 | 6.2369 | -5 | 0.028443 | 0.013149 | 0.012498 | 0.031698 | 0.028152 | 0.030376 | 0.020937 | 0.024123 | 0.025355 | 0.6436 | 0.346 | 0.1455 | 0.152 | 0.2828 | 0.2347 | 0.4825 | 0.637 | 0.5929 | 1.1821 | 0.6741 | 0.3394 | 0.1427 | 0.192 | 0.2345 | 0.2302 | 0.5354 | 0.5627 | 0.5815 | 0 | 0.0001 | -0.0046 | 0.03 | 0.0263 | 0 | 1 | 1 | 1 | 2 | 2 | 1 | 1 | 468 | 519 | 444 | 465 | 558 | [19 empty] | 88 | 111 | 0.787 | 0.488 | 415 | 4 | 280 | 89 | 36 | 0.255 | 65 | [126 empty] | 2.3 | 2.5 | 2.7 | 3 | 3.2 | 3.5 |  |  |  |  | -0.3 | 0.3 | 0.8 | 1.3 | 1.8 | 2.2 | [104 empty] | 152 | 156 | 167 | 176 | 2.46 | 4.42 |  | 450 | 390 | 436 | 391 | 14.05 | 14.7 | [50 empty] | 0.998 | 0.998 | 0.999 | 0.999 | 0.999 | 0.999 | 0.999 | 0.999 | 0.999 | 0.999 | 0.999 | 0.998 | 0.998 | 0.998 | 0.998 | 0.998 | 0.997 | 0.997 | 0.996 | 0.992 | 0.976 | 0.965 | 0.947 | 0.907 | 0.801 | 0.457 | 0.181 | 0 | 0 | 0 | 0 | 0 | 0 | 0 | 0 | 0 | 0 | 0 | [6 empty] | 0.996 | 0.995 | 0.998 | 0.999 | 0.999 | 0.999 | 0.999 | 0.999 | 0.998 | 0.998 | 0.997 | 0.996 | 0.996 | 0.997 | 0.996 | 0.996 | 0.995 | 0.994 | 0.993 | 0.983 | 0.953 | 0.932 | 0.896 | 0.823 | 0.641 | 0.209 | 0.033 | 0 | 0 | 0 | 0 | 0 | 0 | 0 | 0 | 0 | 0 | 0 | 0.32393 | 0.34713 | [11 empty] | 20190614
Ref. | 220 | MP-FDS1 | 923-209 | 1.9229 | 20.88 | 20.881 | 0.044196 | 1.9332 | 20.71 | 20.711 | 0.04506 | 1.8667 | 1.8775 | 1.8819 | 1.8906 | 1.8972 | 1.9036 | 1.9104 | 1.9123 | 1.9141 | 1.9225 | 1.9229 | 1.9332 | 1.9546 | 1.9574 | 1.9827 | 2.0089 | 2.0612 |  | 3.4984 | 0 | -1.6895 | -2 | 5.7567 | -2 | 5.1694 | -3 | -3.9966 | -4 | 6.2369 | -5 | 0.028443 | 0.013149 | 0.012498 | 0.031698 | 0.028152 | 0.030376 | 0.020937 | 0.024123 | 0.025355 | 0.6436 | 0.346 | 0.1455 | 0.152 | 0.2828 | 0.2347 | 0.4825 | 0.637 | 0.5929 | 1.1821 | 0.6741 | 0.3394 | 0.1427 | 0.192 | 0.2345 | 0.2302 | 0.5354 | 0.5627 | 0.5815 | 0 | 0.0001 | -0.0046 | 0.03 | 0.0263 | 0 | 1 | 1 | 1 | 2 | 2 | 1 | 1 | 468 | 519 | 444 | 465 | 558 | [19 empty] | 88 | 111 | 0.787 | 0.488 | 415 | 4 | 280 | 89 | 36 | 0.255 | 65 | [126 empty] | 2.3 | 2.5 | 2.7 | 3 | 3.2 | 3.5 |  |  |  |  | -0.3 | 0.3 | 0.8 | 1.3 | 1.8 | 2.2 | [104 empty] | 152 | 156 | 167 | 176 | 2.46 | 4.42 |  | 450 | 390 | 436 | 391 | 14.05 | 14.7 | [50 empty] | 0.998 | 0.998 | 0.999 | 0.999 | 0.999 | 0.999 | 0.999 | 0.999 | 0.999 | 0.999 | 0.999 | 0.998 | 0.998 | 0.998 | 0.998 | 0.998 | 0.997 | 0.997 | 0.996 | 0.992 | 0.976 | 0.965 | 0.947 | 0.907 | 0.801 | 0.457 | 0.181 | 0 | 0 | 0 | 0 | 0 | 0 | 0 | 0 | 0 | 0 | 0 | [6 empty] | 0.996 | 0.995 | 0.998 | 0.999 | 0.999 | 0.999 | 0.999 | 0.999 | 0.998 | 0.998 | 0.997 | 0.996 | 0.996 | 0.997 | 0.996 | 0.996 | 0.995 | 0.994 | 0.993 | 0.983 | 0.953 | 0.932 | 0.896 | 0.823 | 0.641 | 0.209 | 0.033 | 0 | 0 | 0 | 0 | 0 | 0 | 0 | 0 | 0 | 0 | 0 | 0.32393 | 0.34713 | [11 empty] | 20190614
Ref. | 221 | M-LAF81 | 731-405 | 1.7308 | 40.5 | 40.502 | 0.018043 | 1.735 | 40.25 | 40.248 | 0.018263 | 1.7027 | 1.7095 | 1.7119 | 1.7163 | 1.7195 | 1.7224 | 1.7254 | 1.7263 | 1.727 | 1.7306 | 1.7308 | 1.735 | 1.7434 | 1.7445 | 1.7538 | 1.7626 | 1.7784 |  | 2.9168 | 0 | -1.2398 | -2 | 2.6675 | -2 | 6.5191 | -4 | 4.6956 | -6 | 2.6911 | -6 | 0.013507 | 0.005935 | 0.005357 | 0.012686 | 0.010311 | 0.014351 | 0.008796 | 0.009467 | 0.009247 | 0.7486 | 0.4197 | 0.1634 | 0.1655 | 0.2969 | 0.2374 | 0.4657 | 0.5715 | 0.4903 | 0.8735 | 0.7858 | 0.4146 | 0.1614 | 0.2098 | 0.2471 | 0.2345 | 0.5184 | 0.5063 | 0.4844 | 0.8629 | 0.0135 | 0.0029 | -0.005 | -0.004 | -0.0188 | 1 | 3 | 5 | 1 | 2 | 5 | 3 | 493 | 538 | 469 | 487 | 577 | [19 empty] | 89 | 113 | 1.188 | 0.795 | 545 | 5 | 120 | 111 | 43.1 | 0.287 | 102 | [126 empty] | 2.5 | 2.5 | 2.5 | 2.5 | 2.5 | 2.6 |  |  |  |  | 0.2 | 0.5 | 0.8 | 1 | 1.2 | 1.4 | [104 empty] | 99 | 100 | 101 | 102 | 2.03 | 3.22 | 405 |  | 335 | 395 | 334 | 1.7 | 1.81 | [44 empty] | 0.864 | 0.9 | 0.973 | 0.994 | 0.999 | 0.999 | 0.997 | 0.997 | 0.995 | 0.998 | 0.999 | 0.999 | 0.999 | 0.999 | 0.999 | 0.999 | 0.999 | 0.999 | 0.999 | 0.999 | 0.999 | 0.999 | 0.999 | 0.999 | 0.999 | 0.998 | 0.996 | 0.994 | 0.99 | 0.984 | 0.976 | 0.956 | 0.936 | 0.909 | 0.873 | 0.811 | 0.668 | 0.408 | 0.136 | 0 | 0 | 0 | 0 | 0 | 0.746 | 0.81 | 0.947 | 0.988 | 0.999 | 0.999 | 0.995 | 0.994 | 0.989 | 0.995 | 0.999 | 0.999 | 0.999 | 0.999 | 0.999 | 0.999 | 0.999 | 0.999 | 0.999 | 0.999 | 0.999 | 0.999 | 0.999 | 0.999 | 0.998 | 0.997 | 0.993 | 0.988 | 0.98 | 0.968 | 0.952 | 0.914 | 0.876 | 0.826 | 0.763 | 0.658 | 0.446 | 0.167 | 0.019 | 0 | 0 | 0 | 0 | 0 | 0.31442 | 0.33191 |  |  | L-LAM69 | 731-405 |  |  |  |  | D-LaF79 | 731-405 |  | 20190614
Ref. | 222 | MP-LAF81 | 731-405 | 1.7308 | 40.5 | 40.502 | 0.018043 | 1.735 | 40.25 | 40.248 | 0.018263 | 1.7027 | 1.7095 | 1.7119 | 1.7163 | 1.7195 | 1.7224 | 1.7254 | 1.7263 | 1.727 | 1.7306 | 1.7308 | 1.735 | 1.7434 | 1.7445 | 1.7538 | 1.7626 | 1.7784 |  | 2.9168 | 0 | -1.2398 | -2 | 2.6675 | -2 | 6.5191 | -4 | 4.6956 | -6 | 2.6911 | -6 | 0.013507 | 0.005935 | 0.005357 | 0.012686 | 0.010311 | 0.014351 | 0.008796 | 0.009467 | 0.009247 | 0.7486 | 0.4197 | 0.1634 | 0.1655 | 0.2969 | 0.2374 | 0.4657 | 0.5715 | 0.4903 | 0.8735 | 0.7858 | 0.4146 | 0.1614 | 0.2098 | 0.2471 | 0.2345 | 0.5184 | 0.5063 | 0.4844 | 0.8629 | 0.0135 | 0.0029 | -0.005 | -0.004 | -0.0188 | 1 | 3 | 5 | 1 | 2 | 5 | 3 | 493 | 538 | 469 | 487 | 577 | [19 empty] | 89 | 113 | 1.188 | 0.795 | 545 | 5 | 120 | 111 | 43.1 | 0.287 | 102 | [126 empty] | 2.5 | 2.5 | 2.5 | 2.5 | 2.5 | 2.6 |  |  |  |  | 0.2 | 0.5 | 0.8 | 1 | 1.2 | 1.4 | [104 empty] | 99 | 100 | 101 | 102 | 2.03 | 3.22 | 405 |  | 335 | 395 | 334 | 1.7 | 1.81 | [44 empty] | 0.864 | 0.9 | 0.973 | 0.994 | 0.999 | 0.999 | 0.997 | 0.997 | 0.995 | 0.998 | 0.999 | 0.999 | 0.999 | 0.999 | 0.999 | 0.999 | 0.999 | 0.999 | 0.999 | 0.999 | 0.999 | 0.999 | 0.999 | 0.999 | 0.999 | 0.998 | 0.996 | 0.994 | 0.99 | 0.984 | 0.976 | 0.956 | 0.936 | 0.909 | 0.873 | 0.811 | 0.668 | 0.408 | 0.136 | 0 | 0 | 0 | 0 | 0 | 0.746 | 0.81 | 0.947 | 0.988 | 0.999 | 0.999 | 0.995 | 0.994 | 0.989 | 0.995 | 0.999 | 0.999 | 0.999 | 0.999 | 0.999 | 0.999 | 0.999 | 0.999 | 0.999 | 0.999 | 0.999 | 0.999 | 0.999 | 0.999 | 0.998 | 0.997 | 0.993 | 0.988 | 0.98 | 0.968 | 0.952 | 0.914 | 0.876 | 0.826 | 0.763 | 0.658 | 0.446 | 0.167 | 0.019 | 0 | 0 | 0 | 0 | 0 | 0.31442 | 0.33191 | [11 empty] | 20190614
Ref. | 223 | M-NBF1 | 743-493 | 1.7433 | 49.33 | 49.326 | 0.015069 | 1.7469 | 49.07 | 49.073 | 0.01522 | 1.7179 | 1.7247 | 1.7269 | 1.7309 | 1.7337 | 1.7362 | 1.7388 | 1.7395 | 1.7402 | 1.7432 | 1.7433 | 1.7469 | 1.7538 | 1.7547 | 1.7622 | 1.7691 | 1.7811 |  | 2.9752 | 0 | -1.425 | -2 | 2.1401 | -2 | 9.7553 | -4 | -6.9795 | -5 | 4.1149 | -6 | 0.011839 | 0.005098 | 0.004536 | 0.010533 | 0.00833 | 0.012558 | 0.007406 | 0.007814 | 0.00746 | 0.7857 | 0.4473 | 0.1688 | 0.1695 | 0.301 | 0.2382 | 0.4608 | 0.5528 | 0.4623 | 0.7973 | 0.8251 | 0.4429 | 0.1671 | 0.215 | 0.2508 | 0.2358 | 0.5134 | 0.4901 | 0.4577 | 0.7894 | 0.0093 | 0.0016 | -0.0077 | -0.0068 | -0.045 | 1 | 4 | 4 | 1 | 2 | 3 | 1 | 560 | 600 | 535 | 552 | 640 | [19 empty] | 57 | 73 | 0.891 | 0.565 | 665 | 7 | 70 | 111 | 42.3 | 0.307 | 109 | [126 empty] | 7.8 | 7.8 | 8 | 8.1 | 8.3 | 8.4 |  |  |  |  | 5.4 | 5.8 | 6.2 | 6.6 | 6.9 | 7.2 | [104 empty] | 135 | 135 | 135 | 135 | 2.26 | 4.25 | 370 |  | 285 | 345 | 282 | 0.4 | 0.41 | [44 empty] | 0.742 | 0.829 | 0.953 | 0.985 | 0.996 | 0.999 | 0.997 | 0.997 | 0.995 | 0.998 | 0.999 | 0.999 | 0.999 | 0.999 | 0.999 | 0.999 | 0.999 | 0.999 | 0.999 | 0.999 | 0.999 | 0.999 | 0.999 | 0.999 | 0.999 | 0.999 | 0.998 | 0.997 | 0.997 | 0.996 | 0.994 | 0.99 | 0.986 | 0.98 | 0.969 | 0.949 | 0.915 | 0.87 | 0.805 | 0.722 | 0.572 | 0.5 | 0.363 | 0.179 | 0.55 | 0.687 | 0.909 | 0.97 | 0.993 | 0.999 | 0.995 | 0.994 | 0.989 | 0.995 | 0.999 | 0.999 | 0.999 | 0.999 | 0.999 | 0.999 | 0.999 | 0.999 | 0.999 | 0.999 | 0.999 | 0.999 | 0.999 | 0.998 | 0.998 | 0.998 | 0.997 | 0.995 | 0.993 | 0.991 | 0.987 | 0.981 | 0.972 | 0.961 | 0.938 | 0.901 | 0.838 | 0.757 | 0.648 | 0.521 | 0.327 | 0.25 | 0.132 | 0.032 | 0.31315 | 0.32986 |  |  | L-LAM60 | 743-493 | Q-LAF010S | 743-493 |  |  | D-LaF53 | 743-493 |  | 20190614
Ref. | 224 | MP-NBF1 | 743-493 | 1.7433 | 49.33 | 49.326 | 0.015069 | 1.7469 | 49.07 | 49.073 | 0.01522 | 1.7179 | 1.7247 | 1.7269 | 1.7309 | 1.7337 | 1.7362 | 1.7388 | 1.7395 | 1.7402 | 1.7432 | 1.7433 | 1.7469 | 1.7538 | 1.7547 | 1.7622 | 1.7691 | 1.7811 |  | 2.9752 | 0 | -1.425 | -2 | 2.1401 | -2 | 9.7553 | -4 | -6.9795 | -5 | 4.1149 | -6 | 0.011839 | 0.005098 | 0.004536 | 0.010533 | 0.00833 | 0.012558 | 0.007406 | 0.007814 | 0.00746 | 0.7857 | 0.4473 | 0.1688 | 0.1695 | 0.301 | 0.2382 | 0.4608 | 0.5528 | 0.4623 | 0.7973 | 0.8251 | 0.4429 | 0.1671 | 0.215 | 0.2508 | 0.2358 | 0.5134 | 0.4901 | 0.4577 | 0.7894 | 0.0093 | 0.0016 | -0.0077 | -0.0068 | -0.045 | 1 | 4 | 4 | 1 | 2 | 3 | 1 | 560 | 600 | 535 | 552 | 640 | [19 empty] | 57 | 73 | 0.891 | 0.565 | 665 | 7 | 70 | 111 | 42.3 | 0.307 | 109 | [126 empty] | 7.8 | 7.8 | 8 | 8.1 | 8.3 | 8.4 |  |  |  |  | 5.4 | 5.8 | 6.2 | 6.6 | 6.9 | 7.2 | [104 empty] | 135 | 135 | 135 | 135 | 2.26 | 4.25 | 370 |  | 285 | 345 | 282 | 0.4 | 0.41 | [44 empty] | 0.742 | 0.829 | 0.953 | 0.985 | 0.996 | 0.999 | 0.997 | 0.997 | 0.995 | 0.998 | 0.999 | 0.999 | 0.999 | 0.999 | 0.999 | 0.999 | 0.999 | 0.999 | 0.999 | 0.999 | 0.999 | 0.999 | 0.999 | 0.999 | 0.999 | 0.999 | 0.998 | 0.997 | 0.997 | 0.996 | 0.994 | 0.99 | 0.986 | 0.98 | 0.969 | 0.949 | 0.915 | 0.87 | 0.805 | 0.722 | 0.572 | 0.5 | 0.363 | 0.179 | 0.55 | 0.687 | 0.909 | 0.97 | 0.993 | 0.999 | 0.995 | 0.994 | 0.989 | 0.995 | 0.999 | 0.999 | 0.999 | 0.999 | 0.999 | 0.999 | 0.999 | 0.999 | 0.999 | 0.999 | 0.999 | 0.999 | 0.999 | 0.998 | 0.998 | 0.998 | 0.997 | 0.995 | 0.993 | 0.991 | 0.987 | 0.981 | 0.972 | 0.961 | 0.938 | 0.901 | 0.838 | 0.757 | 0.648 | 0.521 | 0.327 | 0.25 | 0.132 | 0.032 | 0.31315 | 0.32986 | [11 empty] | 20190614
Ref. | 225 | MC-NBF1 | 743-493 | 1.7433 | 49.33 | 49.326 | 0.015069 | 1.7469 | 49.07 | 49.073 | 0.01522 | 1.7179 | 1.7247 | 1.7269 | 1.7309 | 1.7337 | 1.7362 | 1.7388 | 1.7395 | 1.7402 | 1.7432 | 1.7433 | 1.7469 | 1.7538 | 1.7547 | 1.7622 | 1.7691 | 1.7811 |  | 2.9752 | 0 | -1.425 | -2 | 2.1401 | -2 | 9.7553 | -4 | -6.9795 | -5 | 4.1149 | -6 | 0.011839 | 0.005098 | 0.004536 | 0.010533 | 0.00833 | 0.012558 | 0.007406 | 0.007814 | 0.00746 | 0.7857 | 0.4473 | 0.1688 | 0.1695 | 0.301 | 0.2382 | 0.4608 | 0.5528 | 0.4623 | 0.7973 | 0.8251 | 0.4429 | 0.1671 | 0.215 | 0.2508 | 0.2358 | 0.5134 | 0.4901 | 0.4577 | 0.7894 | 0.0093 | 0.0016 | -0.0077 | -0.0068 | -0.045 | 1 | 4 | 4 | 1 | 2 | 3 | 1 | 560 | 600 | 535 | 552 | 640 | [19 empty] | 57 | 73 | 0.891 | 0.565 | 665 | 7 | 70 | 111 | 42.3 | 0.307 | 109 | [126 empty] | 7.8 | 7.8 | 8 | 8.1 | 8.3 | 8.4 |  |  |  |  | 5.4 | 5.8 | 6.2 | 6.6 | 6.9 | 7.2 | [104 empty] | 135 | 135 | 135 | 135 | 2.26 | 4.25 | 360 |  | 275 | 333 | 270 | 0.13 | 0.16 | [50 empty] | 0.994 | 0.994 | 0.994 | 0.998 | 0.999 | 0.999 | 0.999 | 0.999 | 0.998 | 0.999 | 0.999 | 0.999 | 0.999 | 0.999 | 0.999 | 0.999 | 0.999 | 0.999 | 0.999 | 0.999 | 0.999 | 0.999 | 0.998 | 0.998 | 0.997 | 0.996 | 0.994 | 0.991 | 0.984 | 0.973 | 0.953 | 0.923 | 0.881 | 0.823 | 0.697 | 0.672 | 0.584 | 0.412 | [6 empty] | 0.989 | 0.988 | 0.988 | 0.996 | 0.997 | 0.997 | 0.997 | 0.997 | 0.997 | 0.997 | 0.998 | 0.999 | 0.999 | 0.999 | 0.999 | 0.999 | 0.999 | 0.999 | 0.999 | 0.998 | 0.998 | 0.997 | 0.997 | 0.996 | 0.995 | 0.992 | 0.988 | 0.981 | 0.969 | 0.946 | 0.909 | 0.852 | 0.775 | 0.677 | 0.486 | 0.451 | 0.341 | 0.17 | 0.31291 | 0.32932 | [11 empty] | 20190614
Ref. | 226 | MC-NBFD135 | 808-409 | 1.8083 | 40.92 | 40.922 | 0.019753 | 1.813 | 40.67 | 40.668 | 0.019992 | 1.7775 | 1.7851 | 1.7877 | 1.7926 | 1.796 | 1.7992 | 1.8025 | 1.8034 | 1.8043 | 1.8082 | 1.8083 | 1.813 | 1.8222 | 1.8234 | 1.8335 | 1.843 | 1.8599 |  | 3.182 | 0 | -1.4927 | -2 | 2.8988 | -2 | 1.2224 | -3 | -5.2917 | -5 | 4.7807 | -6 | 0.014758 | 0.006486 | 0.005865 | 0.013888 | 0.011231 | 0.015681 | 0.009635 | 0.010357 | 0.010069 | 0.7471 | 0.4188 | 0.163 | 0.1653 | 0.2969 | 0.2376 | 0.4655 | 0.5686 | 0.4843 | 0.854 | 0.7844 | 0.4138 | 0.1611 | 0.2095 | 0.2472 | 0.2347 | 0.5181 | 0.5037 | 0.4785 | 0.8438 | 0.01 | 0.0018 | -0.0069 | -0.0061 | -0.0406 | 1 | 3 | 3 | 1 | 2 | 2 | 1 | 547 | 588 | 522 | 539 | 625 | [19 empty] | 62 | 80 | 0.794 | 0.463 | 595 | 6 | 70 | 113 | 43.4 | 0.303 | 105 | [126 empty] | 7.7 | 7.7 | 7.8 | 7.9 | 8 | 8.2 |  |  |  |  | 5.2 | 5.6 | 6 | 6.3 | 6.6 | 6.9 | [104 empty] | 136 | 136 | 138 | 138 | 2.32 | 4.67 | 395 |  | 335 | 366 | 335 | 0.81 | 0.84 | 0.896 | 0.932 | 0.98 | 0.995 | 0.999 | 0.999 | 0.999 | 0.999 | 0.999 | 0.999 | 0.999 | 0.999 | 0.999 | 0.999 | 0.999 | 0.999 | 0.999 | 0.999 | 0.999 | 0.999 | 0.999 | 0.999 | 0.999 | 0.999 | 0.999 | 0.999 | 0.999 | 0.999 | 0.998 | 0.997 | 0.996 | 0.992 | 0.989 | 0.982 | 0.968 | 0.935 | 0.853 | 0.677 | 0.386 | 0 | 0 | 0 | 0 | 0 | 0.76 | 0.84 | 0.952 | 0.987 | 0.997 | 0.999 | 0.998 | 0.998 | 0.999 | 0.999 | 0.999 | 0.999 | 0.999 | 0.999 | 0.999 | 0.999 | 0.999 | 0.999 | 0.999 | 0.999 | 0.999 | 0.999 | 0.999 | 0.999 | 0.999 | 0.999 | 0.998 | 0.997 | 0.994 | 0.993 | 0.989 | 0.981 | 0.972 | 0.956 | 0.921 | 0.844 | 0.671 | 0.376 | 0.092 | 0 | 0 | 0 | 0 | 0 | 0.577 | 0.705 | 0.906 | 0.974 | 0.995 | 0.999 | 0.997 | 0.997 | 0.997 | 0.999 | 0.999 | 0.999 | 0.999 | 0.999 | 0.999 | 0.999 | 0.999 | 0.999 | 0.998 | 0.999 | 0.998 | 0.999 | 0.999 | 0.999 | 0.999 | 0.999 | 0.995 | 0.994 | 0.989 | 0.985 | 0.978 | 0.963 | 0.945 | 0.914 | 0.848 | 0.713 | 0.451 | 0.142 | 0 | 0 | 0 | 0 | 0 | 0 | 0.31358 | 0.33048 | (P-LASF47) | (806-409) | L-LAH53 | 806-409 | (Q-LASF03S) | (806-407) | [5 empty] | 20210901
Ref. | 227 | M-TAF1 | 773-495 | 1.7725 | 49.46 | 49.462 | 0.015618 | 1.7762 | 49.2 | 49.203 | 0.015776 | 1.7472 | 1.7535 | 1.7557 | 1.7597 | 1.7625 | 1.7652 | 1.7678 | 1.7686 | 1.7692 | 1.7724 | 1.7725 | 1.7762 | 1.7834 | 1.7843 | 1.7921 | 1.7993 | 1.8118 |  | 3.0708 | 0 | -1.2277 | -2 | 2.4566 | -2 | 4.7437 | -4 | 5.4326 | -7 | 6.5977 | -7 | 0.012094 | 0.005263 | 0.004696 | 0.010922 | 0.008651 | 0.012838 | 0.007672 | 0.008104 | 0.007749 | 0.7744 | 0.4374 | 0.1679 | 0.169 | 0.3007 | 0.2382 | 0.4611 | 0.5539 | 0.4639 | 0.7986 | 0.8138 | 0.433 | 0.1663 | 0.2145 | 0.2505 | 0.2358 | 0.5137 | 0.4912 | 0.4592 | 0.7906 | -0.0026 | 0.0001 | -0.0059 | -0.0054 | -0.0408 | 1 | 3 | 1 | 1 | 2 | 2 | 1 | 558 | 608 | 536 | 551 | 651 | [19 empty] | 76 | 90 | 0.921 | 0.49 | 565 | 6 | 80 | 122 | 47 | 0.297 | 95 | [126 empty] | 3.7 | 3.7 | 3.7 | 3.7 | 3.7 | 3.8 |  |  |  |  | 1.5 | 1.7 | 1.9 | 2.1 | 2.4 | 2.6 | [104 empty] | 137 | 137 | 138 | 138 | 1.34 | 4.83 | 370 |  | 285 | 347 | 280 | 0.31 | 0.28 | [50 empty] | 0.998 | 0.998 | 0.999 | 0.999 | 0.999 | 0.999 | 0.999 | 0.999 | 0.999 | 0.999 | 0.999 | 0.999 | 0.999 | 0.999 | 0.999 | 0.999 | 0.999 | 0.999 | 0.998 | 0.999 | 0.999 | 0.998 | 0.997 | 0.996 | 0.995 | 0.992 | 0.989 | 0.983 | 0.971 | 0.949 | 0.912 | 0.855 | 0.773 | 0.668 | 0.449 | 0.429 | 0.34 | 0.217 | [6 empty] | 0.997 | 0.996 | 0.997 | 0.998 | 0.998 | 0.998 | 0.998 | 0.998 | 0.998 | 0.998 | 0.998 | 0.999 | 0.999 | 0.998 | 0.998 | 0.998 | 0.998 | 0.997 | 0.997 | 0.998 | 0.997 | 0.996 | 0.994 | 0.992 | 0.99 | 0.985 | 0.978 | 0.966 | 0.942 | 0.9 | 0.831 | 0.731 | 0.598 | 0.446 | 0.202 | 0.184 | 0.116 | 0.047 | 0.31297 | 0.32969 | [6 empty] | (K-LaFK50) | (772-500) | (D-LaF50) | (774-496) |  | 20190614
Ref. | 228 | MC-TAF1 | 773-495 | 1.7725 | 49.46 | 49.462 | 0.015618 | 1.7762 | 49.2 | 49.203 | 0.015776 | 1.7472 | 1.7535 | 1.7557 | 1.7597 | 1.7625 | 1.7652 | 1.7678 | 1.7686 | 1.7692 | 1.7724 | 1.7725 | 1.7762 | 1.7834 | 1.7843 | 1.7921 | 1.7993 | 1.8118 |  | 3.0708 | 0 | -1.2277 | -2 | 2.4566 | -2 | 4.7437 | -4 | 5.4326 | -7 | 6.5977 | -7 | 0.012094 | 0.005263 | 0.004696 | 0.010922 | 0.008651 | 0.012838 | 0.007672 | 0.008104 | 0.007749 | 0.7744 | 0.4374 | 0.1679 | 0.169 | 0.3007 | 0.2382 | 0.4611 | 0.5539 | 0.4639 | 0.7986 | 0.8138 | 0.433 | 0.1663 | 0.2145 | 0.2505 | 0.2358 | 0.5137 | 0.4912 | 0.4592 | 0.7906 | -0.0026 | 0.0001 | -0.0059 | -0.0054 | -0.0408 | 1 | 3 | 1 | 1 | 2 | 2 | 1 | 558 | 608 | 536 | 551 | 651 | [19 empty] | 76 | 90 | 0.921 | 0.49 | 565 | 6 | 80 | 122 | 47 | 0.297 | 95 | [126 empty] | 3.7 | 3.7 | 3.7 | 3.7 | 3.7 | 3.8 |  |  |  |  | 1.5 | 1.7 | 1.9 | 2.1 | 2.4 | 2.6 | [104 empty] | 137 | 137 | 138 | 138 | 1.34 | 4.83 | 370 |  | 285 | 347 | 280 | 0.31 | 0.28 | [50 empty] | 0.998 | 0.998 | 0.999 | 0.999 | 0.999 | 0.999 | 0.999 | 0.999 | 0.999 | 0.999 | 0.999 | 0.999 | 0.999 | 0.999 | 0.999 | 0.999 | 0.999 | 0.999 | 0.998 | 0.999 | 0.999 | 0.998 | 0.997 | 0.996 | 0.995 | 0.992 | 0.989 | 0.983 | 0.971 | 0.949 | 0.912 | 0.855 | 0.773 | 0.668 | 0.449 | 0.429 | 0.34 | 0.217 | [6 empty] | 0.997 | 0.996 | 0.997 | 0.998 | 0.998 | 0.998 | 0.998 | 0.998 | 0.998 | 0.998 | 0.998 | 0.999 | 0.999 | 0.998 | 0.998 | 0.998 | 0.998 | 0.997 | 0.997 | 0.998 | 0.997 | 0.996 | 0.994 | 0.992 | 0.99 | 0.985 | 0.978 | 0.966 | 0.942 | 0.9 | 0.831 | 0.731 | 0.598 | 0.446 | 0.202 | 0.184 | 0.116 | 0.047 | 0.31297 | 0.32969 | [11 empty] | 20190614
Ref.※ | 229 | M-TAFD405 | 952-298 | 1.9515 | 29.83 | 29.829 | 0.031898 | 1.959 | 29.61 | 29.613 | 0.032386 | 1.9075 | 1.9167 | 1.9202 | 1.9271 | 1.9322 | 1.9372 | 1.9422 | 1.9437 | 1.945 | 1.9512 | 1.9515 | 1.959 | 1.9741 | 1.9761 | 1.9931 | 2.0099 | 2.0409 |  | 3.6542 | 0 | -1.5688 | -2 | 4.8094 | -2 | 2.6498 | -3 | -1.3972 | -4 | 1.9581 | -5 | 0.021999 | 0.009984 | 0.00927 | 0.022628 | 0.018998 | 0.023446 | 0.015367 | 0.017019 | 0.017063 | 0.6897 | 0.3767 | 0.154 | 0.159 | 0.2906 | 0.2365 | 0.4729 | 0.5956 | 0.5253 | 0.9738 | 0.724 | 0.371 | 0.1517 | 0.2013 | 0.2416 | 0.2329 | 0.5255 | 0.5269 | 0.5174 | 0.9591 | 0.0044 | 0 | 0.0011 | 0.001 | 0.0222 | 1 | 2 | 1 | 1 | 1 | 1 | 1 | 597 | 637 | 569 | 590 | 671 | [19 empty] | 60 | 76 | 0.8 | 0.395 | 595 | 6 | 70 | 112 | 42.7 | 0.31 | 94 | [126 empty] | 7.4 | 7.5 | 7.6 | 7.6 | 7.6 | 7.7 |  |  |  |  | 4.8 | 5.3 | 5.7 | 5.9 | 6.1 | 6.3 | [104 empty] | 177 | 179 | 185 | 191 | 2.01 | 5.45 |  | 435 | 365 | 415 | 364 | 6.55 | 7.01 | 0.936 | 0.965 | 0.992 | 0.997 | 0.999 | 0.999 | 0.999 | 0.999 | 0.999 | 0.999 | 0.999 | 0.999 | 0.999 | 0.999 | 0.999 | 0.999 | 0.999 | 0.999 | 0.999 | 0.999 | 0.999 | 0.999 | 0.999 | 0.999 | 0.999 | 0.998 | 0.993 | 0.989 | 0.984 | 0.976 | 0.962 | 0.93 | 0.897 | 0.833 | 0.701 | 0.43 | 0.069 | 0 | 0 | 0 | 0 | 0 | 0 | 0 | 0.847 | 0.914 | 0.979 | 0.992 | 0.998 | 0.999 | 0.999 | 0.999 | 0.999 | 0.999 | 0.999 | 0.999 | 0.999 | 0.999 | 0.998 | 0.998 | 0.998 | 0.997 | 0.997 | 0.999 | 0.999 | 0.999 | 0.999 | 0.998 | 0.998 | 0.995 | 0.982 | 0.973 | 0.961 | 0.942 | 0.907 | 0.833 | 0.761 | 0.634 | 0.411 | 0.121 | 0 | 0 | 0 | 0 | 0 | 0 | 0 | 0 | 0.717 | 0.836 | 0.958 | 0.984 | 0.997 | 0.998 | 0.998 | 0.998 | 0.998 | 0.999 | 0.998 | 0.998 | 0.997 | 0.997 | 0.997 | 0.997 | 0.996 | 0.994 | 0.995 | 0.999 | 0.999 | 0.998 | 0.998 | 0.996 | 0.996 | 0.989 | 0.965 | 0.947 | 0.924 | 0.887 | 0.822 | 0.694 | 0.58 | 0.402 | 0.169 | 0.015 | 0 | 0 | 0 | 0 | 0 | 0 | 0 | 0 | 0.31975 | 0.33961 | [10 empty] | 形状につきましては御相談ください。 | 20210517
Ref.※ | 230 | MP-TAFD405 | 952-298 | 1.9515 | 29.83 | 29.829 | 0.031898 | 1.959 | 29.61 | 29.613 | 0.032386 | 1.9075 | 1.9167 | 1.9202 | 1.9271 | 1.9322 | 1.9372 | 1.9422 | 1.9437 | 1.945 | 1.9512 | 1.9515 | 1.959 | 1.9741 | 1.9761 | 1.9931 | 2.0099 | 2.0409 |  | 3.6542 | 0 | -1.5688 | -2 | 4.8094 | -2 | 2.6498 | -3 | -1.3972 | -4 | 1.9581 | -5 | 0.021999 | 0.009984 | 0.00927 | 0.022628 | 0.018998 | 0.023446 | 0.015367 | 0.017019 | 0.017063 | 0.6897 | 0.3767 | 0.154 | 0.159 | 0.2906 | 0.2365 | 0.4729 | 0.5956 | 0.5253 | 0.9738 | 0.724 | 0.371 | 0.1517 | 0.2013 | 0.2416 | 0.2329 | 0.5255 | 0.5269 | 0.5174 | 0.9591 | 0.0044 | 0 | 0.0011 | 0.001 | 0.0222 | 1 | 2 | 1 | 1 | 1 | 1 | 1 | 597 | 637 | 569 | 590 | 671 | [19 empty] | 60 | 76 | 0.8 | 0.395 | 595 | 6 | 70 | 112 | 42.7 | 0.31 | 94 | [126 empty] | 7.4 | 7.5 | 7.6 | 7.6 | 7.6 | 7.7 |  |  |  |  | 4.8 | 5.3 | 5.7 | 5.9 | 6.1 | 6.3 | [104 empty] | 177 | 179 | 185 | 191 | 2.01 | 5.45 |  | 435 | 365 | 415 | 364 | 6.55 | 7.01 | 0.936 | 0.965 | 0.992 | 0.997 | 0.999 | 0.999 | 0.999 | 0.999 | 0.999 | 0.999 | 0.999 | 0.999 | 0.999 | 0.999 | 0.999 | 0.999 | 0.999 | 0.999 | 0.999 | 0.999 | 0.999 | 0.999 | 0.999 | 0.999 | 0.999 | 0.998 | 0.993 | 0.989 | 0.984 | 0.976 | 0.962 | 0.93 | 0.897 | 0.833 | 0.701 | 0.43 | 0.069 | 0 | 0 | 0 | 0 | 0 | 0 | 0 | 0.847 | 0.914 | 0.979 | 0.992 | 0.998 | 0.999 | 0.999 | 0.999 | 0.999 | 0.999 | 0.999 | 0.999 | 0.999 | 0.999 | 0.998 | 0.998 | 0.998 | 0.997 | 0.997 | 0.999 | 0.999 | 0.999 | 0.999 | 0.998 | 0.998 | 0.995 | 0.982 | 0.973 | 0.961 | 0.942 | 0.907 | 0.833 | 0.761 | 0.634 | 0.411 | 0.121 | 0 | 0 | 0 | 0 | 0 | 0 | 0 | 0 | 0.717 | 0.836 | 0.958 | 0.984 | 0.997 | 0.998 | 0.998 | 0.998 | 0.998 | 0.999 | 0.998 | 0.998 | 0.997 | 0.997 | 0.997 | 0.997 | 0.996 | 0.994 | 0.995 | 0.999 | 0.999 | 0.998 | 0.998 | 0.996 | 0.996 | 0.989 | 0.965 | 0.947 | 0.924 | 0.887 | 0.822 | 0.694 | 0.58 | 0.402 | 0.169 | 0.015 | 0 | 0 | 0 | 0 | 0 | 0 | 0 | 0 | 0.31975 | 0.33961 | [10 empty] | 形状につきましては御相談ください。 | 20210517

## glass_data_sheet
#VALUE! | [50 empty] | #VALUE! | [7 empty] | #VALUE!
#VALUE! | [45 empty] | #VALUE! |  |  |  |  | #VALUE!
FCD1 | [13 empty] | #VALUE! | [11 empty] | nd＝ |  | #VALUE! | [5 empty] | νd＝ |  |  | #VALUE! |  |  |  |  | ( | #VALUE! |  |  |  |  | ) | nF - nC ＝ | [6 empty] | #VALUE!
[26 empty] | ne＝ |  | #VALUE! | [5 empty] | νe＝ |  |  | #VALUE! |  |  |  |  | ( | #VALUE! |  |  |  |  | ) | nF' - nC'＝ | [6 empty] | #VALUE!
屈 折 率 |  |  | Refractive Index | [9 empty] | 部 分 分 散 | [8 empty] | Partial dispersions | [9 empty] | 比 重 | [5 empty] | Specific Gravity | [10 empty] | 内 部 透 過 率 |  |  |  |  | Internal Transmittance
| λ(nm) | [11 empty] | ｎC -ｎt | [9 empty] | #VALUE! | [8 empty] | d | [10 empty] | #VALUE! | [5 empty] | λ(nm) |  |  | τ2mm |  |  |  | τ5mm |  | τ10mm
ｎ1529.6 | 1529.6 | [5 empty] | #VALUE! | [5 empty] | ｎd -ｎC | [9 empty] | #VALUE! | [25 empty] | 2500 |  |  | #VALUE! |  |  |  | #VALUE! |  | #VALUE!
ｎ1128.64 | 1128.64 | [5 empty] | #VALUE! | [5 empty] | ｎF -ｎd | [9 empty] | #VALUE! | [8 empty] | 化 学 的 性 質 | [7 empty] | Chemical Properties | [8 empty] | 2400 |  |  | #VALUE! |  |  |  | #VALUE! |  | #VALUE!
ｎt | 1013.98 | [5 empty] | #VALUE! | [5 empty] | ｎg -ｎF | [9 empty] | #VALUE! | [8 empty] | ＤW | [10 empty] | #VALUE! | [5 empty] | 2200 |  |  | #VALUE! |  |  |  | #VALUE! |  | #VALUE!
ｎs | 852.11 | [5 empty] | #VALUE! | [5 empty] | ｎC' -ｎt | [9 empty] | #VALUE! | [8 empty] | ＤA | [10 empty] | #VALUE! | [5 empty] | 2000 |  |  | #VALUE! |  |  |  | #VALUE! |  | #VALUE!
ｎA' | 768.195 | [5 empty] | #VALUE! | [5 empty] | ｎe -ｎC' | [9 empty] | #VALUE! | [8 empty] | ＴBlue | [10 empty] | #VALUE! | [5 empty] | 1800 |  |  | #VALUE! |  |  |  | #VALUE! |  | #VALUE!
ｎr | 706.519 | [5 empty] | #VALUE! | [5 empty] | ｎF'-ｎe | [9 empty] | #VALUE! | [8 empty] | ＤNaOH | [10 empty] | #VALUE! | [5 empty] | 1600 |  |  | #VALUE! |  |  |  | #VALUE! |  | #VALUE!
ｎC | 656.273 | [5 empty] | #VALUE! | [5 empty] | ｎg -ｎF' | [9 empty] | #VALUE! | [8 empty] | ＤSTPP | [10 empty] | #VALUE! | [5 empty] | 1550 |  |  | #VALUE! |  |  |  | #VALUE! |  | #VALUE!
ｎC' | 643.847 | [5 empty] | #VALUE! | [24 empty] | Ｄ0 | [10 empty] | #VALUE! | [5 empty] | 1500 |  |  | #VALUE! |  |  |  | #VALUE! |  | #VALUE!
ｎ633 | 632.8 | [5 empty] | #VALUE! | [5 empty] | 部分分散比 | [6 empty] | Partial dispersion rates | [11 empty] | ＤH | [10 empty] | #VALUE! | [5 empty] | 1400 |  |  | #VALUE! |  |  |  | #VALUE! |  | #VALUE!
ｎD | 589.294 | [5 empty] | #VALUE! | [5 empty] | ＰC_t |  |  |  | #VALUE! | [5 empty] | Ｐ'C'_t |  |  |  | #VALUE! | [21 empty] | 1300 |  |  | #VALUE! |  |  |  | #VALUE! |  | #VALUE!
ｎd | 587.562 | [5 empty] | #VALUE! | [5 empty] | Ｐd_C |  |  |  | #VALUE! | [5 empty] | Ｐ'd_C' |  |  |  | #VALUE! |  |  |  |  | 熱 的 性 質 | [7 empty] | Thermal Properties | [8 empty] | 1200 |  |  | #VALUE! |  |  |  | #VALUE! |  | #VALUE!
ｎe | 546.074 | [5 empty] | #VALUE! | [5 empty] | Ｐe_d |  |  |  | #VALUE! | [5 empty] | Ｐ'e_d |  |  |  | #VALUE! |  |  |  |  | Ｔg(℃) | [10 empty] | #VALUE! | [5 empty] | 1100 |  |  | #VALUE! |  |  |  | #VALUE! |  | #VALUE!
ｎF | 486.133 | [5 empty] | #VALUE! | [5 empty] | ＰF_e |  |  |  | #VALUE! | [5 empty] | Ｐ'F'_e |  |  |  | #VALUE! |  |  |  |  | Ｔs(℃) | [10 empty] | #VALUE! | [5 empty] | 1060 |  |  | #VALUE! |  |  |  | #VALUE! |  | #VALUE!
ｎF' | 479.991 | [5 empty] | #VALUE! | [5 empty] | Ｐg_F |  |  |  | #VALUE! | [5 empty] | Ｐ'g_F' |  |  |  | #VALUE! |  |  |  |  | Ｔ1014.5(℃) | [10 empty] | #VALUE! | [5 empty] | 1050 |  |  | #VALUE! |  |  |  | #VALUE! |  | #VALUE!
ｎg | 435.834 | [5 empty] | #VALUE! | [5 empty] | Ｐh_g |  |  |  | #VALUE! | [5 empty] | Ｐ'h_g |  |  |  | #VALUE! |  |  |  |  | Ｔ1013(℃) | [10 empty] | #VALUE! | [5 empty] | 1000 |  |  | #VALUE! |  |  |  | #VALUE! |  | #VALUE!
ｎh | 404.656 | [5 empty] | #VALUE! | [5 empty] | Ｐi_h |  |  |  | #VALUE! | [5 empty] | Ｐ'i_h |  |  |  | #VALUE! |  |  |  |  | Ｔ107.6(℃) | [10 empty] | #VALUE! | [5 empty] | 950 |  |  | #VALUE! |  |  |  | #VALUE! |  | #VALUE!
ｎi | 365.015 | [5 empty] | #VALUE! | [24 empty] | α-30/+70℃(10-7/℃) | [10 empty] | #VALUE! | [5 empty] | 900 |  |  | #VALUE! |  |  |  | #VALUE! |  | #VALUE!
[13 empty] | 異 常 分 散 性 | [7 empty] | Anomalous dispersions | [10 empty] | α100/300℃(10-7/℃) | [10 empty] | #VALUE! | [5 empty] | 850 |  |  | #VALUE! |  |  |  | #VALUE! |  | #VALUE!
分 散 式 の 定 数 | [5 empty] | Constants of dispersion formula | [6 empty] | ⊿ＰC_t |  |  |  |  | #VALUE! | [13 empty] | λ[W/(m･K)] | [10 empty] | #VALUE! | [5 empty] | 830 |  |  | #VALUE! |  |  |  | #VALUE! |  | #VALUE!
[13 empty] | ⊿ＰC_A' |  |  |  |  | #VALUE! | [13 empty] | ＣP[kJ/(kg･K)] | [10 empty] | #VALUE! | [5 empty] | 800 |  |  | #VALUE! |  |  |  | #VALUE! |  | #VALUE!
Ａ0 | #VALUE! | [7 empty] | #VALUE! |  | #VALUE! |  | ⊿Ｐg_d |  |  |  |  | #VALUE! | [30 empty] | 780 |  |  | #VALUE! |  |  |  | #VALUE! |  | #VALUE!
Ａ1 | #VALUE! | [7 empty] | #VALUE! |  | #VALUE! |  | ⊿Ｐg_F |  |  |  |  | #VALUE! | [13 empty] | 機 械 的 性 質 | [6 empty] | Mechanical Properties | [9 empty] | 750 |  |  | #VALUE! |  |  |  | #VALUE! |  | #VALUE!
Ａ2 | #VALUE! | [7 empty] | #VALUE! |  | #VALUE! |  | ⊿Ｐi_g |  |  |  |  | #VALUE! | [13 empty] | ＨK | [10 empty] | #VALUE! | [5 empty] | 700 |  |  | #VALUE! |  |  |  | #VALUE! |  | #VALUE!
Ａ3 | #VALUE! | [7 empty] | #VALUE! |  | #VALUE! | [20 empty] | ＦA | [10 empty] | #VALUE! | [5 empty] | 650 |  |  | #VALUE! |  |  |  | #VALUE! |  | #VALUE!
Ａ4 | #VALUE! | [7 empty] | #VALUE! |  | #VALUE! |  | 光 弾 性 定 数 | [7 empty] | Photoelastic Constant | [10 empty] | Ｅ(GPa) | [10 empty] | #VALUE! | [5 empty] | 600 |  |  | #VALUE! |  |  |  | #VALUE! |  | #VALUE!
Ａ5 | #VALUE! | [7 empty] | #VALUE! |  | #VALUE! |  | Ｂ(10-12/Pa) | [12 empty] | #VALUE! | [5 empty] | Ｇ(GPa) | [10 empty] | #VALUE! | [5 empty] | 550 |  |  | #VALUE! |  |  |  | #VALUE! |  | #VALUE!
[32 empty] | μ | [10 empty] | #VALUE! | [5 empty] | 500 |  |  | #VALUE! |  |  |  | #VALUE! |  | #VALUE!
[32 empty] | σb(MPa) | [10 empty] | #VALUE! | [5 empty] | 480 |  |  | #VALUE! |  |  |  | #VALUE! |  | #VALUE!
[49 empty] | 460 |  |  | #VALUE! |  |  |  | #VALUE! |  | #VALUE!
屈折率の温度係数 dｎ/dT (×10-6/℃) | [18 empty] | アッベ数の温度係数 dν/dT (×10-3/℃) | [21 empty] | 線膨張係数 α | [7 empty] | 440 |  |  | #VALUE! |  |  |  | #VALUE! |  | #VALUE!
Temperature Coefficient of Refractive Index | [18 empty] | Temperature Coefficient of Abbe-number | [21 empty] | (×10-7/℃) | [7 empty] | 420 |  |  | #VALUE! |  |  |  | #VALUE! |  | #VALUE!
|  | (℃) |  |  |  | dｎ/dT | [26 empty] | dν/dT | [7 empty] | Coefficient of Thermal Expansion | [7 empty] | 400 |  |  | #VALUE! |  |  |  | #VALUE! |  | #VALUE!
[6 empty] | ｎh |  |  |  | ｎg |  | ｎF' | ｎF |  |  | ｎe |  |  |  | ｎd |  |  | ｎ633 |  |  | ｎC' |  | ｎC |  |  | ｎr |  | νe |  | νd | [13 empty] | 390 |  |  | #VALUE! |  |  |  | #VALUE! |  | #VALUE!
[6 empty] | 404.66 |  |  |  | 435.84 |  | 479.99 | 486.13 |  |  | 546.07 |  |  |  | 587.56 |  |  | 632.8 |  |  | 643.85 |  | 656.27 |  |  | 706.52 |  | 546.07 |  | 587.56 | [5 empty] | (℃) |  |  |  | α |  |  |  | 380 |  |  | #VALUE! |  |  |  | #VALUE! |  | #VALUE!
dｎ/dT & dν/dT (rel.) |  | -40 |  | / | -20 | #VALUE! |  |  |  | #VALUE! |  | #VALUE! | #VALUE! |  |  | #VALUE! |  |  |  | #VALUE! |  |  | #VALUE! |  |  | #VALUE! |  | #VALUE! |  |  | #VALUE! |  | #VALUE! |  | #VALUE! | [13 empty] | 370 |  |  | #VALUE! |  |  |  | #VALUE! |  | #VALUE!
|  | -20 |  | / | 0 | #VALUE! |  |  |  | #VALUE! |  | #VALUE! | #VALUE! |  |  | #VALUE! |  |  |  | #VALUE! |  |  | #VALUE! |  |  | #VALUE! |  | #VALUE! |  |  | #VALUE! |  | #VALUE! |  | #VALUE! | [5 empty] | -40 | / | -30 |  | #VALUE! |  |  |  | 360 |  |  | #VALUE! |  |  |  | #VALUE! |  | #VALUE!
|  | 0 |  | / | 20 | #VALUE! |  |  |  | #VALUE! |  | #VALUE! | #VALUE! |  |  | #VALUE! |  |  |  | #VALUE! |  |  | #VALUE! |  |  | #VALUE! |  | #VALUE! |  |  | #VALUE! |  | #VALUE! |  | #VALUE! | [5 empty] | -30 | / | -20 |  | #VALUE! |  |  |  | 350 |  |  | #VALUE! |  |  |  | #VALUE! |  | #VALUE!
|  | 20 |  | / | 40 | #VALUE! |  |  |  | #VALUE! |  | #VALUE! | #VALUE! |  |  | #VALUE! |  |  |  | #VALUE! |  |  | #VALUE! |  |  | #VALUE! |  | #VALUE! |  |  | #VALUE! |  | #VALUE! |  | #VALUE! | [5 empty] | -20 | / | -10 |  | #VALUE! |  |  |  | 340 |  |  | #VALUE! |  |  |  | #VALUE! |  | #VALUE!
|  | 40 |  | / | 60 | #VALUE! |  |  |  | #VALUE! |  | #VALUE! | #VALUE! |  |  | #VALUE! |  |  |  | #VALUE! |  |  | #VALUE! |  |  | #VALUE! |  | #VALUE! |  |  | #VALUE! |  | #VALUE! |  | #VALUE! | [5 empty] | -10 | / | 0 |  | #VALUE! |  |  |  | 330 |  |  | #VALUE! |  |  |  | #VALUE! |  | #VALUE!
|  | 60 |  | / | 80 | #VALUE! |  |  |  | #VALUE! |  | #VALUE! | #VALUE! |  |  | #VALUE! |  |  |  | #VALUE! |  |  | #VALUE! |  |  | #VALUE! |  | #VALUE! |  |  | #VALUE! |  | #VALUE! |  | #VALUE! | [5 empty] | 0 | / | 10 |  | #VALUE! |  |  |  | 320 |  |  | #VALUE! |  |  |  | #VALUE! |  | #VALUE!
|  | 80 |  | / | 100 | #VALUE! |  |  |  | #VALUE! |  | #VALUE! | #VALUE! |  |  | #VALUE! |  |  |  | #VALUE! |  |  | #VALUE! |  |  | #VALUE! |  | #VALUE! |  |  | #VALUE! |  | #VALUE! |  | #VALUE! | [5 empty] | 10 | / | 20 |  | #VALUE! |  |  |  | 310 |  |  | #VALUE! |  |  |  | #VALUE! |  | #VALUE!
|  | 100 |  | / | 120 | #VALUE! |  |  |  | #VALUE! |  | #VALUE! | #VALUE! |  |  | #VALUE! |  |  |  | #VALUE! |  |  | #VALUE! |  |  | #VALUE! |  | #VALUE! |  |  | #VALUE! |  | #VALUE! |  | #VALUE! | [5 empty] | 20 | / | 30 |  | #VALUE! |  |  |  | 300 |  |  | #VALUE! |  |  |  | #VALUE! |  | #VALUE!
|  | 120 |  | / | 140 | #VALUE! |  |  |  | #VALUE! |  | #VALUE! | #VALUE! |  |  | #VALUE! |  |  |  | #VALUE! |  |  | #VALUE! |  |  | #VALUE! |  | #VALUE! |  |  | #VALUE! |  | #VALUE! |  | #VALUE! | [5 empty] | 30 | / | 40 |  | #VALUE! |  |  |  | 290 |  |  | #VALUE! |  |  |  | #VALUE! |  | #VALUE!
|  | 140 |  | / | 150 | #VALUE! |  |  |  | #VALUE! |  | #VALUE! | #VALUE! |  |  | #VALUE! |  |  |  | #VALUE! |  |  | #VALUE! |  |  | #VALUE! |  | #VALUE! |  |  | #VALUE! |  | #VALUE! |  | #VALUE! | [5 empty] | 40 | / | 50 |  | #VALUE! |  |  |  | 280 |  |  | #VALUE! |  |  |  | #VALUE! |  | #VALUE!
dｎ/dT & dν/dT (abs.) |  | -40 |  | / | -20 | #VALUE! |  |  |  | #VALUE! |  | #VALUE! | #VALUE! |  |  | #VALUE! |  |  |  | #VALUE! |  |  | #VALUE! |  |  | #VALUE! |  | #VALUE! |  |  | #VALUE! |  | #VALUE! |  | #VALUE! | [5 empty] | 50 | / | 60 |  | #VALUE!
|  | -20 |  | / | 0 | #VALUE! |  |  |  | #VALUE! |  | #VALUE! | #VALUE! |  |  | #VALUE! |  |  |  | #VALUE! |  |  | #VALUE! |  |  | #VALUE! |  | #VALUE! |  |  | #VALUE! |  | #VALUE! |  | #VALUE! | [5 empty] | 60 | / | 70 |  | #VALUE! |  |  |  | 着 色 度 | [6 empty] | Coloration Code
|  | 0 |  | / | 20 | #VALUE! |  |  |  | #VALUE! |  | #VALUE! | #VALUE! |  |  | #VALUE! |  |  |  | #VALUE! |  |  | #VALUE! |  |  | #VALUE! |  | #VALUE! |  |  | #VALUE! |  | #VALUE! |  | #VALUE! | [5 empty] | 70 | / | 80 |  | #VALUE! |  |  |  | λ80(λ70)/λ5 | [7 empty] | #VALUE!
|  | 20 |  | / | 40 | #VALUE! |  |  |  | #VALUE! |  | #VALUE! | #VALUE! |  |  | #VALUE! |  |  |  | #VALUE! |  |  | #VALUE! |  |  | #VALUE! |  | #VALUE! |  |  | #VALUE! |  | #VALUE! |  | #VALUE! | [5 empty] | 80 | / | 90 |  | #VALUE! |  |  |  | 着 色 度 (内部透過率) | [6 empty] | Coloration of Internal Transmittance
|  | 40 |  | / | 60 | #VALUE! |  |  |  | #VALUE! |  | #VALUE! | #VALUE! |  |  | #VALUE! |  |  |  | #VALUE! |  |  | #VALUE! |  |  | #VALUE! |  | #VALUE! |  |  | #VALUE! |  | #VALUE! |  | #VALUE! | [5 empty] | 90 | / | 100 |  | #VALUE!
|  | 60 |  | / | 80 | #VALUE! |  |  |  | #VALUE! |  | #VALUE! | #VALUE! |  |  | #VALUE! |  |  |  | #VALUE! |  |  | #VALUE! |  |  | #VALUE! |  | #VALUE! |  |  | #VALUE! |  | #VALUE! |  | #VALUE! | [5 empty] | 100 | / | 110 |  | #VALUE! |  |  |  | λτ80/λτ5 | [7 empty] | #VALUE!
|  | 80 |  | / | 100 | #VALUE! |  |  |  | #VALUE! |  | #VALUE! | #VALUE! |  |  | #VALUE! |  |  |  | #VALUE! |  |  | #VALUE! |  |  | #VALUE! |  | #VALUE! |  |  | #VALUE! |  | #VALUE! |  | #VALUE! | [5 empty] | 110 | / | 120 |  | #VALUE!
|  | 100 |  | / | 120 | #VALUE! |  |  |  | #VALUE! |  | #VALUE! | #VALUE! |  |  | #VALUE! |  |  |  | #VALUE! |  |  | #VALUE! |  |  | #VALUE! |  | #VALUE! |  |  | #VALUE! |  | #VALUE! |  | #VALUE! | [5 empty] | 120 | / | 130 |  | #VALUE! |  |  |  | C C I |  |  |  | Color Contribution Index
|  | 120 |  | / | 140 | #VALUE! |  |  |  | #VALUE! |  | #VALUE! | #VALUE! |  |  | #VALUE! |  |  |  | #VALUE! |  |  | #VALUE! |  |  | #VALUE! |  | #VALUE! |  |  | #VALUE! |  | #VALUE! |  | #VALUE! | [5 empty] | 130 | / | 140 |  | #VALUE! |  |  |  | CCI(G) | [7 empty] | #VALUE!
|  | 140 |  | / | 150 | #VALUE! |  |  |  | #VALUE! |  | #VALUE! | #VALUE! |  |  | #VALUE! |  |  |  | #VALUE! |  |  | #VALUE! |  |  | #VALUE! |  | #VALUE! |  |  | #VALUE! |  | #VALUE! |  | #VALUE! | [5 empty] | 140 | / | 150 |  | #VALUE! |  |  |  | CCI(R) | [7 empty] | #VALUE!
冷却速度による 屈折率の変化 |  |  |  |  | Difference of refractive indices by cooling rate | [7 empty] | 備 考 | [8 empty] | Remarks | [6 empty] | #VALUE!
硝種対照表 Glass Cross Reference Index
βＣ | [7 empty] | #VALUE! | [15 empty] | HOYA | [5 empty] | SCHOTT | [5 empty] | OHARA | [7 empty] | HIKARI | [5 empty] | SUMITA |  |  |  |  | CDGM
βｄ | [7 empty] | #VALUE! | [6 empty] | Glass_Type | [8 empty] | FCD1 | [5 empty] | #VALUE! | [5 empty] | #VALUE! | [7 empty] | #VALUE! | [5 empty] | #VALUE! |  |  |  |  | #VALUE!
βＦ | [7 empty] | #VALUE! | [6 empty] | Code | [8 empty] | #VALUE! | [5 empty] | #VALUE! | [5 empty] | #VALUE! | [7 empty] | #VALUE! | [5 empty] | #VALUE! |  |  |  |  | #VALUE!
βｇ | [7 empty] | #VALUE! | [27 empty] | Excel File Name : | [10 empty] | #VALUE!
HOYA CORPORATION OPTICAL GLASS CATALOGUE

## LCdat (hidden)
大判カタログデータ用データ集計_250410
| Base data | [5 empty] | Each data | [5 empty] | 式内容 | 表記データ1 | 表記データ2
|  | Excel名： | #VALUE! |  |  |  |  | 1 | 2 | 3 | 4 | #VALUE!
|  | カタログシート名： | #VALUE! |  |  |  | 1 | #VALUE! | #VALUE! | #VALUE! | #VALUE! | #VALUE!
|  | 大判選択硝種名： | FCD1 |  |  |  | 2 | #VALUE! | #VALUE! | #VALUE! | #VALUE! | #VALUE!
|  | 大判選択硝種行数： | #VALUE! |  |  |  | 3 | #VALUE! | #VALUE! | #VALUE! | #VALUE! | #VALUE!
|  | シート色情報： | #VALUE! | #VALUE! |  |  | 4 | #VALUE! | #VALUE! | #VALUE! | #VALUE! | #VALUE! | 無変換_null_0 | #VALUE!
|  | 硝種区分1： | 1 | （光学材） |  |  | 5 | #VALUE! | #VALUE! | #VALUE! | #VALUE! | #VALUE! | 小5位txt_null_0 | #VALUE!
|  | 硝種区分2： | #VALUE! | #VALUE! |  |  | 6 | #VALUE! | #VALUE! | #VALUE! | #VALUE! | #VALUE! | 小2位txt_null_0 | #VALUE!
|  | 硝種区分3： | 0 | (Newなし) |  |  | 7 | #VALUE! | #VALUE! | #VALUE! | #VALUE! | #VALUE! | 小3位txt_null_0 | #VALUE!
|  | 硝種区分4： | 0 | (※なし) |  |  | 8 | #VALUE! | #VALUE! | #VALUE! | #VALUE! | #VALUE! | 小6位txt_null_0 | #VALUE!
|  | 区分1表記1行目： | #VALUE! |  |  |  | 9 | #VALUE! | #VALUE! | #VALUE! | #VALUE! | #VALUE! | 小5位txt_null_0/特4 | #VALUE! | #VALUE!
|  | 区分1表記2行目： | #VALUE! |  |  |  | 10 | #VALUE! | #VALUE! | #VALUE! | #VALUE! | #VALUE! | 小2位txt_null_0 | #VALUE!
|  | 区分2表記1行目： | #VALUE! |  |  |  | 11 | #VALUE! | #VALUE! | #VALUE! | #VALUE! | #VALUE! | 小3位txt_null_0 | #VALUE!
|  | 区分2表記2行目-1： | #VALUE! |  |  |  | 12 | #VALUE! | #VALUE! | #VALUE! | #VALUE! | #VALUE! | 小6位txt_null_0 | #VALUE!
|  | 区分2表記2行目-2： | #VALUE! |  |  |  | 13 | #VALUE! | #VALUE! | #VALUE! | #VALUE! | #VALUE! | 小5位txt_null_0 | #VALUE!
[7 empty] | 14 | #VALUE! | #VALUE! | #VALUE! | #VALUE! | #VALUE! | 小5位txt_null_0 | #VALUE!
| 硝種区分1・表記内容 | [5 empty] | 15 | #VALUE! | #VALUE! | #VALUE! | #VALUE! | #VALUE! | 小5位txt_null_0 | #VALUE!
1 | ガラスレンズ用プレス品硝種 ガラス研磨レンズ用硝種 | [5 empty] | 16 | #VALUE! | #VALUE! | #VALUE! | #VALUE! | #VALUE! | 小5位txt_null_0 | #VALUE!
1 | Glass Lens Pressed Blanks Glass Polished Lens | [5 empty] | 17 | #VALUE! | #VALUE! | #VALUE! | #VALUE! | #VALUE! | 小5位txt_null_0 | #VALUE!
2 | ガラスモールドレンズ用硝種 | [5 empty] | 18 | #VALUE! | #VALUE! | #VALUE! | #VALUE! | #VALUE! | 小5位txt_null_0 | #VALUE!
2 | Glass molded lens | [5 empty] | 19 | #VALUE! | #VALUE! | #VALUE! | #VALUE! | #VALUE! | 小5位txt_null_0 | #VALUE!
3 | ガラスモールドレンズ用プリフォーム硝種（熱間ＰＦ） | [5 empty] | 20 | #VALUE! | #VALUE! | #VALUE! | #VALUE! | #VALUE! | 小5位txt_null_0 | #VALUE!
3 | Preform for precision molding (Precision gob) | [5 empty] | 21 | #VALUE! | #VALUE! | #VALUE! | #VALUE! | #VALUE! | 小5位txt_null_0 | #VALUE!
4 | ガラスモールドレンズ用プリフォーム硝種（冷間ＰＦ） | [5 empty] | 22 | #VALUE! | #VALUE! | #VALUE! | #VALUE! | #VALUE! | 小5位txt_null_0 | #VALUE!
4 | Preform for precision molding (Polishing surface) | [5 empty] | 23 | #VALUE! | #VALUE! | #VALUE! | #VALUE! | #VALUE! | 小5位txt_null_0 | #VALUE!
5 | AR/MR ウェイブガイド基板用硝種 | [5 empty] | 24 | #VALUE! | #VALUE! | #VALUE! | #VALUE! | #VALUE! | 小5位txt_null_0 | #VALUE!
5 | Glass for AR/MR waveguide | [5 empty] | 25 | #VALUE! | #VALUE! | #VALUE! | #VALUE! | #VALUE! | 小5位txt_null_0 | #VALUE!
[7 empty] | 26 | #VALUE! | #VALUE! | #VALUE! | #VALUE! | #VALUE! | 小5位txt_null_0 | #VALUE!
| 硝種区分2・表記内容 | [5 empty] | 27 | #VALUE! | #VALUE! | #VALUE! | #VALUE! | #VALUE! | 小5位txt_null_0 | #VALUE!
1 | 推奨硝種 | [5 empty] | 28 | #VALUE! | #VALUE! | #VALUE! | #VALUE! | #VALUE! | 小5位txt_null_0 | #VALUE!
1 | Recommended Glass Type | [5 empty] | 29 | #VALUE! | #VALUE! | #VALUE! | #VALUE! | #VALUE! | 小5位txt_null_0 | #VALUE!
2 | 推奨硝種 | [5 empty] | 30 | #VALUE! | #VALUE! | #VALUE! | #VALUE! | #VALUE!
2 | Recommended Glass Type | [5 empty] | 31 | #VALUE! | #VALUE! | #VALUE! | #VALUE! | #VALUE! | 小7位txt_null_0 | #VALUE!
3 | 一般硝種 | [5 empty] | 32 | #VALUE! | #VALUE! | #VALUE! | #VALUE! | #VALUE! | 特殊001 | #VALUE! | #VALUE!
3 | General Glass Type | [5 empty] | 33 | #VALUE! | #VALUE! | #VALUE! | #VALUE! | #VALUE! | 小7位txt_null_0 | #VALUE!
4 | Ref硝種 | [5 empty] | 34 | #VALUE! | #VALUE! | #VALUE! | #VALUE! | #VALUE! | 特殊001 | #VALUE! | #VALUE!
4 | Reference Glass Type | [5 empty] | 35 | #VALUE! | #VALUE! | #VALUE! | #VALUE! | #VALUE! | 小7位txt_null_0 | #VALUE!
2' | Associate | [5 empty] | 36 | #VALUE! | #VALUE! | #VALUE! | #VALUE! | #VALUE! | 特殊001 | #VALUE! | #VALUE!
[7 empty] | 37 | #VALUE! | #VALUE! | #VALUE! | #VALUE! | #VALUE! | 小7位txt_null_0 | #VALUE!
| 選択行数 |  | #VALUE! |  | 硝種区分1 | 1 | 38 | #VALUE! | #VALUE! | #VALUE! | #VALUE! | #VALUE! | 特殊001 | #VALUE! | #VALUE!
|  | 3 |  |  | 頭2文字 | FC | 39 | #VALUE! | #VALUE! | #VALUE! | #VALUE! | #VALUE! | 小7位txt_null_0 | #VALUE!
|  | Glass Type |  |  |  |  | 40 | #VALUE! | #VALUE! | #VALUE! | #VALUE! | #VALUE! | 特殊001 | #VALUE! | #VALUE!
| 5 | #VALUE! | #VALUE! |  | 硝種区分2 | #VALUE! | 41 | #VALUE! | #VALUE! | #VALUE! | #VALUE! | #VALUE! | 小7位txt_null_0 | #VALUE!
| 6 | #VALUE! | #VALUE! |  | 区分名 | #VALUE! | 42 | #VALUE! | #VALUE! | #VALUE! | #VALUE! | #VALUE! | 特殊001 | #VALUE! | #VALUE!
| 7 | #VALUE! | #VALUE! |  | 区分文字数 | #VALUE! | 43 | #VALUE! | #VALUE! | #VALUE! | #VALUE! | #VALUE! | 小6位txt_null_0 | #VALUE!
| 8 | #VALUE! | #VALUE! |  | 区分頭文字 | #VALUE! | 44 | #VALUE! | #VALUE! | #VALUE! | #VALUE! | #VALUE!
| 9 | #VALUE! | #VALUE! |  | 標準判断 | #VALUE! | 45 | #VALUE! | #VALUE! | #VALUE! | #VALUE! | #VALUE! | 小6位txt_null_0 | #VALUE!
| 10 | #VALUE! | #VALUE! |  |  |  | 46 | #VALUE! | #VALUE! | #VALUE! | #VALUE! | #VALUE! | 小6位txt_null_0 | #VALUE!
| 11 | #VALUE! | #VALUE! |  | 硝種区分3 | 0 | 47 | #VALUE! | #VALUE! | #VALUE! | #VALUE! | #VALUE! | 小6位txt_null_0 | #VALUE!
| 12 | #VALUE! | #VALUE! |  | NEW検索 | #VALUE! | 48 | #VALUE! | #VALUE! | #VALUE! | #VALUE! | #VALUE! | 小6位txt_null_0 | #VALUE!
| 13 | #VALUE! | #VALUE! |  | ErrChk | TRUE | 49 | #VALUE! | #VALUE! | #VALUE! | #VALUE! | #VALUE! | 小6位txt_null_0 | #VALUE!
| 14 | #VALUE! | #VALUE! |  |  |  | 50 | #VALUE! | #VALUE! | #VALUE! | #VALUE! | #VALUE! | 小6位txt_null_0 | #VALUE!
| 15 | #VALUE! | #VALUE! |  | 硝種区分4 | 0 | 51 | #VALUE! | #VALUE! | #VALUE! | #VALUE! | #VALUE! | 小6位txt_null_0 | #VALUE!
| 16 | #VALUE! | #VALUE! |  | ※検索 | #VALUE! | 52 | #VALUE! | #VALUE! | #VALUE! | #VALUE! | #VALUE! | 小4位txt_null_0 | #VALUE!
| 17 | #VALUE! | #VALUE! |  | ErrChk | TRUE | 53 | #VALUE! | #VALUE! | #VALUE! | #VALUE! | #VALUE!
| 18 | #VALUE! | #VALUE! |  |  |  | 54 | #VALUE! | #VALUE! | #VALUE! | #VALUE! | #VALUE!
| 19 | #VALUE! | #VALUE! |  |  |  | 55 | #VALUE! | #VALUE! | #VALUE! | #VALUE! | #VALUE!
| 20 | #VALUE! | #VALUE! |  |  |  | 56 | #VALUE! | #VALUE! | #VALUE! | #VALUE! | #VALUE! | 小4位txt_null_0 | #VALUE!
| 21 | #VALUE! | #VALUE! |  |  |  | 57 | #VALUE! | #VALUE! | #VALUE! | #VALUE! | #VALUE! | 小4位txt_null_0 | #VALUE!
| 22 | #VALUE! | #VALUE! |  |  |  | 58 | #VALUE! | #VALUE! | #VALUE! | #VALUE! | #VALUE! | 小4位txt_null_0 | #VALUE!
| 23 | #VALUE! | #VALUE! |  |  |  | 59 | #VALUE! | #VALUE! | #VALUE! | #VALUE! | #VALUE! | 小4位txt_null_0 | #VALUE!
| 24 | #VALUE! | #VALUE! |  |  |  | 60 | #VALUE! | #VALUE! | #VALUE! | #VALUE! | #VALUE! | 小4位txt_null_0 | #VALUE!
| 25 | #VALUE! | #VALUE! |  |  |  | 61 | #VALUE! | #VALUE! | #VALUE! | #VALUE! | #VALUE! | 小4位txt_null_0 | #VALUE!
| 26 | #VALUE! | #VALUE! |  |  |  | 62 | #VALUE! | #VALUE! | #VALUE! | #VALUE! | #VALUE! | 小4位txt_null_0 | #VALUE!
| 27 | #VALUE! | #VALUE! |  |  |  | 63 | #VALUE! | #VALUE! | #VALUE! | #VALUE! | #VALUE!
| 28 | #VALUE! | #VALUE! |  |  |  | 64 | #VALUE! | #VALUE! | #VALUE! | #VALUE! | #VALUE!
| 29 | #VALUE! | #VALUE! |  |  |  | 65 | #VALUE! | #VALUE! | #VALUE! | #VALUE! | #VALUE!
| 30 | #VALUE! | #VALUE! |  |  |  | 66 | #VALUE! | #VALUE! | #VALUE! | #VALUE! | #VALUE! | 小4位txt_null_0 | #VALUE!
| 31 | #VALUE! | #VALUE! |  |  |  | 67 | #VALUE! | #VALUE! | #VALUE! | #VALUE! | #VALUE! | 小4位txt_null_0 | #VALUE! |  | ※NBFD15対応
| 32 | #VALUE! | #VALUE! |  |  |  | 68 | #VALUE! | #VALUE! | #VALUE! | #VALUE! | #VALUE! | 小4位txt_null_0 | #VALUE!
| 33 | #VALUE! | #VALUE! |  |  |  | 69 | #VALUE! | #VALUE! | #VALUE! | #VALUE! | #VALUE! | 小4位txt_null_0 | #VALUE! | ↓特010
| 34 | #VALUE! | #VALUE! |  |  |  | 70 | #VALUE! | #VALUE! | #VALUE! | #VALUE! | #VALUE! | 小4位txt_null_0 | #VALUE! | #VALUE!
| 35 | #VALUE! | #VALUE! |  |  |  | 71 | #VALUE! | #VALUE! | #VALUE! | #VALUE! | #VALUE! | 小4位txt_null_0 | #VALUE! | #VALUE!
| 36 | #VALUE! | #VALUE! |  |  |  | 72 | #VALUE! | #VALUE! | #VALUE! | #VALUE! | #VALUE! | 小4位txt_null_0 | #VALUE! | #VALUE!
| 37 | #VALUE! | #VALUE! |  |  |  | 73 | #VALUE! | #VALUE! | #VALUE! | #VALUE! | #VALUE! | 小4位txt_null_0 | #VALUE! | #VALUE!
| 38 | #VALUE! | #VALUE! |  |  |  | 74 | #VALUE! | #VALUE! | #VALUE! | #VALUE! | #VALUE! | 小4位txt_null_0 | #VALUE! | #VALUE!
| 39 | #VALUE! | #VALUE! |  |  |  | 75 | #VALUE! | #VALUE! | #VALUE! | #VALUE! | #VALUE! | 小4位txt_null_0 | #VALUE! | #VALUE!
| 40 | #VALUE! | #VALUE! |  |  |  | 76 | #VALUE! | #VALUE! | #VALUE! | #VALUE! | #VALUE! | 小4位txt_null_0 | #VALUE!
| 41 | #VALUE! | #VALUE! |  |  |  | 77 | #VALUE! | #VALUE! | #VALUE! | #VALUE! | #VALUE! | 無変換_null_0 | #VALUE!
| 42 | #VALUE! | #VALUE! |  |  |  | 78 | #VALUE! | #VALUE! | #VALUE! | #VALUE! | #VALUE! | 無変換_null_0 | #VALUE!
| 43 | #VALUE! | #VALUE! |  |  |  | 79 | #VALUE! | #VALUE! | #VALUE! | #VALUE! | #VALUE! | 無変換_null_0 | #VALUE!
| 44 | #VALUE! | #VALUE! |  |  |  | 80 | #VALUE! | #VALUE! | #VALUE! | #VALUE! | #VALUE! | 無変換_null_0 | #VALUE!
| 45 | #VALUE! | #VALUE! |  |  |  | 81 | #VALUE! | #VALUE! | #VALUE! | #VALUE! | #VALUE! | 無変換_null_0 | #VALUE!
| 46 | #VALUE! | #VALUE! |  |  |  | 82 | #VALUE! | #VALUE! | #VALUE! | #VALUE! | #VALUE! | 無変換_null_0 | #VALUE!
| 47 | #VALUE! | #VALUE! |  |  |  | 83 | #VALUE! | #VALUE! | #VALUE! | #VALUE! | #VALUE! | 無変換_null_0 | #VALUE!
| 48 | #VALUE! | #VALUE! |  |  |  | 84 | #VALUE! | #VALUE! | #VALUE! | #VALUE! | #VALUE! | 整数txt_null_0 | #VALUE!
| 49 | #VALUE! | #VALUE! |  |  |  | 85 | #VALUE! | #VALUE! | #VALUE! | #VALUE! | #VALUE! | 整数txt_null_0 | #VALUE!
| 50 | #VALUE! | #VALUE! |  |  |  | 86 | #VALUE! | #VALUE! | #VALUE! | #VALUE! | #VALUE! | 整数txt_null_0 | #VALUE!
| 51 | #VALUE! | #VALUE! |  |  |  | 87 | #VALUE! | #VALUE! | #VALUE! | #VALUE! | #VALUE! | 整数txt_null_0 | #VALUE!
| 52 | #VALUE! | #VALUE! |  |  |  | 88 | #VALUE! | #VALUE! | #VALUE! | #VALUE! | #VALUE! | 整数txt_null_0 | #VALUE!
| 53 | #VALUE! | #VALUE! |  |  |  | 89 | #VALUE! | #VALUE! | #VALUE! | #VALUE! | #VALUE! | 整数txt_null_0 | #VALUE!
| 54 | #VALUE! | #VALUE! |  |  |  | 90 | #VALUE! | #VALUE! | #VALUE! | #VALUE! | #VALUE! | 整数txt_null_0 | #VALUE!
| 55 | #VALUE! | #VALUE! |  |  |  | 91 | #VALUE! | #VALUE! | #VALUE! | #VALUE! | #VALUE! | 整数txt_null_0 | #VALUE!
| 56 | #VALUE! | #VALUE! |  |  |  | 92 | #VALUE! | #VALUE! | #VALUE! | #VALUE! | #VALUE! | 整数txt_null_0 | #VALUE!
| 57 | #VALUE! | #VALUE! |  |  |  | 93 | #VALUE! | #VALUE! | #VALUE! | #VALUE! | #VALUE! | 整数txt_null_0 | #VALUE!
| 58 | #VALUE! | #VALUE! |  |  |  | 94 | #VALUE! | #VALUE! | #VALUE! | #VALUE! | #VALUE! | 整数txt_null_0 | #VALUE!
| 59 | #VALUE! | #VALUE! |  |  |  | 95 | #VALUE! | #VALUE! | #VALUE! | #VALUE! | #VALUE! | 整数txt_null_0 | #VALUE!
| 60 | #VALUE! | #VALUE! |  |  |  | 96 | #VALUE! | #VALUE! | #VALUE! | #VALUE! | #VALUE! | 整数txt_null_0 | #VALUE!
| 61 | #VALUE! | #VALUE! |  |  |  | 97 | #VALUE! | #VALUE! | #VALUE! | #VALUE! | #VALUE! | 整数txt_null_0 | #VALUE!
| 62 | #VALUE! | #VALUE! |  |  |  | 98 | #VALUE! | #VALUE! | #VALUE! | #VALUE! | #VALUE! | 整数txt_null_0 | #VALUE!
| 63 | #VALUE! | #VALUE! |  |  |  | 99 | #VALUE! | #VALUE! | #VALUE! | #VALUE! | #VALUE! | 整数txt_null_0 | #VALUE!
| 64 | #VALUE! | #VALUE! |  |  |  | 100 | #VALUE! | #VALUE! | #VALUE! | #VALUE! | #VALUE! | 整数txt_null_0 | #VALUE!
| 65 | #VALUE! | #VALUE! |  |  |  | 101 | #VALUE! | #VALUE! | #VALUE! | #VALUE! | #VALUE! | 整数txt_null_0 | #VALUE!
| 66 | #VALUE! | #VALUE! |  |  |  | 102 | #VALUE! | #VALUE! | #VALUE! | #VALUE! | #VALUE! | 整数txt_null_0 | #VALUE!
| 67 | #VALUE! | #VALUE! |  |  |  | 103 | #VALUE! | #VALUE! | #VALUE! | #VALUE! | #VALUE! | 整数txt_null_0 | #VALUE!
| 68 | #VALUE! | #VALUE! |  |  |  | 104 | #VALUE! | #VALUE! | #VALUE! | #VALUE! | #VALUE! | 整数txt_null_0 | #VALUE!
| 69 | #VALUE! | #VALUE! |  |  |  | 105 | #VALUE! | #VALUE! | #VALUE! | #VALUE! | #VALUE! | 整数txt_null_0 | #VALUE!
| 70 | #VALUE! | #VALUE! |  |  |  | 106 | #VALUE! | #VALUE! | #VALUE! | #VALUE! | #VALUE! | 整数txt_null_0 | #VALUE!
| 71 | #VALUE! | #VALUE! |  |  |  | 107 | #VALUE! | #VALUE! | #VALUE! | #VALUE! | #VALUE! | 整数txt_null_0 | #VALUE!
| 72 | #VALUE! | #VALUE! |  |  |  | 108 | #VALUE! | #VALUE! | #VALUE! | #VALUE! | #VALUE! | 整数txt_null_0 | #VALUE!
| 73 | #VALUE! | #VALUE! |  |  |  | 109 | #VALUE! | #VALUE! | #VALUE! | #VALUE! | #VALUE! | 整数txt_null_0 | #VALUE!
| 74 | #VALUE! | #VALUE! |  |  |  | 110 | #VALUE! | #VALUE! | #VALUE! | #VALUE! | #VALUE! | 小3位txt_null_0 | #VALUE!
| 75 | #VALUE! | #VALUE! |  |  |  | 111 | #VALUE! | #VALUE! | #VALUE! | #VALUE! | #VALUE! | 小3位txt_null_0 | #VALUE!
| 76 | #VALUE! | #VALUE! |  |  |  | 112 | #VALUE! | #VALUE! | #VALUE! | #VALUE! | #VALUE! | 整数txt_null_0 / 特2 | #VALUE! | #VALUE!
| 77 | #VALUE! | #VALUE! |  |  |  | 113 | #VALUE! | #VALUE! | #VALUE! | #VALUE! | #VALUE! | 整数txt_null_0 | #VALUE!
| 78 | #VALUE! | #VALUE! |  |  |  | 114 | #VALUE! | #VALUE! | #VALUE! | #VALUE! | #VALUE! | 整数txt_null_0 | #VALUE!
| 79 | #VALUE! | #VALUE! |  |  |  | 115 | #VALUE! | #VALUE! | #VALUE! | #VALUE! | #VALUE! | 整数txt_null_0 | #VALUE!
| 80 | #VALUE! | #VALUE! |  |  |  | 116 | #VALUE! | #VALUE! | #VALUE! | #VALUE! | #VALUE! | 小1位txt_null_0 | #VALUE!
| 81 | #VALUE! | #VALUE! |  |  |  | 117 | #VALUE! | #VALUE! | #VALUE! | #VALUE! | #VALUE! | 小3位txt_null_0 | #VALUE!
| 82 | #VALUE! | #VALUE! |  |  |  | 118 | #VALUE! | #VALUE! | #VALUE! | #VALUE! | #VALUE! | 整数txt_null_0 | #VALUE!
| 83 | #VALUE! | #VALUE! |  |  |  | 119 | #VALUE! | #VALUE! | #VALUE! | #VALUE! | #VALUE! | 無変換_null_0 | #VALUE!
| 84 | #VALUE! | #VALUE! |  |  |  | 120 | #VALUE! | #VALUE! | #VALUE! | #VALUE! | #VALUE! | 無変換_null_0 | #VALUE!
| 85 | #VALUE! | #VALUE! |  |  |  | 121 | #VALUE! | #VALUE! | #VALUE! | #VALUE! | #VALUE! | 無変換_null_0 | #VALUE!
| 86 | #VALUE! | #VALUE! |  |  |  | 122 | #VALUE! | #VALUE! | #VALUE! | #VALUE! | #VALUE! | 特殊003_dndTcoef | #VALUE!
| 87 | #VALUE! | #VALUE! |  |  |  | 123 | #VALUE! | #VALUE! | #VALUE! | #VALUE! | #VALUE!
| 88 | #VALUE! | #VALUE! |  |  |  | 124 | #VALUE! | #VALUE! | #VALUE! | #VALUE! | #VALUE!
| 89 | #VALUE! | #VALUE! |  |  |  | 125 | #VALUE! | #VALUE! | #VALUE! | #VALUE! | #VALUE! | 小1位txt_dndT_Flg | #VALUE!
| 90 | #VALUE! | #VALUE! |  |  |  | 126 | #VALUE! | #VALUE! | #VALUE! | #VALUE! | #VALUE! | 小1位txt_dndT_Flg | #VALUE!
| 91 | #VALUE! | #VALUE! |  |  |  | 127 | #VALUE! | #VALUE! | #VALUE! | #VALUE! | #VALUE! | 小1位txt_dndT_Flg | #VALUE!
| 92 | #VALUE! | #VALUE! |  |  |  | 128 | #VALUE! | #VALUE! | #VALUE! | #VALUE! | #VALUE! | 小1位txt_dndT_Flg | #VALUE!
| 93 | #VALUE! | #VALUE! |  |  |  | 129 | #VALUE! | #VALUE! | #VALUE! | #VALUE! | #VALUE! | 小1位txt_dndT_Flg | #VALUE!
| 94 | #VALUE! | #VALUE! |  |  |  | 130 | #VALUE! | #VALUE! | #VALUE! | #VALUE! | #VALUE! | 小1位txt_dndT_Flg | #VALUE!
| 95 | #VALUE! | #VALUE! |  |  |  | 131 | #VALUE! | #VALUE! | #VALUE! | #VALUE! | #VALUE! | 小1位txt_dndT_Flg | #VALUE!
| 96 | #VALUE! | #VALUE! |  |  |  | 132 | #VALUE! | #VALUE! | #VALUE! | #VALUE! | #VALUE! | 小1位txt_dndT_Flg | #VALUE!
| 97 | #VALUE! | #VALUE! |  |  |  | 133 | #VALUE! | #VALUE! | #VALUE! | #VALUE! | #VALUE! | 小1位txt_dndT_Flg | #VALUE!
| 98 | #VALUE! | #VALUE! |  |  |  | 134 | #VALUE! | #VALUE! | #VALUE! | #VALUE! | #VALUE! | 小1位txt_dndT_Flg | #VALUE!
| 99 | #VALUE! | #VALUE! |  |  |  | 135 | #VALUE! | #VALUE! | #VALUE! | #VALUE! | #VALUE! | 小1位txt_dndT_Flg | #VALUE!
| 100 | #VALUE! | #VALUE! |  |  |  | 136 | #VALUE! | #VALUE! | #VALUE! | #VALUE! | #VALUE! | 小1位txt_dndT_Flg | #VALUE!
| 101 | #VALUE! | #VALUE! |  |  |  | 137 | #VALUE! | #VALUE! | #VALUE! | #VALUE! | #VALUE! | 小1位txt_dndT_Flg | #VALUE!
| 102 | #VALUE! | #VALUE! |  |  |  | 138 | #VALUE! | #VALUE! | #VALUE! | #VALUE! | #VALUE! | 小1位txt_dndT_Flg | #VALUE!
| 103 | #VALUE! | #VALUE! |  |  |  | 139 | #VALUE! | #VALUE! | #VALUE! | #VALUE! | #VALUE! | 小1位txt_dndT_Flg | #VALUE!
| 104 | #VALUE! | #VALUE! |  |  |  | 140 | #VALUE! | #VALUE! | #VALUE! | #VALUE! | #VALUE! | 小1位txt_dndT_Flg | #VALUE!
| 105 | #VALUE! | #VALUE! |  |  |  | 141 | #VALUE! | #VALUE! | #VALUE! | #VALUE! | #VALUE! | 小1位txt_dndT_Flg | #VALUE!
| 106 | #VALUE! | #VALUE! |  |  |  | 142 | #VALUE! | #VALUE! | #VALUE! | #VALUE! | #VALUE! | 小1位txt_dndT_Flg | #VALUE!
| 107 | #VALUE! | #VALUE! |  |  |  | 143 | #VALUE! | #VALUE! | #VALUE! | #VALUE! | #VALUE! | 小1位txt_dndT_Flg | #VALUE!
| 108 | #VALUE! | #VALUE! |  |  |  | 144 | #VALUE! | #VALUE! | #VALUE! | #VALUE! | #VALUE! | 小1位txt_dndT_Flg | #VALUE!
| 109 | #VALUE! | #VALUE! |  |  |  | 145 | #VALUE! | #VALUE! | #VALUE! | #VALUE! | #VALUE! | 小1位txt_dndT_Flg | #VALUE!
| 110 | #VALUE! | #VALUE! |  |  |  | 146 | #VALUE! | #VALUE! | #VALUE! | #VALUE! | #VALUE! | 小1位txt_dndT_Flg | #VALUE!
| 111 | #VALUE! | #VALUE! |  |  |  | 147 | #VALUE! | #VALUE! | #VALUE! | #VALUE! | #VALUE! | 小1位txt_dndT_Flg | #VALUE!
| 112 | #VALUE! | #VALUE! |  |  |  | 148 | #VALUE! | #VALUE! | #VALUE! | #VALUE! | #VALUE! | 小1位txt_dndT_Flg | #VALUE!
| 113 | #VALUE! | #VALUE! |  |  |  | 149 | #VALUE! | #VALUE! | #VALUE! | #VALUE! | #VALUE! | 小1位txt_dndT_Flg | #VALUE!
| 114 | #VALUE! | #VALUE! |  |  |  | 150 | #VALUE! | #VALUE! | #VALUE! | #VALUE! | #VALUE! | 小1位txt_dndT_Flg | #VALUE!
| 115 | #VALUE! | #VALUE! |  |  |  | 151 | #VALUE! | #VALUE! | #VALUE! | #VALUE! | #VALUE! | 小1位txt_dndT_Flg | #VALUE!
| 116 | #VALUE! | #VALUE! |  |  |  | 152 | #VALUE! | #VALUE! | #VALUE! | #VALUE! | #VALUE! | 小1位txt_dndT_Flg | #VALUE!
| 117 | #VALUE! | #VALUE! |  |  |  | 153 | #VALUE! | #VALUE! | #VALUE! | #VALUE! | #VALUE! | 小1位txt_dndT_Flg | #VALUE!
| 118 | #VALUE! | #VALUE! |  |  |  | 154 | #VALUE! | #VALUE! | #VALUE! | #VALUE! | #VALUE! | 小1位txt_dndT_Flg | #VALUE!
| 119 | #VALUE! | #VALUE! |  |  |  | 155 | #VALUE! | #VALUE! | #VALUE! | #VALUE! | #VALUE! | 小1位txt_dndT_Flg | #VALUE!
| 120 | #VALUE! | #VALUE! |  |  |  | 156 | #VALUE! | #VALUE! | #VALUE! | #VALUE! | #VALUE! | 小1位txt_dndT_Flg | #VALUE!
| 121 | #VALUE! | #VALUE! |  |  |  | 157 | #VALUE! | #VALUE! | #VALUE! | #VALUE! | #VALUE! | 小1位txt_dndT_Flg | #VALUE!
| 122 | #VALUE! | #VALUE! |  |  |  | 158 | #VALUE! | #VALUE! | #VALUE! | #VALUE! | #VALUE! | 小1位txt_dndT_Flg | #VALUE!
| 123 | #VALUE! | #VALUE! |  |  |  | 159 | #VALUE! | #VALUE! | #VALUE! | #VALUE! | #VALUE! | 小1位txt_dndT_Flg | #VALUE!
| 124 | #VALUE! | #VALUE! |  |  |  | 160 | #VALUE! | #VALUE! | #VALUE! | #VALUE! | #VALUE! | 小1位txt_dndT_Flg | #VALUE!
| 125 | #VALUE! | #VALUE! |  |  |  | 161 | #VALUE! | #VALUE! | #VALUE! | #VALUE! | #VALUE! | 小1位txt_dndT_Flg | #VALUE!
| 126 | #VALUE! | #VALUE! |  |  |  | 162 | #VALUE! | #VALUE! | #VALUE! | #VALUE! | #VALUE! | 小1位txt_dndT_Flg | #VALUE!
| 127 | #VALUE! | #VALUE! |  |  |  | 163 | #VALUE! | #VALUE! | #VALUE! | #VALUE! | #VALUE! | 小1位txt_dndT_Flg | #VALUE!
| 128 | #VALUE! | #VALUE! |  |  |  | 164 | #VALUE! | #VALUE! | #VALUE! | #VALUE! | #VALUE! | 小1位txt_dndT_Flg | #VALUE!
| 129 | #VALUE! | #VALUE! |  |  |  | 165 | #VALUE! | #VALUE! | #VALUE! | #VALUE! | #VALUE! | 小1位txt_dndT_Flg | #VALUE!
| 130 | #VALUE! | #VALUE! |  |  |  | 166 | #VALUE! | #VALUE! | #VALUE! | #VALUE! | #VALUE! | 小1位txt_dndT_Flg | #VALUE!
| 131 | #VALUE! | #VALUE! |  |  |  | 167 | #VALUE! | #VALUE! | #VALUE! | #VALUE! | #VALUE! | 小1位txt_dndT_Flg | #VALUE!
| 132 | #VALUE! | #VALUE! |  |  |  | 168 | #VALUE! | #VALUE! | #VALUE! | #VALUE! | #VALUE! | 小1位txt_dndT_Flg | #VALUE!
| 133 | #VALUE! | #VALUE! |  |  |  | 169 | #VALUE! | #VALUE! | #VALUE! | #VALUE! | #VALUE! | 小1位txt_dndT_Flg | #VALUE!
| 134 | #VALUE! | #VALUE! |  |  |  | 170 | #VALUE! | #VALUE! | #VALUE! | #VALUE! | #VALUE! | 小1位txt_dndT_Flg | #VALUE!
| 135 | #VALUE! | #VALUE! |  |  |  | 171 | #VALUE! | #VALUE! | #VALUE! | #VALUE! | #VALUE! | 小1位txt_dndT_Flg | #VALUE!
| 136 | #VALUE! | #VALUE! |  |  |  | 172 | #VALUE! | #VALUE! | #VALUE! | #VALUE! | #VALUE! | 小1位txt_dndT_Flg | #VALUE!
| 137 | #VALUE! | #VALUE! |  |  |  | 173 | #VALUE! | #VALUE! | #VALUE! | #VALUE! | #VALUE! | 小1位txt_dndT_Flg | #VALUE!
| 138 | #VALUE! | #VALUE! |  |  |  | 174 | #VALUE! | #VALUE! | #VALUE! | #VALUE! | #VALUE! | 小1位txt_dndT_Flg | #VALUE!
| 139 | #VALUE! | #VALUE! |  |  |  | 175 | #VALUE! | #VALUE! | #VALUE! | #VALUE! | #VALUE! | 小1位txt_dndT_Flg | #VALUE!
| 140 | #VALUE! | #VALUE! |  |  |  | 176 | #VALUE! | #VALUE! | #VALUE! | #VALUE! | #VALUE! | 小1位txt_dndT_Flg | #VALUE!
| 141 | #VALUE! | #VALUE! |  |  |  | 177 | #VALUE! | #VALUE! | #VALUE! | #VALUE! | #VALUE! | 小1位txt_dndT_Flg | #VALUE!
| 142 | #VALUE! | #VALUE! |  |  |  | 178 | #VALUE! | #VALUE! | #VALUE! | #VALUE! | #VALUE! | 小1位txt_dndT_Flg | #VALUE!
| 143 | #VALUE! | #VALUE! |  |  |  | 179 | #VALUE! | #VALUE! | #VALUE! | #VALUE! | #VALUE! | 小1位txt_dndT_Flg | #VALUE!
| 144 | #VALUE! | #VALUE! |  |  |  | 180 | #VALUE! | #VALUE! | #VALUE! | #VALUE! | #VALUE! | 小1位txt_dndT_Flg | #VALUE!
| 145 | #VALUE! | #VALUE! |  |  |  | 181 | #VALUE! | #VALUE! | #VALUE! | #VALUE! | #VALUE! | 小1位txt_dndT_Flg | #VALUE!
| 146 | #VALUE! | #VALUE! |  |  |  | 182 | #VALUE! | #VALUE! | #VALUE! | #VALUE! | #VALUE! | 小1位txt_dndT_Flg | #VALUE!
| 147 | #VALUE! | #VALUE! |  |  |  | 183 | #VALUE! | #VALUE! | #VALUE! | #VALUE! | #VALUE! | 小1位txt_dndT_Flg | #VALUE!
| 148 | #VALUE! | #VALUE! |  |  |  | 184 | #VALUE! | #VALUE! | #VALUE! | #VALUE! | #VALUE! | 小1位txt_dndT_Flg | #VALUE!
| 149 | #VALUE! | #VALUE! |  |  |  | 185 | #VALUE! | #VALUE! | #VALUE! | #VALUE! | #VALUE! | 小1位txt_dndT_Flg | #VALUE!
| 150 | #VALUE! | #VALUE! |  |  |  | 186 | #VALUE! | #VALUE! | #VALUE! | #VALUE! | #VALUE! | 小1位txt_dndT_Flg | #VALUE!
| 151 | #VALUE! | #VALUE! |  |  |  | 187 | #VALUE! | #VALUE! | #VALUE! | #VALUE! | #VALUE! | 小1位txt_dndT_Flg | #VALUE!
| 152 | #VALUE! | #VALUE! |  |  |  | 188 | #VALUE! | #VALUE! | #VALUE! | #VALUE! | #VALUE! | 小1位txt_dndT_Flg | #VALUE!
| 153 | #VALUE! | #VALUE! |  |  |  | 189 | #VALUE! | #VALUE! | #VALUE! | #VALUE! | #VALUE! | 小1位txt_dndT_Flg | #VALUE!
| 154 | #VALUE! | #VALUE! |  |  |  | 190 | #VALUE! | #VALUE! | #VALUE! | #VALUE! | #VALUE! | 小1位txt_dndT_Flg | #VALUE!
| 155 | #VALUE! | #VALUE! |  |  |  | 191 | #VALUE! | #VALUE! | #VALUE! | #VALUE! | #VALUE! | 小1位txt_dndT_Flg | #VALUE!
| 156 | #VALUE! | #VALUE! |  |  |  | 192 | #VALUE! | #VALUE! | #VALUE! | #VALUE! | #VALUE! | 小1位txt_dndT_Flg | #VALUE!
| 157 | #VALUE! | #VALUE! |  |  |  | 193 | #VALUE! | #VALUE! | #VALUE! | #VALUE! | #VALUE! | 小1位txt_dndT_Flg | #VALUE!
| 158 | #VALUE! | #VALUE! |  |  |  | 194 | #VALUE! | #VALUE! | #VALUE! | #VALUE! | #VALUE! | 小1位txt_dndT_Flg | #VALUE!
| 159 | #VALUE! | #VALUE! |  |  |  | 195 | #VALUE! | #VALUE! | #VALUE! | #VALUE! | #VALUE! | 小1位txt_dndT_Flg | #VALUE!
| 160 | #VALUE! | #VALUE! |  |  |  | 196 | #VALUE! | #VALUE! | #VALUE! | #VALUE! | #VALUE! | 小1位txt_dndT_Flg | #VALUE!
| 161 | #VALUE! | #VALUE! |  |  |  | 197 | #VALUE! | #VALUE! | #VALUE! | #VALUE! | #VALUE! | 小1位txt_dndT_Flg | #VALUE!
| 162 | #VALUE! | #VALUE! |  |  |  | 198 | #VALUE! | #VALUE! | #VALUE! | #VALUE! | #VALUE! | 小1位txt_dndT_Flg | #VALUE!
| 163 | #VALUE! | #VALUE! |  |  |  | 199 | #VALUE! | #VALUE! | #VALUE! | #VALUE! | #VALUE! | 小1位txt_dndT_Flg | #VALUE!
| 164 | #VALUE! | #VALUE! |  |  |  | 200 | #VALUE! | #VALUE! | #VALUE! | #VALUE! | #VALUE! | 小1位txt_dndT_Flg | #VALUE!
| 165 | #VALUE! | #VALUE! |  |  |  | 201 | #VALUE! | #VALUE! | #VALUE! | #VALUE! | #VALUE! | 小1位txt_dndT_Flg | #VALUE!
| 166 | #VALUE! | #VALUE! |  |  |  | 202 | #VALUE! | #VALUE! | #VALUE! | #VALUE! | #VALUE! | 小1位txt_dndT_Flg | #VALUE!
| 167 | #VALUE! | #VALUE! |  |  |  | 203 | #VALUE! | #VALUE! | #VALUE! | #VALUE! | #VALUE! | 小1位txt_dndT_Flg | #VALUE!
| 168 | #VALUE! | #VALUE! |  |  |  | 204 | #VALUE! | #VALUE! | #VALUE! | #VALUE! | #VALUE! | 小1位txt_dndT_Flg | #VALUE!
| 169 | #VALUE! | #VALUE! |  |  |  | 205 | #VALUE! | #VALUE! | #VALUE! | #VALUE! | #VALUE! | 小1位txt_dndT_Flg | #VALUE!
| 170 | #VALUE! | #VALUE! |  |  |  | 206 | #VALUE! | #VALUE! | #VALUE! | #VALUE! | #VALUE! | 小1位txt_dndT_Flg | #VALUE!
| 171 | #VALUE! | #VALUE! |  |  |  | 207 | #VALUE! | #VALUE! | #VALUE! | #VALUE! | #VALUE! | 小1位txt_dndT_Flg | #VALUE!
| 172 | #VALUE! | #VALUE! |  |  |  | 208 | #VALUE! | #VALUE! | #VALUE! | #VALUE! | #VALUE! | 小1位txt_dndT_Flg | #VALUE!
| 173 | #VALUE! | #VALUE! |  |  |  | 209 | #VALUE! | #VALUE! | #VALUE! | #VALUE! | #VALUE! | 小1位txt_dndT_Flg | #VALUE!
| 174 | #VALUE! | #VALUE! |  |  |  | 210 | #VALUE! | #VALUE! | #VALUE! | #VALUE! | #VALUE! | 小1位txt_dndT_Flg | #VALUE!
| 175 | #VALUE! | #VALUE! |  |  |  | 211 | #VALUE! | #VALUE! | #VALUE! | #VALUE! | #VALUE! | 小1位txt_dndT_Flg | #VALUE!
| 176 | #VALUE! | #VALUE! |  |  |  | 212 | #VALUE! | #VALUE! | #VALUE! | #VALUE! | #VALUE! | 小1位txt_dndT_Flg | #VALUE!
| 177 | #VALUE! | #VALUE! |  |  |  | 213 | #VALUE! | #VALUE! | #VALUE! | #VALUE! | #VALUE! | 小1位txt_dndT_Flg | #VALUE!
| 178 | #VALUE! | #VALUE! |  |  |  | 214 | #VALUE! | #VALUE! | #VALUE! | #VALUE! | #VALUE! | 小1位txt_dndT_Flg | #VALUE!
| 179 | #VALUE! | #VALUE! |  |  |  | 215 | #VALUE! | #VALUE! | #VALUE! | #VALUE! | #VALUE! | 小1位txt_dndT_Flg | #VALUE!
| 180 | #VALUE! | #VALUE! |  |  |  | 216 | #VALUE! | #VALUE! | #VALUE! | #VALUE! | #VALUE! | 小1位txt_dndT_Flg | #VALUE!
| 181 | #VALUE! | #VALUE! |  |  |  | 217 | #VALUE! | #VALUE! | #VALUE! | #VALUE! | #VALUE! | 小1位txt_dndT_Flg | #VALUE!
| 182 | #VALUE! | #VALUE! |  |  |  | 218 | #VALUE! | #VALUE! | #VALUE! | #VALUE! | #VALUE! | 小1位txt_dndT_Flg | #VALUE!
| 183 | #VALUE! | #VALUE! |  |  |  | 219 | #VALUE! | #VALUE! | #VALUE! | #VALUE! | #VALUE! | 小1位txt_dndT_Flg | #VALUE!
| 184 | #VALUE! | #VALUE! |  |  |  | 220 | #VALUE! | #VALUE! | #VALUE! | #VALUE! | #VALUE! | 小1位txt_dndT_Flg | #VALUE!
| 185 | #VALUE! | #VALUE! |  |  |  | 221 | #VALUE! | #VALUE! | #VALUE! | #VALUE! | #VALUE! | 小1位txt_dndT_Flg | #VALUE!
| 186 | #VALUE! | #VALUE! |  |  |  | 222 | #VALUE! | #VALUE! | #VALUE! | #VALUE! | #VALUE! | 小1位txt_dndT_Flg | #VALUE!
| 187 | #VALUE! | #VALUE! |  |  |  | 223 | #VALUE! | #VALUE! | #VALUE! | #VALUE! | #VALUE! | 小1位txt_dndT_Flg | #VALUE!
| 188 | #VALUE! | #VALUE! |  |  |  | 224 | #VALUE! | #VALUE! | #VALUE! | #VALUE! | #VALUE! | 小1位txt_dndT_Flg | #VALUE!
| 189 | #VALUE! | #VALUE! |  |  |  | 225 | #VALUE! | #VALUE! | #VALUE! | #VALUE! | #VALUE! | 小1位txt_dndT_Flg | #VALUE!
| 190 | #VALUE! | #VALUE! |  |  |  | 226 | #VALUE! | #VALUE! | #VALUE! | #VALUE! | #VALUE! | 小1位txt_dndT_Flg | #VALUE!
| 191 | #VALUE! | #VALUE! |  |  |  | 227 | #VALUE! | #VALUE! | #VALUE! | #VALUE! | #VALUE! | 小1位txt_dndT_Flg | #VALUE!
| 192 | #VALUE! | #VALUE! |  |  |  | 228 | #VALUE! | #VALUE! | #VALUE! | #VALUE! | #VALUE! | 小1位txt_dndT_Flg | #VALUE!
| 193 | #VALUE! | #VALUE! |  |  |  | 229 | #VALUE! | #VALUE! | #VALUE! | #VALUE! | #VALUE! | 小1位txt_dndT_Flg | #VALUE!
| 194 | #VALUE! | #VALUE! |  |  |  | 230 | #VALUE! | #VALUE! | #VALUE! | #VALUE! | #VALUE! | 小1位txt_dndT_Flg | #VALUE!
| 195 | #VALUE! | #VALUE! |  |  |  | 231 | #VALUE! | #VALUE! | #VALUE! | #VALUE! | #VALUE! | 小1位txt_dndT_Flg | #VALUE!
| 196 | #VALUE! | #VALUE! |  |  |  | 232 | #VALUE! | #VALUE! | #VALUE! | #VALUE! | #VALUE! | 小1位txt_dndT_Flg | #VALUE!
| 197 | #VALUE! | #VALUE! |  |  |  | 233 | #VALUE! | #VALUE! | #VALUE! | #VALUE! | #VALUE! | 小1位txt_dndT_Flg | #VALUE!
| 198 | #VALUE! | #VALUE! |  |  |  | 234 | #VALUE! | #VALUE! | #VALUE! | #VALUE! | #VALUE! | 小1位txt_dndT_Flg | #VALUE!
| 199 | #VALUE! | #VALUE! |  |  |  | 235 | #VALUE! | #VALUE! | #VALUE! | #VALUE! | #VALUE! | 小1位txt_dndT_Flg | #VALUE!
| 200 | #VALUE! | #VALUE! |  |  |  | 236 | #VALUE! | #VALUE! | #VALUE! | #VALUE! | #VALUE! | 小1位txt_dndT_Flg | #VALUE!
| 201 | #VALUE! | #VALUE! |  |  |  | 237 | #VALUE! | #VALUE! | #VALUE! | #VALUE! | #VALUE! | 小1位txt_dndT_Flg | #VALUE!
| 202 | #VALUE! | #VALUE! |  |  |  | 238 | #VALUE! | #VALUE! | #VALUE! | #VALUE! | #VALUE! | 小1位txt_dndT_Flg | #VALUE!
| 203 | #VALUE! | #VALUE! |  |  |  | 239 | #VALUE! | #VALUE! | #VALUE! | #VALUE! | #VALUE! | 小1位txt_dndT_Flg | #VALUE!
| 204 | #VALUE! | #VALUE! |  |  |  | 240 | #VALUE! | #VALUE! | #VALUE! | #VALUE! | #VALUE! | 小1位txt_dndT_Flg | #VALUE!
| 205 | #VALUE! | #VALUE! |  |  |  | 241 | #VALUE! | #VALUE! | #VALUE! | #VALUE! | #VALUE! | 小1位txt_dndT_Flg | #VALUE!
| 206 | #VALUE! | #VALUE! |  |  |  | 242 | #VALUE! | #VALUE! | #VALUE! | #VALUE! | #VALUE! | 小1位txt_dndT_Flg | #VALUE!
| 207 | #VALUE! | #VALUE! |  |  |  | 243 | #VALUE! | #VALUE! | #VALUE! | #VALUE! | #VALUE! | 小1位txt_dndT_Flg | #VALUE!
| 208 | #VALUE! | #VALUE! |  |  |  | 244 | #VALUE! | #VALUE! | #VALUE! | #VALUE! | #VALUE! | 小1位txt_dndT_Flg | #VALUE!
| 209 | #VALUE! | #VALUE! |  |  |  | 245 | #VALUE! | #VALUE! | #VALUE! | #VALUE! | #VALUE! | 小1位txt_dndT_Flg-2 | #VALUE!
| 210 | #VALUE! | #VALUE! |  |  |  | 246 | #VALUE! | #VALUE! | #VALUE! | #VALUE! | #VALUE! | 小1位txt_dndT_Flg-2 | #VALUE!
| 211 | #VALUE! | #VALUE! |  |  |  | 247 | #VALUE! | #VALUE! | #VALUE! | #VALUE! | #VALUE! | 小1位txt_dndT_Flg-2 | #VALUE!
| 212 | #VALUE! | #VALUE! |  |  |  | 248 | #VALUE! | #VALUE! | #VALUE! | #VALUE! | #VALUE! | 小1位txt_dndT_Flg-2 | #VALUE!
| 213 | #VALUE! | #VALUE! |  |  |  | 249 | #VALUE! | #VALUE! | #VALUE! | #VALUE! | #VALUE! | 小1位txt_dndT_Flg-2 | #VALUE!
| 214 | #VALUE! | #VALUE! |  |  |  | 250 | #VALUE! | #VALUE! | #VALUE! | #VALUE! | #VALUE! | 小1位txt_dndT_Flg-2 | #VALUE!
| 215 | #VALUE! | #VALUE! |  |  |  | 251 | #VALUE! | #VALUE! | #VALUE! | #VALUE! | #VALUE! | 小1位txt_dndT_Flg | #VALUE!
| 216 | #VALUE! | #VALUE! |  |  |  | 252 | #VALUE! | #VALUE! | #VALUE! | #VALUE! | #VALUE! | 小1位txt_dndT_Flg | #VALUE!
| 217 | #VALUE! | #VALUE! |  |  |  | 253 | #VALUE! | #VALUE! | #VALUE! | #VALUE! | #VALUE! | 小1位txt_dndT_Flg | #VALUE!
| 218 | #VALUE! | #VALUE! |  |  |  | 254 | #VALUE! | #VALUE! | #VALUE! | #VALUE! | #VALUE! | 小1位txt_dndT_Flg | #VALUE!
| 219 | #VALUE! | #VALUE! |  |  |  | 255 | #VALUE! | #VALUE! | #VALUE! | #VALUE! | #VALUE! | 小1位txt_dndT_Flg-2 | #VALUE!
| 220 | #VALUE! | #VALUE! |  |  |  | 256 | #VALUE! | #VALUE! | #VALUE! | #VALUE! | #VALUE! | 小1位txt_dndT_Flg-2 | #VALUE!
| 221 | #VALUE! | #VALUE! |  |  |  | 257 | #VALUE! | #VALUE! | #VALUE! | #VALUE! | #VALUE! | 小1位txt_dndT_Flg-2 | #VALUE!
| 222 | #VALUE! | #VALUE! |  |  |  | 258 | #VALUE! | #VALUE! | #VALUE! | #VALUE! | #VALUE! | 小1位txt_dndT_Flg-2 | #VALUE!
| 223 | #VALUE! | #VALUE! |  |  |  | 259 | #VALUE! | #VALUE! | #VALUE! | #VALUE! | #VALUE! | 小1位txt_dndT_Flg-2 | #VALUE!
| 224 | #VALUE! | #VALUE! |  |  |  | 260 | #VALUE! | #VALUE! | #VALUE! | #VALUE! | #VALUE! | 小1位txt_dndT_Flg-2 | #VALUE!
| 225 | #VALUE! | #VALUE! |  |  |  | 261 | #VALUE! | #VALUE! | #VALUE! | #VALUE! | #VALUE! | 小1位txt_dndT_Flg | #VALUE!
| 226 | #VALUE! | #VALUE! |  |  |  | 262 | #VALUE! | #VALUE! | #VALUE! | #VALUE! | #VALUE! | 小1位txt_dndT_Flg | #VALUE!
| 227 | #VALUE! | #VALUE! |  |  |  | 263 | #VALUE! | #VALUE! | #VALUE! | #VALUE! | #VALUE! | 小1位txt_dndT_Flg | #VALUE!
| 228 | #VALUE! | #VALUE! |  |  |  | 264 | #VALUE! | #VALUE! | #VALUE! | #VALUE! | #VALUE! | 小1位txt_dndT_Flg | #VALUE!
| 229 | #VALUE! | #VALUE! |  |  |  | 265 | #VALUE! | #VALUE! | #VALUE! | #VALUE! | #VALUE! | 小1位txt_dndT_Flg | #VALUE!
| 230 | #VALUE! | #VALUE! |  |  |  | 266 | #VALUE! | #VALUE! | #VALUE! | #VALUE! | #VALUE! | 小1位txt_dndT_Flg | #VALUE!
[7 empty] | 267 | #VALUE! | #VALUE! | #VALUE! | #VALUE! | #VALUE! | 小1位txt_dndT_Flg | #VALUE!
[7 empty] | 268 | #VALUE! | #VALUE! | #VALUE! | #VALUE! | #VALUE! | 小1位txt_dndT_Flg | #VALUE!
[7 empty] | 269 | #VALUE! | #VALUE! | #VALUE! | #VALUE! | #VALUE! | 小1位txt_dndT_Flg | #VALUE!
[7 empty] | 270 | #VALUE! | #VALUE! | #VALUE! | #VALUE! | #VALUE! | 小1位txt_dndT_Flg | #VALUE!
[7 empty] | 271 | #VALUE! | #VALUE! | #VALUE! | #VALUE! | #VALUE! | 小1位txt_dndT_Flg | #VALUE!
[7 empty] | 272 | #VALUE! | #VALUE! | #VALUE! | #VALUE! | #VALUE! | 小1位txt_dndT_Flg | #VALUE!
[7 empty] | 273 | #VALUE! | #VALUE! | #VALUE! | #VALUE! | #VALUE! | 小1位txt_dndT_Flg | #VALUE!
[7 empty] | 274 | #VALUE! | #VALUE! | #VALUE! | #VALUE! | #VALUE! | 小1位txt_dndT_Flg | #VALUE!
[7 empty] | 275 | #VALUE! | #VALUE! | #VALUE! | #VALUE! | #VALUE! | 小1位txt_dndT_Flg | #VALUE!
[7 empty] | 276 | #VALUE! | #VALUE! | #VALUE! | #VALUE! | #VALUE! | 小1位txt_dndT_Flg | #VALUE!
[7 empty] | 277 | #VALUE! | #VALUE! | #VALUE! | #VALUE! | #VALUE! | 小1位txt_dndT_Flg | #VALUE!
[7 empty] | 278 | #VALUE! | #VALUE! | #VALUE! | #VALUE! | #VALUE! | 小1位txt_dndT_Flg | #VALUE!
[7 empty] | 279 | #VALUE! | #VALUE! | #VALUE! | #VALUE! | #VALUE! | 小1位txt_dndT_Flg | #VALUE!
[7 empty] | 280 | #VALUE! | #VALUE! | #VALUE! | #VALUE! | #VALUE! | 小1位txt_dndT_Flg | #VALUE!
[7 empty] | 281 | #VALUE! | #VALUE! | #VALUE! | #VALUE! | #VALUE! | 小1位txt_dndT_Flg | #VALUE!
[7 empty] | 282 | #VALUE! | #VALUE! | #VALUE! | #VALUE! | #VALUE! | 小1位txt_dndT_Flg | #VALUE!
[7 empty] | 283 | #VALUE! | #VALUE! | #VALUE! | #VALUE! | #VALUE! | 小1位txt_dndT_Flg | #VALUE!
[7 empty] | 284 | #VALUE! | #VALUE! | #VALUE! | #VALUE! | #VALUE! | 小1位txt_dndT_Flg | #VALUE!
[7 empty] | 285 | #VALUE! | #VALUE! | #VALUE! | #VALUE! | #VALUE! | 小1位txt_dndT_Flg | #VALUE!
[7 empty] | 286 | #VALUE! | #VALUE! | #VALUE! | #VALUE! | #VALUE! | 小1位txt_dndT_Flg | #VALUE!
[7 empty] | 287 | #VALUE! | #VALUE! | #VALUE! | #VALUE! | #VALUE! | 小1位txt_dndT_Flg | #VALUE!
[7 empty] | 288 | #VALUE! | #VALUE! | #VALUE! | #VALUE! | #VALUE! | 小1位txt_dndT_Flg | #VALUE!
[7 empty] | 289 | #VALUE! | #VALUE! | #VALUE! | #VALUE! | #VALUE! | 小1位txt_dndT_Flg | #VALUE!
[7 empty] | 290 | #VALUE! | #VALUE! | #VALUE! | #VALUE! | #VALUE! | 小1位txt_dndT_Flg | #VALUE!
[7 empty] | 291 | #VALUE! | #VALUE! | #VALUE! | #VALUE! | #VALUE! | 小1位txt_dndT_Flg | #VALUE!
[7 empty] | 292 | #VALUE! | #VALUE! | #VALUE! | #VALUE! | #VALUE! | 小1位txt_dndT_Flg | #VALUE!
[7 empty] | 293 | #VALUE! | #VALUE! | #VALUE! | #VALUE! | #VALUE! | 小1位txt_dndT_Flg | #VALUE!
[7 empty] | 294 | #VALUE! | #VALUE! | #VALUE! | #VALUE! | #VALUE! | 小1位txt_dndT_Flg | #VALUE!
[7 empty] | 295 | #VALUE! | #VALUE! | #VALUE! | #VALUE! | #VALUE! | 小1位txt_dndT_Flg | #VALUE!
[7 empty] | 296 | #VALUE! | #VALUE! | #VALUE! | #VALUE! | #VALUE! | 小1位txt_dndT_Flg | #VALUE!
[7 empty] | 297 | #VALUE! | #VALUE! | #VALUE! | #VALUE! | #VALUE! | 小1位txt_dndT_Flg | #VALUE!
[7 empty] | 298 | #VALUE! | #VALUE! | #VALUE! | #VALUE! | #VALUE! | 小1位txt_dndT_Flg | #VALUE!
[7 empty] | 299 | #VALUE! | #VALUE! | #VALUE! | #VALUE! | #VALUE! | 小1位txt_dndT_Flg | #VALUE!
[7 empty] | 300 | #VALUE! | #VALUE! | #VALUE! | #VALUE! | #VALUE! | 小1位txt_dndT_Flg | #VALUE!
[7 empty] | 301 | #VALUE! | #VALUE! | #VALUE! | #VALUE! | #VALUE! | 小1位txt_dndT_Flg | #VALUE!
[7 empty] | 302 | #VALUE! | #VALUE! | #VALUE! | #VALUE! | #VALUE! | 小1位txt_dndT_Flg | #VALUE!
[7 empty] | 303 | #VALUE! | #VALUE! | #VALUE! | #VALUE! | #VALUE! | 小1位txt_dndT_Flg | #VALUE!
[7 empty] | 304 | #VALUE! | #VALUE! | #VALUE! | #VALUE! | #VALUE! | 小1位txt_dndT_Flg | #VALUE!
[7 empty] | 305 | #VALUE! | #VALUE! | #VALUE! | #VALUE! | #VALUE! | 小1位txt_dndT_Flg | #VALUE!
[7 empty] | 306 | #VALUE! | #VALUE! | #VALUE! | #VALUE! | #VALUE! | 小1位txt_dndT_Flg | #VALUE!
[7 empty] | 307 | #VALUE! | #VALUE! | #VALUE! | #VALUE! | #VALUE! | 小1位txt_dndT_Flg | #VALUE!
[7 empty] | 308 | #VALUE! | #VALUE! | #VALUE! | #VALUE! | #VALUE! | 小1位txt_dndT_Flg | #VALUE!
[7 empty] | 309 | #VALUE! | #VALUE! | #VALUE! | #VALUE! | #VALUE! | 小1位txt_dndT_Flg | #VALUE!
[7 empty] | 310 | #VALUE! | #VALUE! | #VALUE! | #VALUE! | #VALUE! | 小1位txt_dndT_Flg | #VALUE!
[7 empty] | 311 | #VALUE! | #VALUE! | #VALUE! | #VALUE! | #VALUE! | 小1位txt_dndT_Flg | #VALUE!
[7 empty] | 312 | #VALUE! | #VALUE! | #VALUE! | #VALUE! | #VALUE! | 小1位txt_dndT_Flg | #VALUE!
[7 empty] | 313 | #VALUE! | #VALUE! | #VALUE! | #VALUE! | #VALUE! | 小1位txt_dndT_Flg | #VALUE!
[7 empty] | 314 | #VALUE! | #VALUE! | #VALUE! | #VALUE! | #VALUE! | 小1位txt_dndT_Flg | #VALUE!
[7 empty] | 315 | #VALUE! | #VALUE! | #VALUE! | #VALUE! | #VALUE! | 小1位txt_dndT_Flg | #VALUE!
[7 empty] | 316 | #VALUE! | #VALUE! | #VALUE! | #VALUE! | #VALUE! | 小1位txt_dndT_Flg | #VALUE!
[7 empty] | 317 | #VALUE! | #VALUE! | #VALUE! | #VALUE! | #VALUE! | 小1位txt_dndT_Flg | #VALUE!
[7 empty] | 318 | #VALUE! | #VALUE! | #VALUE! | #VALUE! | #VALUE! | 小1位txt_dndT_Flg | #VALUE!
[7 empty] | 319 | #VALUE! | #VALUE! | #VALUE! | #VALUE! | #VALUE! | 小1位txt_dndT_Flg | #VALUE!
[7 empty] | 320 | #VALUE! | #VALUE! | #VALUE! | #VALUE! | #VALUE! | 小1位txt_dndT_Flg | #VALUE!
[7 empty] | 321 | #VALUE! | #VALUE! | #VALUE! | #VALUE! | #VALUE! | 小1位txt_dndT_Flg | #VALUE!
[7 empty] | 322 | #VALUE! | #VALUE! | #VALUE! | #VALUE! | #VALUE! | 小1位txt_dndT_Flg | #VALUE!
[7 empty] | 323 | #VALUE! | #VALUE! | #VALUE! | #VALUE! | #VALUE! | 小1位txt_dndT_Flg | #VALUE!
[7 empty] | 324 | #VALUE! | #VALUE! | #VALUE! | #VALUE! | #VALUE! | 小1位txt_dndT_Flg | #VALUE!
[7 empty] | 325 | #VALUE! | #VALUE! | #VALUE! | #VALUE! | #VALUE! | 小1位txt_dndT_Flg | #VALUE!
[7 empty] | 326 | #VALUE! | #VALUE! | #VALUE! | #VALUE! | #VALUE! | 小1位txt_dndT_Flg | #VALUE!
[7 empty] | 327 | #VALUE! | #VALUE! | #VALUE! | #VALUE! | #VALUE! | 小1位txt_dndT_Flg | #VALUE!
[7 empty] | 328 | #VALUE! | #VALUE! | #VALUE! | #VALUE! | #VALUE! | 小1位txt_dndT_Flg | #VALUE!
[7 empty] | 329 | #VALUE! | #VALUE! | #VALUE! | #VALUE! | #VALUE! | 小1位txt_dndT_Flg | #VALUE!
[7 empty] | 330 | #VALUE! | #VALUE! | #VALUE! | #VALUE! | #VALUE! | 小1位txt_dndT_Flg | #VALUE!
[7 empty] | 331 | #VALUE! | #VALUE! | #VALUE! | #VALUE! | #VALUE! | 小1位txt_dndT_Flg | #VALUE!
[7 empty] | 332 | #VALUE! | #VALUE! | #VALUE! | #VALUE! | #VALUE! | 小1位txt_dndT_Flg | #VALUE!
[7 empty] | 333 | #VALUE! | #VALUE! | #VALUE! | #VALUE! | #VALUE! | 小1位txt_dndT_Flg | #VALUE!
[7 empty] | 334 | #VALUE! | #VALUE! | #VALUE! | #VALUE! | #VALUE! | 小1位txt_dndT_Flg | #VALUE!
[7 empty] | 335 | #VALUE! | #VALUE! | #VALUE! | #VALUE! | #VALUE! | 小1位txt_dndT_Flg | #VALUE!
[7 empty] | 336 | #VALUE! | #VALUE! | #VALUE! | #VALUE! | #VALUE! | 小1位txt_dndT_Flg | #VALUE!
[7 empty] | 337 | #VALUE! | #VALUE! | #VALUE! | #VALUE! | #VALUE! | 小1位txt_dndT_Flg | #VALUE!
[7 empty] | 338 | #VALUE! | #VALUE! | #VALUE! | #VALUE! | #VALUE! | 小1位txt_dndT_Flg | #VALUE!
[7 empty] | 339 | #VALUE! | #VALUE! | #VALUE! | #VALUE! | #VALUE! | 小1位txt_dndT_Flg | #VALUE!
[7 empty] | 340 | #VALUE! | #VALUE! | #VALUE! | #VALUE! | #VALUE! | 小1位txt_dndT_Flg | #VALUE!
[7 empty] | 341 | #VALUE! | #VALUE! | #VALUE! | #VALUE! | #VALUE! | 小1位txt_dndT_Flg | #VALUE!
[7 empty] | 342 | #VALUE! | #VALUE! | #VALUE! | #VALUE! | #VALUE! | 小1位txt_dndT_Flg | #VALUE!
[7 empty] | 343 | #VALUE! | #VALUE! | #VALUE! | #VALUE! | #VALUE! | 小1位txt_dndT_Flg | #VALUE!
[7 empty] | 344 | #VALUE! | #VALUE! | #VALUE! | #VALUE! | #VALUE! | 小1位txt_dndT_Flg | #VALUE!
[7 empty] | 345 | #VALUE! | #VALUE! | #VALUE! | #VALUE! | #VALUE! | 小1位txt_dndT_Flg | #VALUE!
[7 empty] | 346 | #VALUE! | #VALUE! | #VALUE! | #VALUE! | #VALUE! | 小1位txt_dndT_Flg | #VALUE!
[7 empty] | 347 | #VALUE! | #VALUE! | #VALUE! | #VALUE! | #VALUE! | 小1位txt_dndT_Flg | #VALUE!
[7 empty] | 348 | #VALUE! | #VALUE! | #VALUE! | #VALUE! | #VALUE! | 小1位txt_dndT_Flg | #VALUE!
[7 empty] | 349 | #VALUE! | #VALUE! | #VALUE! | #VALUE! | #VALUE! | 小1位txt_dndT_Flg | #VALUE!
[7 empty] | 350 | #VALUE! | #VALUE! | #VALUE! | #VALUE! | #VALUE! | 小1位txt_dndT_Flg | #VALUE!
[7 empty] | 351 | #VALUE! | #VALUE! | #VALUE! | #VALUE! | #VALUE! | 小1位txt_dndT_Flg | #VALUE!
[7 empty] | 352 | #VALUE! | #VALUE! | #VALUE! | #VALUE! | #VALUE! | 小1位txt_dndT_Flg | #VALUE!
[7 empty] | 353 | #VALUE! | #VALUE! | #VALUE! | #VALUE! | #VALUE! | 小1位txt_dndT_Flg | #VALUE!
[7 empty] | 354 | #VALUE! | #VALUE! | #VALUE! | #VALUE! | #VALUE! | 小1位txt_dndT_Flg | #VALUE!
[7 empty] | 355 | #VALUE! | #VALUE! | #VALUE! | #VALUE! | #VALUE! | 小1位txt_dndT_Flg | #VALUE!
[7 empty] | 356 | #VALUE! | #VALUE! | #VALUE! | #VALUE! | #VALUE! | 小1位txt_dndT_Flg | #VALUE!
[7 empty] | 357 | #VALUE! | #VALUE! | #VALUE! | #VALUE! | #VALUE! | 小1位txt_dndT_Flg | #VALUE!
[7 empty] | 358 | #VALUE! | #VALUE! | #VALUE! | #VALUE! | #VALUE! | 小1位txt_dndT_Flg | #VALUE!
[7 empty] | 359 | #VALUE! | #VALUE! | #VALUE! | #VALUE! | #VALUE! | 小1位txt_dndT_Flg | #VALUE!
[7 empty] | 360 | #VALUE! | #VALUE! | #VALUE! | #VALUE! | #VALUE! | 小1位txt_dndT_Flg | #VALUE!
[7 empty] | 361 | #VALUE! | #VALUE! | #VALUE! | #VALUE! | #VALUE! | 小1位txt_dndT_Flg | #VALUE!
[7 empty] | 362 | #VALUE! | #VALUE! | #VALUE! | #VALUE! | #VALUE! | 小1位txt_dndT_Flg | #VALUE!
[7 empty] | 363 | #VALUE! | #VALUE! | #VALUE! | #VALUE! | #VALUE! | 小1位txt_dndT_Flg | #VALUE!
[7 empty] | 364 | #VALUE! | #VALUE! | #VALUE! | #VALUE! | #VALUE! | 小1位txt_dndT_Flg | #VALUE!
[7 empty] | 365 | #VALUE! | #VALUE! | #VALUE! | #VALUE! | #VALUE! | 整数txt_null_0 | #VALUE!
[7 empty] | 366 | #VALUE! | #VALUE! | #VALUE! | #VALUE! | #VALUE! | 整数txt_null_0 | #VALUE!
[7 empty] | 367 | #VALUE! | #VALUE! | #VALUE! | #VALUE! | #VALUE! | 整数txt_null_0 | #VALUE!
[7 empty] | 368 | #VALUE! | #VALUE! | #VALUE! | #VALUE! | #VALUE! | 整数txt_null_0 | #VALUE!
[7 empty] | 369 | #VALUE! | #VALUE! | #VALUE! | #VALUE! | #VALUE! | 小2位txt_null_0 | #VALUE!
[7 empty] | 370 | #VALUE! | #VALUE! | #VALUE! | #VALUE! | #VALUE! | 小2位txt_null_0 | #VALUE!
[7 empty] | 371 | #VALUE! | #VALUE! | #VALUE! | #VALUE! | #VALUE! | 整数txt_null_0/特5 | #VALUE! | #VALUE!
[7 empty] | 372 | #VALUE! | #VALUE! | #VALUE! | #VALUE! | #VALUE! | 整数txt_null_0 | #VALUE!
[7 empty] | 373 | #VALUE! | #VALUE! | #VALUE! | #VALUE! | #VALUE! | 整数txt_null_0/特6 | #VALUE! | #VALUE!
[7 empty] | 374 | #VALUE! | #VALUE! | #VALUE! | #VALUE! | #VALUE! | 整数txt_null_0 | #VALUE!
[7 empty] | 375 | #VALUE! | #VALUE! | #VALUE! | #VALUE! | #VALUE! | 整数txt_null_0/特7 | #VALUE! | #VALUE!
[7 empty] | 376 | #VALUE! | #VALUE! | #VALUE! | #VALUE! | #VALUE! | 小2位txt_null_0 | #VALUE!
[7 empty] | 377 | #VALUE! | #VALUE! | #VALUE! | #VALUE! | #VALUE! | 小2位txt_null_0/特8 | #VALUE! | #VALUE!
[7 empty] | 378 | #VALUE! | #VALUE! | #VALUE! | #VALUE! | #VALUE! | 小3位txt_null_0 | #VALUE!
[7 empty] | 379 | #VALUE! | #VALUE! | #VALUE! | #VALUE! | #VALUE! | 小3位txt_null_0 | #VALUE!
[7 empty] | 380 | #VALUE! | #VALUE! | #VALUE! | #VALUE! | #VALUE! | 小3位txt_null_0 | #VALUE!
[7 empty] | 381 | #VALUE! | #VALUE! | #VALUE! | #VALUE! | #VALUE! | 小3位txt_null_0 | #VALUE!
[7 empty] | 382 | #VALUE! | #VALUE! | #VALUE! | #VALUE! | #VALUE! | 小3位txt_null_0 | #VALUE!
[7 empty] | 383 | #VALUE! | #VALUE! | #VALUE! | #VALUE! | #VALUE! | 小3位txt_null_0 | #VALUE!
[7 empty] | 384 | #VALUE! | #VALUE! | #VALUE! | #VALUE! | #VALUE! | 小3位txt_null_0 | #VALUE!
[7 empty] | 385 | #VALUE! | #VALUE! | #VALUE! | #VALUE! | #VALUE! | 小3位txt_null_0 | #VALUE!
[7 empty] | 386 | #VALUE! | #VALUE! | #VALUE! | #VALUE! | #VALUE! | 小3位txt_null_0 | #VALUE!
[7 empty] | 387 | #VALUE! | #VALUE! | #VALUE! | #VALUE! | #VALUE! | 小3位txt_null_0 | #VALUE!
[7 empty] | 388 | #VALUE! | #VALUE! | #VALUE! | #VALUE! | #VALUE! | 小3位txt_null_0 | #VALUE!
[7 empty] | 389 | #VALUE! | #VALUE! | #VALUE! | #VALUE! | #VALUE! | 小3位txt_null_0 | #VALUE!
[7 empty] | 390 | #VALUE! | #VALUE! | #VALUE! | #VALUE! | #VALUE! | 小3位txt_null_0 | #VALUE!
[7 empty] | 391 | #VALUE! | #VALUE! | #VALUE! | #VALUE! | #VALUE! | 小3位txt_null_0 | #VALUE!
[7 empty] | 392 | #VALUE! | #VALUE! | #VALUE! | #VALUE! | #VALUE! | 小3位txt_null_0 | #VALUE!
[7 empty] | 393 | #VALUE! | #VALUE! | #VALUE! | #VALUE! | #VALUE! | 小3位txt_null_0 | #VALUE!
[7 empty] | 394 | #VALUE! | #VALUE! | #VALUE! | #VALUE! | #VALUE! | 小3位txt_null_0 | #VALUE!
[7 empty] | 395 | #VALUE! | #VALUE! | #VALUE! | #VALUE! | #VALUE! | 小3位txt_null_0 | #VALUE!
[7 empty] | 396 | #VALUE! | #VALUE! | #VALUE! | #VALUE! | #VALUE! | 小3位txt_null_0 | #VALUE!
[7 empty] | 397 | #VALUE! | #VALUE! | #VALUE! | #VALUE! | #VALUE! | 小3位txt_null_0 | #VALUE!
[7 empty] | 398 | #VALUE! | #VALUE! | #VALUE! | #VALUE! | #VALUE! | 小3位txt_null_0 | #VALUE!
[7 empty] | 399 | #VALUE! | #VALUE! | #VALUE! | #VALUE! | #VALUE! | 小3位txt_null_0 | #VALUE!
[7 empty] | 400 | #VALUE! | #VALUE! | #VALUE! | #VALUE! | #VALUE! | 小3位txt_null_0 | #VALUE!
[7 empty] | 401 | #VALUE! | #VALUE! | #VALUE! | #VALUE! | #VALUE! | 小3位txt_null_0 | #VALUE!
[7 empty] | 402 | #VALUE! | #VALUE! | #VALUE! | #VALUE! | #VALUE! | 小3位txt_null_0 | #VALUE!
[7 empty] | 403 | #VALUE! | #VALUE! | #VALUE! | #VALUE! | #VALUE! | 小3位txt_null_0 | #VALUE!
[7 empty] | 404 | #VALUE! | #VALUE! | #VALUE! | #VALUE! | #VALUE! | 小3位txt_null_0 | #VALUE!
[7 empty] | 405 | #VALUE! | #VALUE! | #VALUE! | #VALUE! | #VALUE! | 小3位txt_null_0 | #VALUE!
[7 empty] | 406 | #VALUE! | #VALUE! | #VALUE! | #VALUE! | #VALUE! | 小3位txt_null_0 | #VALUE!
[7 empty] | 407 | #VALUE! | #VALUE! | #VALUE! | #VALUE! | #VALUE! | 小3位txt_null_0 | #VALUE!
[7 empty] | 408 | #VALUE! | #VALUE! | #VALUE! | #VALUE! | #VALUE! | 小3位txt_null_0 | #VALUE!
[7 empty] | 409 | #VALUE! | #VALUE! | #VALUE! | #VALUE! | #VALUE! | 小3位txt_null_0 | #VALUE!
[7 empty] | 410 | #VALUE! | #VALUE! | #VALUE! | #VALUE! | #VALUE! | 小3位txt_null_0 | #VALUE!
[7 empty] | 411 | #VALUE! | #VALUE! | #VALUE! | #VALUE! | #VALUE! | 小3位txt_null_0 | #VALUE!
[7 empty] | 412 | #VALUE! | #VALUE! | #VALUE! | #VALUE! | #VALUE! | 小3位txt_null_0 | #VALUE!
[7 empty] | 413 | #VALUE! | #VALUE! | #VALUE! | #VALUE! | #VALUE! | 小3位txt_null_0 | #VALUE!
[7 empty] | 414 | #VALUE! | #VALUE! | #VALUE! | #VALUE! | #VALUE! | 小3位txt_null_0 | #VALUE!
[7 empty] | 415 | #VALUE! | #VALUE! | #VALUE! | #VALUE! | #VALUE! | 小3位txt_null_0 | #VALUE!
[7 empty] | 416 | #VALUE! | #VALUE! | #VALUE! | #VALUE! | #VALUE! | 小3位txt_null_0 | #VALUE!
[7 empty] | 417 | #VALUE! | #VALUE! | #VALUE! | #VALUE! | #VALUE! | 小3位txt_null_0 | #VALUE!
[7 empty] | 418 | #VALUE! | #VALUE! | #VALUE! | #VALUE! | #VALUE! | 小3位txt_null_0 | #VALUE!
[7 empty] | 419 | #VALUE! | #VALUE! | #VALUE! | #VALUE! | #VALUE! | 小3位txt_null_0 | #VALUE!
[7 empty] | 420 | #VALUE! | #VALUE! | #VALUE! | #VALUE! | #VALUE! | 小3位txt_null_0 | #VALUE!
[7 empty] | 421 | #VALUE! | #VALUE! | #VALUE! | #VALUE! | #VALUE! | 小3位txt_null_0 | #VALUE!
[7 empty] | 422 | #VALUE! | #VALUE! | #VALUE! | #VALUE! | #VALUE! | 小3位txt_null_0 | #VALUE!
[7 empty] | 423 | #VALUE! | #VALUE! | #VALUE! | #VALUE! | #VALUE! | 小3位txt_null_0 | #VALUE!
[7 empty] | 424 | #VALUE! | #VALUE! | #VALUE! | #VALUE! | #VALUE! | 小3位txt_null_0 | #VALUE!
[7 empty] | 425 | #VALUE! | #VALUE! | #VALUE! | #VALUE! | #VALUE! | 小3位txt_null_0 | #VALUE!
[7 empty] | 426 | #VALUE! | #VALUE! | #VALUE! | #VALUE! | #VALUE! | 小3位txt_null_0 | #VALUE!
[7 empty] | 427 | #VALUE! | #VALUE! | #VALUE! | #VALUE! | #VALUE! | 小3位txt_null_0 | #VALUE!
[7 empty] | 428 | #VALUE! | #VALUE! | #VALUE! | #VALUE! | #VALUE! | 小3位txt_null_0 | #VALUE!
[7 empty] | 429 | #VALUE! | #VALUE! | #VALUE! | #VALUE! | #VALUE! | 小3位txt_null_0 | #VALUE!
[7 empty] | 430 | #VALUE! | #VALUE! | #VALUE! | #VALUE! | #VALUE! | 小3位txt_null_0 | #VALUE!
[7 empty] | 431 | #VALUE! | #VALUE! | #VALUE! | #VALUE! | #VALUE! | 小3位txt_null_0 | #VALUE!
[7 empty] | 432 | #VALUE! | #VALUE! | #VALUE! | #VALUE! | #VALUE! | 小3位txt_null_0 | #VALUE!
[7 empty] | 433 | #VALUE! | #VALUE! | #VALUE! | #VALUE! | #VALUE! | 小3位txt_null_0 | #VALUE!
[7 empty] | 434 | #VALUE! | #VALUE! | #VALUE! | #VALUE! | #VALUE! | 小3位txt_null_0 | #VALUE!
[7 empty] | 435 | #VALUE! | #VALUE! | #VALUE! | #VALUE! | #VALUE! | 小3位txt_null_0 | #VALUE!
[7 empty] | 436 | #VALUE! | #VALUE! | #VALUE! | #VALUE! | #VALUE! | 小3位txt_null_0 | #VALUE!
[7 empty] | 437 | #VALUE! | #VALUE! | #VALUE! | #VALUE! | #VALUE! | 小3位txt_null_0 | #VALUE!
[7 empty] | 438 | #VALUE! | #VALUE! | #VALUE! | #VALUE! | #VALUE! | 小3位txt_null_0 | #VALUE!
[7 empty] | 439 | #VALUE! | #VALUE! | #VALUE! | #VALUE! | #VALUE! | 小3位txt_null_0 | #VALUE!
[7 empty] | 440 | #VALUE! | #VALUE! | #VALUE! | #VALUE! | #VALUE! | 小3位txt_null_0 | #VALUE!
[7 empty] | 441 | #VALUE! | #VALUE! | #VALUE! | #VALUE! | #VALUE! | 小3位txt_null_0 | #VALUE!
[7 empty] | 442 | #VALUE! | #VALUE! | #VALUE! | #VALUE! | #VALUE! | 小3位txt_null_0 | #VALUE!
[7 empty] | 443 | #VALUE! | #VALUE! | #VALUE! | #VALUE! | #VALUE! | 小3位txt_null_0 | #VALUE!
[7 empty] | 444 | #VALUE! | #VALUE! | #VALUE! | #VALUE! | #VALUE! | 小3位txt_null_0 | #VALUE!
[7 empty] | 445 | #VALUE! | #VALUE! | #VALUE! | #VALUE! | #VALUE! | 小3位txt_null_0 | #VALUE!
[7 empty] | 446 | #VALUE! | #VALUE! | #VALUE! | #VALUE! | #VALUE! | 小3位txt_null_0 | #VALUE!
[7 empty] | 447 | #VALUE! | #VALUE! | #VALUE! | #VALUE! | #VALUE! | 小3位txt_null_0 | #VALUE!
[7 empty] | 448 | #VALUE! | #VALUE! | #VALUE! | #VALUE! | #VALUE! | 小3位txt_null_0 | #VALUE!
[7 empty] | 449 | #VALUE! | #VALUE! | #VALUE! | #VALUE! | #VALUE! | 小3位txt_null_0 | #VALUE!
[7 empty] | 450 | #VALUE! | #VALUE! | #VALUE! | #VALUE! | #VALUE! | 小3位txt_null_0 | #VALUE!
[7 empty] | 451 | #VALUE! | #VALUE! | #VALUE! | #VALUE! | #VALUE! | 小3位txt_null_0 | #VALUE!
[7 empty] | 452 | #VALUE! | #VALUE! | #VALUE! | #VALUE! | #VALUE! | 小3位txt_null_0 | #VALUE!
[7 empty] | 453 | #VALUE! | #VALUE! | #VALUE! | #VALUE! | #VALUE! | 小3位txt_null_0 | #VALUE!
[7 empty] | 454 | #VALUE! | #VALUE! | #VALUE! | #VALUE! | #VALUE! | 小3位txt_null_0 | #VALUE!
[7 empty] | 455 | #VALUE! | #VALUE! | #VALUE! | #VALUE! | #VALUE! | 小3位txt_null_0 | #VALUE!
[7 empty] | 456 | #VALUE! | #VALUE! | #VALUE! | #VALUE! | #VALUE! | 小3位txt_null_0 | #VALUE!
[7 empty] | 457 | #VALUE! | #VALUE! | #VALUE! | #VALUE! | #VALUE! | 小3位txt_null_0 | #VALUE!
[7 empty] | 458 | #VALUE! | #VALUE! | #VALUE! | #VALUE! | #VALUE! | 小3位txt_null_0 | #VALUE!
[7 empty] | 459 | #VALUE! | #VALUE! | #VALUE! | #VALUE! | #VALUE! | 小3位txt_null_0 | #VALUE!
[7 empty] | 460 | #VALUE! | #VALUE! | #VALUE! | #VALUE! | #VALUE! | 小3位txt_null_0 | #VALUE!
[7 empty] | 461 | #VALUE! | #VALUE! | #VALUE! | #VALUE! | #VALUE! | 小3位txt_null_0 | #VALUE!
[7 empty] | 462 | #VALUE! | #VALUE! | #VALUE! | #VALUE! | #VALUE! | 小3位txt_null_0 | #VALUE!
[7 empty] | 463 | #VALUE! | #VALUE! | #VALUE! | #VALUE! | #VALUE! | 小3位txt_null_0 | #VALUE!
[7 empty] | 464 | #VALUE! | #VALUE! | #VALUE! | #VALUE! | #VALUE! | 小3位txt_null_0 | #VALUE!
[7 empty] | 465 | #VALUE! | #VALUE! | #VALUE! | #VALUE! | #VALUE! | 小3位txt_null_0 | #VALUE!
[7 empty] | 466 | #VALUE! | #VALUE! | #VALUE! | #VALUE! | #VALUE! | 小3位txt_null_0 | #VALUE!
[7 empty] | 467 | #VALUE! | #VALUE! | #VALUE! | #VALUE! | #VALUE! | 小3位txt_null_0 | #VALUE!
[7 empty] | 468 | #VALUE! | #VALUE! | #VALUE! | #VALUE! | #VALUE! | 小3位txt_null_0 | #VALUE!
[7 empty] | 469 | #VALUE! | #VALUE! | #VALUE! | #VALUE! | #VALUE! | 小3位txt_null_0 | #VALUE!
[7 empty] | 470 | #VALUE! | #VALUE! | #VALUE! | #VALUE! | #VALUE! | 小3位txt_null_0 | #VALUE!
[7 empty] | 471 | #VALUE! | #VALUE! | #VALUE! | #VALUE! | #VALUE! | 小3位txt_null_0 | #VALUE!
[7 empty] | 472 | #VALUE! | #VALUE! | #VALUE! | #VALUE! | #VALUE! | 小3位txt_null_0 | #VALUE!
[7 empty] | 473 | #VALUE! | #VALUE! | #VALUE! | #VALUE! | #VALUE! | 小3位txt_null_0 | #VALUE!
[7 empty] | 474 | #VALUE! | #VALUE! | #VALUE! | #VALUE! | #VALUE! | 小3位txt_null_0 | #VALUE!
[7 empty] | 475 | #VALUE! | #VALUE! | #VALUE! | #VALUE! | #VALUE! | 小3位txt_null_0 | #VALUE!
[7 empty] | 476 | #VALUE! | #VALUE! | #VALUE! | #VALUE! | #VALUE! | 小3位txt_null_0 | #VALUE!
[7 empty] | 477 | #VALUE! | #VALUE! | #VALUE! | #VALUE! | #VALUE! | 小3位txt_null_0 | #VALUE!
[7 empty] | 478 | #VALUE! | #VALUE! | #VALUE! | #VALUE! | #VALUE! | 小3位txt_null_0 | #VALUE!
[7 empty] | 479 | #VALUE! | #VALUE! | #VALUE! | #VALUE! | #VALUE! | 小3位txt_null_0 | #VALUE!
[7 empty] | 480 | #VALUE! | #VALUE! | #VALUE! | #VALUE! | #VALUE! | 小3位txt_null_0 | #VALUE!
[7 empty] | 481 | #VALUE! | #VALUE! | #VALUE! | #VALUE! | #VALUE! | 小3位txt_null_0 | #VALUE!
[7 empty] | 482 | #VALUE! | #VALUE! | #VALUE! | #VALUE! | #VALUE! | 小3位txt_null_0 | #VALUE!
[7 empty] | 483 | #VALUE! | #VALUE! | #VALUE! | #VALUE! | #VALUE! | 小3位txt_null_0 | #VALUE!
[7 empty] | 484 | #VALUE! | #VALUE! | #VALUE! | #VALUE! | #VALUE! | 小3位txt_null_0 | #VALUE!
[7 empty] | 485 | #VALUE! | #VALUE! | #VALUE! | #VALUE! | #VALUE! | 小3位txt_null_0 | #VALUE!
[7 empty] | 486 | #VALUE! | #VALUE! | #VALUE! | #VALUE! | #VALUE! | 小3位txt_null_0 | #VALUE!
[7 empty] | 487 | #VALUE! | #VALUE! | #VALUE! | #VALUE! | #VALUE! | 小3位txt_null_0 | #VALUE!
[7 empty] | 488 | #VALUE! | #VALUE! | #VALUE! | #VALUE! | #VALUE! | 小3位txt_null_0 | #VALUE!
[7 empty] | 489 | #VALUE! | #VALUE! | #VALUE! | #VALUE! | #VALUE! | 小3位txt_null_0 | #VALUE!
[7 empty] | 490 | #VALUE! | #VALUE! | #VALUE! | #VALUE! | #VALUE! | 小3位txt_null_0 | #VALUE!
[7 empty] | 491 | #VALUE! | #VALUE! | #VALUE! | #VALUE! | #VALUE! | 小3位txt_null_0 | #VALUE!
[7 empty] | 492 | #VALUE! | #VALUE! | #VALUE! | #VALUE! | #VALUE! | 小3位txt_null_0 | #VALUE!
[7 empty] | 493 | #VALUE! | #VALUE! | #VALUE! | #VALUE! | #VALUE! | 小3位txt_null_0 | #VALUE!
[7 empty] | 494 | #VALUE! | #VALUE! | #VALUE! | #VALUE! | #VALUE! | 小3位txt_null_0 | #VALUE!
[7 empty] | 495 | #VALUE! | #VALUE! | #VALUE! | #VALUE! | #VALUE! | 小3位txt_null_0 | #VALUE!
[7 empty] | 496 | #VALUE! | #VALUE! | #VALUE! | #VALUE! | #VALUE! | 小3位txt_null_0 | #VALUE!
[7 empty] | 497 | #VALUE! | #VALUE! | #VALUE! | #VALUE! | #VALUE! | 小3位txt_null_0 | #VALUE!
[7 empty] | 498 | #VALUE! | #VALUE! | #VALUE! | #VALUE! | #VALUE! | 小3位txt_null_0 | #VALUE!
[7 empty] | 499 | #VALUE! | #VALUE! | #VALUE! | #VALUE! | #VALUE! | 小3位txt_null_0 | #VALUE!
[7 empty] | 500 | #VALUE! | #VALUE! | #VALUE! | #VALUE! | #VALUE! | 小3位txt_null_0 | #VALUE!
[7 empty] | 501 | #VALUE! | #VALUE! | #VALUE! | #VALUE! | #VALUE! | 小3位txt_null_0 | #VALUE!
[7 empty] | 502 | #VALUE! | #VALUE! | #VALUE! | #VALUE! | #VALUE! | 小3位txt_null_0 | #VALUE!
[7 empty] | 503 | #VALUE! | #VALUE! | #VALUE! | #VALUE! | #VALUE! | 小3位txt_null_0 | #VALUE!
[7 empty] | 504 | #VALUE! | #VALUE! | #VALUE! | #VALUE! | #VALUE! | 小3位txt_null_0 | #VALUE!
[7 empty] | 505 | #VALUE! | #VALUE! | #VALUE! | #VALUE! | #VALUE! | 小3位txt_null_0 | #VALUE!
[7 empty] | 506 | #VALUE! | #VALUE! | #VALUE! | #VALUE! | #VALUE! | 小3位txt_null_0 | #VALUE!
[7 empty] | 507 | #VALUE! | #VALUE! | #VALUE! | #VALUE! | #VALUE! | 小3位txt_null_0 | #VALUE!
[7 empty] | 508 | #VALUE! | #VALUE! | #VALUE! | #VALUE! | #VALUE! | 小3位txt_null_0 | #VALUE!
[7 empty] | 509 | #VALUE! | #VALUE! | #VALUE! | #VALUE! | #VALUE! | 小3位txt_null_0 | #VALUE!
[7 empty] | 510 | #VALUE! | #VALUE! | #VALUE! | #VALUE! | #VALUE!
[7 empty] | 511 | #VALUE! | #VALUE! | #VALUE! | #VALUE! | #VALUE!
[7 empty] | 512 | #VALUE! | #VALUE! | #VALUE! | #VALUE! | #VALUE! | 無変換_null_0 | #VALUE!
[7 empty] | 513 | #VALUE! | #VALUE! | #VALUE! | #VALUE! | #VALUE! | 無変換_null_0 | #VALUE!
[7 empty] | 514 | #VALUE! | #VALUE! | #VALUE! | #VALUE! | #VALUE! | 無変換_null_0 | #VALUE!
[7 empty] | 515 | #VALUE! | #VALUE! | #VALUE! | #VALUE! | #VALUE! | 無変換_null_0 | #VALUE!
[7 empty] | 516 | #VALUE! | #VALUE! | #VALUE! | #VALUE! | #VALUE! | 無変換_null_0 | #VALUE!
[7 empty] | 517 | #VALUE! | #VALUE! | #VALUE! | #VALUE! | #VALUE! | 無変換_null_0 | #VALUE!
[7 empty] | 518 | #VALUE! | #VALUE! | #VALUE! | #VALUE! | #VALUE! | 無変換_null_0 | #VALUE!
[7 empty] | 519 | #VALUE! | #VALUE! | #VALUE! | #VALUE! | #VALUE! | 無変換_null_0 | #VALUE!
[7 empty] | 520 | #VALUE! | #VALUE! | #VALUE! | #VALUE! | #VALUE! | 無変換_null_0 | #VALUE!
[7 empty] | 521 | #VALUE! | #VALUE! | #VALUE! | #VALUE! | #VALUE! | 無変換_null_0 | #VALUE!
[7 empty] | 522 | #VALUE! | #VALUE! | #VALUE! | #VALUE! | #VALUE! |  | #VALUE!
[7 empty] | 523 | #VALUE! | #VALUE! | #VALUE! | #VALUE! | #VALUE! | 特殊009

## 20250410data_table2
Classification |  |  |  |  | ◎ |  | ◎ | ◎ | ◎ | ◎ | ◎ | ◎ | ◎ | ◎ | ◎ | ◎ | ◎ | [6 empty] | ◎ | ◎ | ◎ |  | ◎ | ◎ | [7 empty] | ◎ |  | ◎ |  |  | ◎ | ◎ |  | ◎ | ◎ |  |  |  | ◎ | ◎ | ◎ |  | ◎ | ◎※ | ◎※ | 〇※ | ◎ |  | ◎ | ◎ | 〇※ | ◎ | ◎ |  | ◎※ |  |  |  |  | ◎ |  | ◎ |  | ◎ | ◎ |  | ◎ | ◎ | ◎ | ◎ | ◎ | ◎ | ◎ | ◎ | ◎ | ◎ | ◎ | ◎ | ◎ | ◎ | ◎ | ◎ | ◎ | ◎ | ◎ | ◎ |  | ◎ |  | ◎ |  | ◎ | Ref. | Ref. | Ref. | Ref. | Ref. | Ref. | Ref. | Ref. | Ref. | Ref. | Ref. | Ref. | Ref. | Ref. | Ref. | Ref. | Ref. | Ref. | Ref. | Ref. | Ref. | Ref. | Ref. | Ref. | Ref. | Ref. | Ref. | Ref. | Ref. | Ref. | Ref. | Ref. | Ref. | Ref. | Ref. | Ref. | Ref. | Ref. | Ref. | Ref. | Ref. | Ref. | Ref. | Ref. | Ref. | Ref. | ◎ | ◎ | ◎ | ◎ | ◎ | ◎ | ◎ | ◎ | ◎ | ◎ | ◎ | ◎ | ◎ | ◎ | ◎ | ◎ | ◎ | ◎ | ◎ | ◎ |  |  | ◎ | ◎ | ◎ | [6 empty] | ◎ |  |  | ◎ |  |  | ◎ |  |  | ◎ | ◎ | ◎ |  |  |  | ◎ | ◎ | ◎ |  |  |  | ◎ |  |  | ◎ |  |  |  | ◎ | ◎ | ◎ | ◎ | ◎ |  |  | ◎ | ◎ | Ref. | Ref. | Ref. | Ref. | Ref. | Ref. | Ref. | Ref. | Ref. | Ref. | Ref. | Ref. | Ref. | Ref. | Ref.※ | Ref.※
Idx |  |  |  | 1 | 2 | 3 | 4 | 5 | 6 | 7 | 8 | 9 | 10 | 11 | 12 | 13 | 14 | 15 | 16 | 17 | 18 | 19 | 20 | 21 | 22 | 23 | 24 | 25 | 26 | 27 | 28 | 29 | 30 | 31 | 32 | 33 | 34 | 35 | 36 | 37 | 38 | 39 | 40 | 41 | 42 | 43 | 44 | 45 | 46 | 47 | 48 | 49 | 50 | 51 | 52 | 53 | 54 | 55 | 56 | 57 | 58 | 59 | 60 | 61 | 62 | 63 | 64 | 65 | 66 | 67 | 68 | 69 | 70 | 71 | 72 | 73 | 74 | 75 | 76 | 77 | 78 | 79 | 80 | 81 | 82 | 83 | 84 | 85 | 86 | 87 | 88 | 89 | 90 | 91 | 92 | 93 | 94 | 95 | 96 | 97 | 98 | 99 | 100 | 101 | 102 | 103 | 104 | 105 | 106 | 107 | 108 | 109 | 110 | 111 | 112 | 113 | 114 | 115 | 116 | 117 | 118 | 119 | 120 | 121 | 122 | 123 | 124 | 125 | 126 | 127 | 128 | 129 | 130 | 131 | 132 | 133 | 134 | 135 | 136 | 137 | 138 | 139 | 140 | 141 | 142 | 143 | 144 | 145 | 146 | 147 | 148 | 149 | 150 | 151 | 152 | 153 | 154 | 155 | 156 | 157 | 158 | 159 | 160 | 161 | 162 | 163 | 164 | 165 | 166 | 167 | 168 | 169 | 170 | 171 | 172 | 173 | 174 | 175 | 176 | 177 | 178 | 179 | 180 | 181 | 182 | 183 | 184 | 185 | 186 | 187 | 188 | 189 | 190 | 191 | 192 | 193 | 194 | 195 | 196 | 197 | 198 | 199 | 200 | 201 | 202 | 203 | 204 | 205 | 206 | 207 | 208 | 209 | 210 | 211 | 212 | 213 | 214 | 215 | 216 | 217 | 218 | 219 | 220 | 221 | 222 | 223 | 224 | 225 | 226 | 227 | 228 | 229 | 230
Glass Type |  |  |  | FC5 | FCD1 | FCD1B | FCD10A | FCD100 | FCD500 | FCD515 | FCD600 | FCD615 | FCD705 | FCD915 | PCD4 | PCD40 | PCD51 | BSC7 | E-C3 | BAC4 | BACD5 | BACD16 | BACED5 | LAC8 | LAC14 | TAC6L | TAC6 | TAC8P | TAC8 | E-CF6 | E-FEL1 | E-FEL2 | E-FL5 | E-FL6 | E-F2 | E-F5 | E-FD1L | E-FD2 | E-FD4L | E-FD5 | E-FD8 | E-FD80 | E-FD10L | E-FD13 | E-FD15L | FD60-W | FD60 | FD110 | FD140 | FD225 | FD270 | E-FDS1-W | E-FDS1 | E-FDS2 | E-FDS3-W | FDS16-W | FDS165-W | FDS18-W | FDS18 | FDS20-W | FDS24-W | FDS24-SW | FDS90-SGP | FDS90-SG | FF5 | FF8 | BAFD7 | BAFD8 | LAF2 | LAF3 | LAF45 | NBF1 | NBFD10 | NBFD11 | NBFD13 | NBFD15-W | NBFD15 | NBFD25 | NBFD26 | NBFD265 | NBFD27 | NBFD29 | NBFD30 | NBFD32 | NBFD38 | TAF1 | TAF3D | TAF48 | TAFD5G | TAFD25 | TAFD30 | TAFD32 | TAFD33 | TAFD34 | TAFD35L | TAFD37A | TAFD40-W | TAFD40 | TAFD45L | TAFD45 | TAFD55-W | TAFD55 | TAFD65 | FCD10 | FCD505 | LBC3N | BACD2 | BACD4 | BACD11 | BACD14 | BACD15 | BACD18 | LAC7 | LAC9 | LAC10 | LAC12 | LAC13 | LACL60 | E-FEL6 | E-F1 | E-F3 | E-F8 | E-FD1 | E-FD4 | E-FD7 | E-FD10 | E-FD15 | E-FDS3 | FDS24 | FDS90 | TAC2 | TAC4 | BAF10 | BAF11 | E-ADF10 | E-ADF50 | E-BACD10 | E-BACED20 | E-BAF8 | E-LAF7 | NBFD3 | NBFD12 | TAF2 | TAF3 | TAF4 | TAF5 | TAFD5F | TAFD35 | TAFD37 | M-FCD1 | MP-FCD1-M20 | MC-FCD1-M20 | M-FCD500 | MP-FCD500-20 | MC-FCD500-20 | M-PCD4 | MP-PCD4-40 | MC-PCD4-40 | M-PCD51 | MP-PCD51-70 | MC-PCD51-70 | M-PCD55AR | MP-PCD55AR | M-BACD5N | MP-BACD5N | MC-BACD5N | M-BACD12 | MP-BACD12 | MC-BACD12 | M-BACD15 | MP-BACD15 | M-LAC130 | MP-LAC130 | MC-LAC130 | M-LAC14 | MP-LAC14-80 | M-TAC80 | MP-TAC80-60 | M-FD80 | MP-FD80 | MC-FD80 | M-FDS2 | MP-FDS2 | MC-FDS2 | M-FDS910 | MP-FDS910-50 | MC-FDS910-50 | M-NBFD10 | MP-NBFD10-20 | M-NBFD130 | MP-NBFD130 | MC-NBFD130 | M-TAF31 | MP-TAF31-15 | MC-TAF31-15 | M-TAF101 | MP-TAF101-100 | MC-TAF101-100 | M-TAF105 | MP-TAF105 | MC-TAF105 | MC-TAF115 | M-TAF401 | MP-TAF401 | MC-TAF401 | M-TAFD51 | MP-TAFD51-50 | MC-TAFD51-50 | M-TAFD305 | MP-TAFD305 | MC-TAFD305 | M-TAFD315 | MC-TAFD315 | M-TAFD307 | MP-TAFD307 | MC-TAFD307 | MC-TAFD317 | M-LAC8 | MP-LAC8-30 | M-TAC60 | MP-TAC60-90 | M-FDS1 | MP-FDS1 | M-LAF81 | MP-LAF81 | M-NBF1 | MP-NBF1 | MC-NBF1 | MC-NBFD135 | M-TAF1 | MC-TAF1 | M-TAFD405 | MP-TAFD405
Code |  |  |  | 487-704 | 497-816 | 497-816 | 459-902 | 437-951 | 554-718 | 593-686 | 594-605 | 571-716 | 550-755 | 481-853 | 618-634 | 620-639 | 593-670 | 517-642 | 518-590 | 569-560 | 589-613 | 620-604 | 658-509 | 713-539 | 697-555 | 755-523 | 755-523 | 729-545 | 729-547 | 517-522 | 548-458 | 541-472 | 581-409 | 567-428 | 620-363 | 603-380 | 717-295 | 648-338 | 755-275 | 673-322 | 689-312 | 690-311 | 728-283 | 741-278 | 699-301 | 805-255 | 805-255 | 785-257 | 762-266 | 808-228 | 684-268 | 923-209 | 923-209 | 003-193 | 104-170 | 986-165 | 986-173 | 946-180 | 946-180 | 870-200 | 921-240 | 921-240 | 847-238 | 847-238 | 593-355 | 752-251 | 702-412 | 723-380 | 744-449 | 717-480 | 614-443 | 743-492 | 834-373 | 786-439 | 806-407 | 806-333 | 806-333 | 855-252 | 834-260 | 952-262 | 901-271 | 770-297 | 859-300 | 730-322 | 653-395 | 773-496 | 804-465 | 791-481 | 835-427 | 904-313 | 883-408 | 871-407 | 881-401 | 850-427 | 911-353 | 900-374 | 001-255 | 001-255 | 954-323 | 954-323 | 001-291 | 001-291 | 051-269 | 457-903 | 593-686 | 606-637 | 607-567 | 613-586 | 564-608 | 603-607 | 623-581 | 639-555 | 652-584 | 691-547 | 720-504 | 678-555 | 694-533 | 640-602 | 532-488 | 626-357 | 613-370 | 596-392 | 717-295 | 755-275 | 640-346 | 728-283 | 699-301 | 104-170 | 921-240 | 847-238 | 741-526 | 734-511 | 670-472 | 667-483 | 613-444 | 654-396 | 623-569 | 649-530 | 624-471 | 750-350 | 805-396 | 800-423 | 795-454 | 804-465 | 788-475 | 816-466 | 835-427 | 911-353 | 900-374 | 497-816 | 497-815 | 497-815 | 553-717 | 554-717 | 554-717 | 619-639 | 619-639 | 619-639 | 592-670 | 593-670 | 593-670 | 639-552 | 639-552 | 589-613 | 589-613 | 589-613 | 583-595 | 583-595 | 583-595 | 623-582 | 623-582 | 694-532 | 694-532 | 694-532 | 697-555 | 698-555 | 729-540 | 730-541 | 689-312 | 689-312 | 689-312 | 002-193 | 002-193 | 002-193 | 821-241 | 822-240 | 822-240 | 834-373 | 835-373 | 806-407 | 806-407 | 806-407 | 801-455 | 802-455 | 802-455 | 768-492 | 769-493 | 769-493 | 773-495 | 773-495 | 773-495 | 770-495 | 774-472 | 774-472 | 774-472 | 821-427 | 821-427 | 821-427 | 851-401 | 851-401 | 851-401 | 851-401 | 851-401 | 882-372 | 882-372 | 882-372 | 881-372 | 713-539 | 713-540 | 755-512 | 756-512 | 923-209 | 923-209 | 731-405 | 731-405 | 743-493 | 743-493 | 743-493 | 808-409 | 773-495 | 773-495 | 952-298 | 952-298
Refractive Index | nd |  | 587.56 | 1.4875 | 1.497 | 1.4971 | 1.4586 | 1.437 | 1.554 | 1.5928 | 1.5941 | 1.5714 | 1.5503 | 1.4807 | 1.618 | 1.62 | 1.5935 | 1.5168 | 1.5182 | 1.5688 | 1.5891 | 1.6204 | 1.6584 | 1.713 | 1.6968 | 1.755 | 1.755 | 1.7292 | 1.7292 | 1.5174 | 1.5481 | 1.5407 | 1.5814 | 1.5673 | 1.62 | 1.6034 | 1.7174 | 1.6477 | 1.7552 | 1.6727 | 1.6889 | 1.6896 | 1.7283 | 1.7408 | 1.6989 | 1.8052 | 1.8052 | 1.7847 | 1.7618 | 1.8081 | 1.6843 | 1.9229 | 1.9229 | 2.0027 | 2.1042 | 1.9861 | 1.9861 | 1.9459 | 1.9459 | 1.8697 | 1.9212 | 1.9212 | 1.8467 | 1.8467 | 1.5927 | 1.7521 | 1.7015 | 1.7234 | 1.744 | 1.717 | 1.614 | 1.7433 | 1.834 | 1.7859 | 1.8061 | 1.8061 | 1.8061 | 1.8545 | 1.834 | 1.952 | 1.9011 | 1.7705 | 1.8588 | 1.7304 | 1.6525 | 1.7725 | 1.8042 | 1.7909 | 1.8348 | 1.9037 | 1.883 | 1.8707 | 1.881 | 1.8503 | 1.9108 | 1.9004 | 2.0007 | 2.0007 | 1.9538 | 1.9538 | 2.001 | 2.001 | 2.0509 | 1.4565 | 1.5928 | 1.6062 | 1.6074 | 1.6127 | 1.5638 | 1.6031 | 1.623 | 1.6385 | 1.6516 | 1.691 | 1.72 | 1.6779 | 1.6935 | 1.64 | 1.5317 | 1.6259 | 1.6129 | 1.5955 | 1.7174 | 1.7552 | 1.6398 | 1.7283 | 1.6989 | 2.1042 | 1.9212 | 1.8467 | 1.741 | 1.734 | 1.67 | 1.6667 | 1.6131 | 1.6541 | 1.6228 | 1.6485 | 1.6237 | 1.7495 | 1.8045 | 1.7995 | 1.7945 | 1.8042 | 1.788 | 1.816 | 1.8348 | 1.9108 | 1.9004 | 1.4971 | 1.4969 | 1.4969 | 1.5533 | 1.5535 | 1.5535 | 1.6188 | 1.6192 | 1.6192 | 1.592 | 1.5927 | 1.5927 | 1.6386 | 1.6386 | 1.5891 | 1.5891 | 1.5891 | 1.5831 | 1.5831 | 1.5831 | 1.6226 | 1.6226 | 1.6935 | 1.6935 | 1.6935 | 1.6968 | 1.6976 | 1.729 | 1.7296 | 1.6889 | 1.6889 | 1.6889 | 2.0018 | 2.0018 | 2.0018 | 1.8212 | 1.8216 | 1.8216 | 1.8344 | 1.8346 | 1.8061 | 1.8061 | 1.8061 | 1.8014 | 1.8015 | 1.8015 | 1.768 | 1.769 | 1.769 | 1.7725 | 1.7725 | 1.7725 | 1.7705 | 1.7738 | 1.7738 | 1.7738 | 1.8208 | 1.8213 | 1.8213 | 1.8514 | 1.8514 | 1.8514 | 1.8514 | 1.8514 | 1.882 | 1.882 | 1.882 | 1.8812 | 1.713 | 1.7133 | 1.755 | 1.7559 | 1.9229 | 1.9229 | 1.7308 | 1.7308 | 1.7433 | 1.7433 | 1.7433 | 1.8083 | 1.7725 | 1.7725 | 1.9515 | 1.9515
Abbe-number | νd |  |  | 70.44 | 81.61 | 81.56 | 90.19 | 95.1 | 71.76 | 68.62 | 60.47 | 71.61 | 75.5 | 85.29 | 63.4 | 63.88 | 67 | 64.2 | 58.96 | 56.04 | 61.25 | 60.35 | 50.86 | 53.94 | 55.46 | 52.32 | 52.32 | 54.54 | 54.67 | 52.15 | 45.82 | 47.2 | 40.89 | 42.84 | 36.3 | 38.01 | 29.5 | 33.84 | 27.53 | 32.17 | 31.16 | 31.14 | 28.32 | 27.76 | 30.05 | 25.46 | 25.46 | 25.72 | 26.61 | 22.76 | 26.81 | 20.88 | 20.88 | 19.32 | 17.02 | 16.48 | 17.25 | 17.98 | 17.98 | 20.02 | 23.96 | 23.96 | 23.84 | 23.78 | 35.45 | 25.05 | 41.15 | 37.99 | 44.9 | 47.98 | 44.29 | 49.22 | 37.34 | 43.94 | 40.73 | 33.27 | 33.27 | 25.15 | 25.97 | 26.2 | 27.06 | 29.74 | 30 | 32.23 | 39.48 | 49.63 | 46.5 | 48.09 | 42.72 | 31.32 | 40.81 | 40.73 | 40.14 | 42.7 | 35.25 | 37.37 | 25.46 | 25.46 | 32.32 | 32.32 | 29.13 | 29.13 | 26.94 | 90.27 | 68.62 | 63.72 | 56.72 | 58.58 | 60.83 | 60.7 | 58.12 | 55.45 | 58.4 | 54.7 | 50.35 | 55.52 | 53.34 | 60.2 | 48.84 | 35.74 | 36.96 | 39.22 | 29.5 | 27.53 | 34.57 | 28.32 | 30.05 | 17.02 | 23.96 | 23.78 | 52.61 | 51.05 | 47.2 | 48.3 | 44.36 | 39.62 | 56.91 | 53.03 | 47.05 | 35.04 | 39.64 | 42.34 | 45.39 | 46.5 | 47.49 | 46.57 | 42.72 | 35.25 | 37.37 | 81.56 | 81.51 | 81.51 | 71.69 | 71.72 | 71.72 | 63.85 | 63.85 | 63.85 | 67.02 | 66.97 | 66.97 | 55.18 | 55.18 | 61.25 | 61.25 | 61.25 | 59.46 | 59.46 | 59.46 | 58.17 | 58.17 | 53.2 | 53.2 | 53.2 | 55.46 | 55.51 | 54.04 | 54.07 | 31.16 | 31.16 | 31.16 | 19.32 | 19.32 | 19.32 | 24.06 | 24.04 | 24.04 | 37.29 | 37.29 | 40.73 | 40.73 | 40.73 | 45.45 | 45.47 | 45.47 | 49.24 | 49.29 | 49.29 | 49.5 | 49.5 | 49.5 | 49.46 | 47.17 | 47.17 | 47.17 | 42.71 | 42.72 | 42.72 | 40.1 | 40.1 | 40.1 | 40.07 | 40.07 | 37.22 | 37.22 | 37.22 | 37.17 | 53.94 | 53.95 | 51.16 | 51.18 | 20.88 | 20.88 | 40.5 | 40.5 | 49.33 | 49.33 | 49.33 | 40.92 | 49.46 | 49.46 | 29.83 | 29.83
|  |  |  | 70.436 | 81.609 | 81.559 | 90.187 | 95.103 | 71.758 | 68.621 | 60.474 | 71.609 | 75.5 | 85.293 | 63.398 | 63.882 | 67 | 64.199 | 58.963 | 56.042 | 61.253 | 60.345 | 50.857 | 53.938 | 55.46 | 52.318 | 52.322 | 54.537 | 54.672 | 52.154 | 45.82 | 47.2 | 40.889 | 42.842 | 36.3 | 38.011 | 29.502 | 33.84 | 27.53 | 32.171 | 31.161 | 31.137 | 28.32 | 27.761 | 30.051 | 25.456 | 25.456 | 25.721 | 26.609 | 22.764 | 26.813 | 20.881 | 20.881 | 19.317 | 17.018 | 16.484 | 17.249 | 17.984 | 17.984 | 20.019 | 23.956 | 23.956 | 23.835 | 23.785 | 35.446 | 25.048 | 41.148 | 37.995 | 44.9 | 47.982 | 44.294 | 49.222 | 37.344 | 43.937 | 40.735 | 33.269 | 33.269 | 25.155 | 25.965 | 26.196 | 27.058 | 29.736 | 29.998 | 32.233 | 39.48 | 49.627 | 46.504 | 48.091 | 42.721 | 31.315 | 40.806 | 40.729 | 40.139 | 42.696 | 35.254 | 37.373 | 25.458 | 25.458 | 32.317 | 32.318 | 29.134 | 29.134 | 26.943 | 90.271 | 68.621 | 63.715 | 56.717 | 58.577 | 60.831 | 60.699 | 58.12 | 55.453 | 58.403 | 54.698 | 50.346 | 55.516 | 53.342 | 60.201 | 48.844 | 35.742 | 36.961 | 39.22 | 29.502 | 27.53 | 34.571 | 28.32 | 30.051 | 17.018 | 23.956 | 23.785 | 52.605 | 51.054 | 47.199 | 48.299 | 44.36 | 39.62 | 56.908 | 53.03 | 47.05 | 35.041 | 39.636 | 42.34 | 45.387 | 46.504 | 47.493 | 46.57 | 42.721 | 35.25 | 37.372 | 81.559 | 81.512 | 81.512 | 71.692 | 71.718 | 71.718 | 63.854 | 63.849 | 63.849 | 67.023 | 66.973 | 66.973 | 55.183 | 55.183 | 61.253 | 61.253 | 61.253 | 59.461 | 59.461 | 59.461 | 58.168 | 58.168 | 53.203 | 53.203 | 53.203 | 55.46 | 55.506 | 54.038 | 54.071 | 31.161 | 31.161 | 31.161 | 19.325 | 19.325 | 19.325 | 24.058 | 24.04 | 24.04 | 37.285 | 37.289 | 40.731 | 40.731 | 40.731 | 45.451 | 45.467 | 45.467 | 49.242 | 49.29 | 49.29 | 49.503 | 49.503 | 49.503 | 49.462 | 47.167 | 47.167 | 47.167 | 42.708 | 42.725 | 42.725 | 40.103 | 40.103 | 40.103 | 40.07 | 40.07 | 37.221 | 37.221 | 37.221 | 37.169 | 53.938 | 53.952 | 51.156 | 51.175 | 20.881 | 20.881 | 40.502 | 40.502 | 49.326 | 49.326 | 49.326 | 40.922 | 49.462 | 49.462 | 29.829 | 29.829
Dispersion | nF-nC |  |  | 0.006921 | 0.00609 | 0.006095 | 0.005085 | 0.004595 | 0.00772 | 0.008639 | 0.009824 | 0.00798 | 0.007289 | 0.005636 | 0.009748 | 0.009705 | 0.008858 | 0.00805 | 0.008789 | 0.01015 | 0.009618 | 0.010281 | 0.012947 | 0.013219 | 0.012564 | 0.014431 | 0.01443 | 0.01337 | 0.013337 | 0.009921 | 0.011963 | 0.011456 | 0.01422 | 0.013242 | 0.017081 | 0.015875 | 0.024316 | 0.01914 | 0.027432 | 0.02091 | 0.022109 | 0.022147 | 0.025715 | 0.026684 | 0.023259 | 0.03163 | 0.03163 | 0.030509 | 0.02863 | 0.035498 | 0.025521 | 0.044197 | 0.044197 | 0.051908 | 0.064883 | 0.059824 | 0.057168 | 0.052598 | 0.052598 | 0.043442 | 0.038453 | 0.038453 | 0.035521 | 0.035597 | 0.016721 | 0.030027 | 0.017049 | 0.01904 | 0.01657 | 0.014943 | 0.013861 | 0.015101 | 0.022333 | 0.017887 | 0.019789 | 0.02423 | 0.02423 | 0.03397 | 0.03212 | 0.036343 | 0.033302 | 0.02591 | 0.02863 | 0.022659 | 0.016528 | 0.015566 | 0.017293 | 0.016446 | 0.019541 | 0.028857 | 0.021639 | 0.021378 | 0.021949 | 0.019916 | 0.025836 | 0.024093 | 0.039307 | 0.039307 | 0.029512 | 0.029511 | 0.034358 | 0.034358 | 0.039005 | 0.005057 | 0.008639 | 0.009515 | 0.010709 | 0.01046 | 0.009269 | 0.009936 | 0.010719 | 0.011515 | 0.011157 | 0.012633 | 0.014301 | 0.012211 | 0.013001 | 0.010631 | 0.010886 | 0.017511 | 0.016583 | 0.015184 | 0.024316 | 0.027432 | 0.018507 | 0.025715 | 0.023259 | 0.064883 | 0.038453 | 0.035597 | 0.014086 | 0.014377 | 0.014196 | 0.013804 | 0.013821 | 0.01651 | 0.010944 | 0.012229 | 0.013257 | 0.021389 | 0.020297 | 0.018883 | 0.017505 | 0.017293 | 0.016592 | 0.017522 | 0.019541 | 0.025839 | 0.024094 | 0.006095 | 0.006096 | 0.006096 | 0.007718 | 0.007718 | 0.007718 | 0.009691 | 0.009698 | 0.009698 | 0.008833 | 0.00885 | 0.00885 | 0.011572 | 0.011572 | 0.009618 | 0.009618 | 0.009618 | 0.009807 | 0.009807 | 0.009807 | 0.010704 | 0.010704 | 0.013035 | 0.013035 | 0.013035 | 0.012564 | 0.012568 | 0.013491 | 0.013494 | 0.022109 | 0.022109 | 0.022109 | 0.051839 | 0.051839 | 0.051839 | 0.034132 | 0.034179 | 0.034179 | 0.022379 | 0.022382 | 0.019791 | 0.019791 | 0.019791 | 0.017632 | 0.017629 | 0.017629 | 0.015597 | 0.015602 | 0.015602 | 0.015605 | 0.015605 | 0.015605 | 0.015577 | 0.016405 | 0.016405 | 0.016405 | 0.019219 | 0.019223 | 0.019223 | 0.021229 | 0.021229 | 0.021229 | 0.021247 | 0.021247 | 0.023697 | 0.023697 | 0.023697 | 0.023708 | 0.013219 | 0.013221 | 0.014759 | 0.014771 | 0.044196 | 0.044196 | 0.018043 | 0.018043 | 0.015069 | 0.015069 | 0.015069 | 0.019753 | 0.015618 | 0.015618 | 0.031898 | 0.031898
Refractive Index | ne |  | 546.07 | 1.4891 | 1.4985 | 1.4986 | 1.4598 | 1.4381 | 1.5558 | 1.5949 | 1.5964 | 1.5733 | 1.5521 | 1.4821 | 1.6203 | 1.6223 | 1.5956 | 1.5187 | 1.5203 | 1.5713 | 1.5914 | 1.6229 | 1.6615 | 1.7162 | 1.6998 | 1.7584 | 1.7584 | 1.7324 | 1.7323 | 1.5198 | 1.551 | 1.5434 | 1.5848 | 1.5705 | 1.6241 | 1.6072 | 1.7231 | 1.6522 | 1.7617 | 1.6776 | 1.6942 | 1.6948 | 1.7343 | 1.7471 | 1.7044 | 1.8126 | 1.8126 | 1.7919 | 1.7686 | 1.8164 | 1.6903 | 1.9332 | 1.9332 | 2.0149 | 2.1193 | 2.0001 | 1.9995 | 1.9583 | 1.9583 | 1.8798 | 1.9302 | 1.9302 | 1.855 | 1.8551 | 1.5967 | 1.7592 | 1.7056 | 1.7279 | 1.7479 | 1.7206 | 1.6173 | 1.7469 | 1.8393 | 1.7901 | 1.8108 | 1.8118 | 1.8118 | 1.8625 | 1.8416 | 1.9606 | 1.909 | 1.7766 | 1.8656 | 1.7357 | 1.6564 | 1.7762 | 1.8083 | 1.7948 | 1.8395 | 1.9105 | 1.8881 | 1.8758 | 1.8862 | 1.8551 | 1.9169 | 1.9062 | 2.01 | 2.01 | 1.9607 | 1.9607 | 2.0091 | 2.0091 | 2.0601 | 1.4577 | 1.5949 | 1.6085 | 1.6099 | 1.6152 | 1.566 | 1.6055 | 1.6256 | 1.6413 | 1.6543 | 1.694 | 1.7234 | 1.6808 | 1.6966 | 1.6425 | 1.5343 | 1.63 | 1.6169 | 1.5991 | 1.7231 | 1.7617 | 1.6442 | 1.7343 | 1.7044 | 2.1193 | 1.9302 | 1.8551 | 1.7444 | 1.7374 | 1.6734 | 1.67 | 1.6164 | 1.658 | 1.6254 | 1.6514 | 1.6269 | 1.7546 | 1.8093 | 1.804 | 1.7987 | 1.8083 | 1.7919 | 1.8202 | 1.8395 | 1.9169 | 1.9062 | 1.4986 | 1.4984 | 1.4984 | 1.5552 | 1.5554 | 1.5554 | 1.6211 | 1.6215 | 1.6215 | 1.5941 | 1.5948 | 1.5948 | 1.6413 | 1.6413 | 1.5914 | 1.5914 | 1.5914 | 1.5855 | 1.5855 | 1.5855 | 1.6252 | 1.6252 | 1.6966 | 1.6966 | 1.6966 | 1.6998 | 1.7006 | 1.7323 | 1.7329 | 1.6942 | 1.6942 | 1.6942 | 2.0139 | 2.0139 | 2.0139 | 1.8292 | 1.8297 | 1.8297 | 1.8397 | 1.8399 | 1.8108 | 1.8108 | 1.8108 | 1.8056 | 1.8057 | 1.8057 | 1.7717 | 1.7727 | 1.7727 | 1.7762 | 1.7762 | 1.7762 | 1.7742 | 1.7777 | 1.7777 | 1.7777 | 1.8254 | 1.8259 | 1.8259 | 1.8564 | 1.8564 | 1.8564 | 1.8564 | 1.8564 | 1.8876 | 1.8876 | 1.8876 | 1.8868 | 1.7162 | 1.7165 | 1.7585 | 1.7594 | 1.9332 | 1.9332 | 1.735 | 1.735 | 1.7469 | 1.7469 | 1.7469 | 1.813 | 1.7762 | 1.7762 | 1.959 | 1.959
Abbe-number | νe |  |  | 70.25 | 81.21 | 81.16 | 89.77 | 94.66 | 71.39 | 68.25 | 60.1 | 71.24 | 75.12 | 84.88 | 63.11 | 63.58 | 66.75 | 64 | 58.69 | 55.78 | 61.01 | 60.1 | 50.57 | 53.72 | 55.25 | 52.09 | 52.09 | 54.31 | 54.45 | 51.85 | 45.52 | 46.9 | 40.61 | 42.56 | 36.04 | 37.74 | 29.27 | 33.58 | 27.31 | 31.92 | 30.92 | 30.89 | 28.1 | 27.54 | 29.82 | 25.25 | 25.25 | 25.51 | 26.4 | 22.58 | 26.57 | 20.71 | 20.71 | 19.16 | 16.88 | 16.35 | 17.11 | 17.84 | 17.84 | 19.85 | 23.77 | 23.77 | 23.65 | 23.6 | 35.17 | 24.84 | 40.86 | 37.72 | 44.63 | 47.73 | 44.05 | 48.99 | 37.09 | 43.7 | 40.49 | 33.03 | 33.03 | 24.97 | 25.78 | 25.99 | 26.85 | 29.53 | 29.77 | 32 | 39.24 | 49.39 | 46.26 | 47.85 | 42.47 | 31.08 | 40.56 | 40.48 | 39.89 | 42.44 | 35.01 | 37.12 | 25.26 | 25.26 | 32.08 | 32.08 | 28.92 | 28.92 | 26.74 | 89.84 | 68.25 | 63.39 | 56.43 | 58.3 | 60.58 | 60.43 | 57.87 | 55.18 | 58.15 | 54.48 | 50.1 | 55.27 | 53.12 | 60 | 48.53 | 35.48 | 36.7 | 38.95 | 29.27 | 27.31 | 34.31 | 28.1 | 29.82 | 16.88 | 23.77 | 23.6 | 52.38 | 50.82 | 46.9 | 47.97 | 44.13 | 39.39 | 56.63 | 52.74 | 46.77 | 34.77 | 39.39 | 42.09 | 45.14 | 46.26 | 47.26 | 46.32 | 42.47 | 35.01 | 37.12 | 81.16 | 81.11 | 81.11 | 71.32 | 71.36 | 71.36 | 63.55 | 63.56 | 63.56 | 66.76 | 66.71 | 66.71 | 54.88 | 54.88 | 61.03 | 61.03 | 61.03 | 59.22 | 59.22 | 59.22 | 57.96 | 57.96 | 52.97 | 52.97 | 52.97 | 55.25 | 55.29 | 53.81 | 53.83 | 30.91 | 30.91 | 30.91 | 19.17 | 19.17 | 19.17 | 23.86 | 23.84 | 23.84 | 37.04 | 37.04 | 40.48 | 40.48 | 40.48 | 45.21 | 45.23 | 45.23 | 49 | 49.05 | 49.05 | 49.26 | 49.26 | 49.26 | 49.22 | 46.92 | 46.92 | 46.92 | 42.46 | 42.47 | 42.47 | 39.85 | 39.85 | 39.85 | 39.83 | 39.83 | 36.97 | 36.97 | 36.97 | 36.92 | 53.7 | 53.71 | 50.92 | 50.94 | 20.71 | 20.71 | 40.25 | 40.25 | 49.07 | 49.07 | 49.07 | 40.67 | 49.2 | 49.2 | 29.61 | 29.61
|  |  |  | 70.248 | 81.207 | 81.159 | 89.772 | 94.663 | 71.395 | 68.253 | 60.101 | 71.24 | 75.12 | 84.883 | 63.111 | 63.576 | 66.75 | 64 | 58.688 | 55.775 | 61.009 | 60.104 | 50.567 | 53.717 | 55.25 | 52.087 | 52.087 | 54.308 | 54.445 | 51.854 | 45.524 | 46.897 | 40.612 | 42.556 | 36.036 | 37.741 | 29.269 | 33.585 | 27.311 | 31.923 | 30.918 | 30.887 | 28.097 | 27.543 | 29.815 | 25.253 | 25.253 | 25.512 | 26.395 | 22.578 | 26.574 | 20.706 | 20.706 | 19.161 | 16.876 | 16.354 | 17.111 | 17.839 | 17.839 | 19.854 | 23.766 | 23.766 | 23.648 | 23.599 | 35.168 | 24.842 | 40.856 | 37.724 | 44.626 | 47.726 | 44.055 | 48.99 | 37.09 | 43.703 | 40.492 | 33.031 | 33.031 | 24.97 | 25.775 | 25.994 | 26.852 | 29.525 | 29.772 | 32.005 | 39.24 | 49.393 | 46.258 | 47.846 | 42.472 | 31.081 | 40.56 | 40.478 | 39.886 | 42.441 | 35.007 | 37.124 | 25.258 | 25.258 | 32.085 | 32.084 | 28.916 | 28.916 | 26.74 | 89.835 | 68.253 | 63.394 | 56.434 | 58.303 | 60.579 | 60.427 | 57.873 | 55.184 | 58.151 | 54.479 | 50.105 | 55.265 | 53.119 | 60 | 48.534 | 35.483 | 36.698 | 38.949 | 29.267 | 27.312 | 34.307 | 28.099 | 29.815 | 16.876 | 23.766 | 23.599 | 52.379 | 50.818 | 46.904 | 47.97 | 44.132 | 39.386 | 56.629 | 52.741 | 46.765 | 34.774 | 39.387 | 42.092 | 45.145 | 46.261 | 47.258 | 46.322 | 42.469 | 35.006 | 37.121 | 81.159 | 81.113 | 81.113 | 71.321 | 71.356 | 71.356 | 63.555 | 63.557 | 63.557 | 66.763 | 66.714 | 66.714 | 54.876 | 54.876 | 61.034 | 61.034 | 61.034 | 59.222 | 59.222 | 59.222 | 57.957 | 57.957 | 52.966 | 52.966 | 52.966 | 55.245 | 55.287 | 53.806 | 53.835 | 30.909 | 30.909 | 30.909 | 19.168 | 19.168 | 19.168 | 23.861 | 23.842 | 23.842 | 37.039 | 37.037 | 40.477 | 40.477 | 40.477 | 45.207 | 45.225 | 45.225 | 49.002 | 49.053 | 49.053 | 49.262 | 49.262 | 49.262 | 49.22 | 46.921 | 46.921 | 46.921 | 42.455 | 42.474 | 42.474 | 39.854 | 39.854 | 39.854 | 39.826 | 39.826 | 36.974 | 36.974 | 36.974 | 36.922 | 53.705 | 53.715 | 50.922 | 50.938 | 20.711 | 20.711 | 40.248 | 40.248 | 49.073 | 49.073 | 49.073 | 40.668 | 49.203 | 49.203 | 29.613 | 29.613
Dispersion | nF'-nC' |  |  | 0.006963 | 0.006138 | 0.006143 | 0.005122 | 0.004628 | 0.007785 | 0.008716 | 0.009924 | 0.008048 | 0.007349 | 0.005679 | 0.009829 | 0.009788 | 0.008923 | 0.008105 | 0.008866 | 0.010242 | 0.009694 | 0.010363 | 0.013082 | 0.013332 | 0.012666 | 0.014561 | 0.014561 | 0.013485 | 0.013451 | 0.010024 | 0.012103 | 0.011588 | 0.0144 | 0.013405 | 0.017318 | 0.016088 | 0.024705 | 0.01942 | 0.027889 | 0.021227 | 0.022451 | 0.022496 | 0.026135 | 0.027124 | 0.023627 | 0.03218 | 0.03218 | 0.031041 | 0.029118 | 0.03616 | 0.025977 | 0.04507 | 0.04507 | 0.052967 | 0.066328 | 0.061153 | 0.058411 | 0.053717 | 0.053717 | 0.044315 | 0.039142 | 0.039142 | 0.036156 | 0.036233 | 0.016966 | 0.03056 | 0.01727 | 0.019296 | 0.01676 | 0.015098 | 0.014011 | 0.015246 | 0.022629 | 0.01808 | 0.020024 | 0.024578 | 0.024578 | 0.034542 | 0.032651 | 0.036955 | 0.033851 | 0.026303 | 0.029074 | 0.022988 | 0.016729 | 0.015715 | 0.017474 | 0.016612 | 0.019765 | 0.029294 | 0.021897 | 0.021636 | 0.022219 | 0.020147 | 0.026193 | 0.024409 | 0.039985 | 0.039985 | 0.029944 | 0.029944 | 0.034898 | 0.034898 | 0.039645 | 0.005095 | 0.008716 | 0.009599 | 0.010808 | 0.010552 | 0.009344 | 0.01002 | 0.010809 | 0.011621 | 0.011251 | 0.012739 | 0.014438 | 0.012319 | 0.013114 | 0.010709 | 0.011009 | 0.017756 | 0.016809 | 0.015382 | 0.024707 | 0.027888 | 0.018777 | 0.026133 | 0.023627 | 0.066328 | 0.039142 | 0.036233 | 0.014211 | 0.014511 | 0.014357 | 0.013967 | 0.013967 | 0.016707 | 0.011044 | 0.012351 | 0.013405 | 0.021699 | 0.020548 | 0.019101 | 0.017691 | 0.017473 | 0.016758 | 0.017706 | 0.019766 | 0.026194 | 0.024411 | 0.006143 | 0.006144 | 0.006144 | 0.007784 | 0.007783 | 0.007783 | 0.009773 | 0.009779 | 0.009779 | 0.008899 | 0.008916 | 0.008916 | 0.011687 | 0.011687 | 0.00969 | 0.00969 | 0.00969 | 0.009886 | 0.009886 | 0.009886 | 0.010787 | 0.010787 | 0.013152 | 0.013152 | 0.013152 | 0.012667 | 0.012672 | 0.013609 | 0.013613 | 0.022458 | 0.022458 | 0.022458 | 0.052897 | 0.052897 | 0.052897 | 0.03475 | 0.034799 | 0.034799 | 0.022671 | 0.022678 | 0.020031 | 0.020031 | 0.020031 | 0.01782 | 0.017816 | 0.017816 | 0.015749 | 0.015753 | 0.015753 | 0.015757 | 0.015757 | 0.015757 | 0.015729 | 0.016574 | 0.016574 | 0.016574 | 0.019441 | 0.019444 | 0.019444 | 0.021488 | 0.021488 | 0.021488 | 0.021504 | 0.021504 | 0.024007 | 0.024007 | 0.024007 | 0.024019 | 0.013335 | 0.013338 | 0.014896 | 0.014909 | 0.04506 | 0.04506 | 0.018263 | 0.018263 | 0.01522 | 0.01522 | 0.01522 | 0.019992 | 0.015776 | 0.015776 | 0.032386 | 0.032386
Refractive Index | n1529.6 |  | 1529.6 | 1.4731 | 1.486 | 1.4859 | 1.4494 | 1.4285 | 1.54 | 1.5782 | 1.578 | 1.5576 | 1.5376 | 1.4705 | 1.6002 | 1.6029 | 1.5768 | 1.5012 | 1.5026 | 1.5514 | 1.5716 | 1.6013 | 1.6377 | 1.6894 | 1.6739 | 1.7299 | 1.7296 | 1.7053 | 1.7051 | 1.5001 | 1.5282 | 1.5216 | 1.5591 | 1.5456 | 1.5944 | 1.5789 | 1.6832 | 1.6195 | 1.7174 | 1.6427 | 1.6577 | 1.6578 | 1.6925 | 1.7038 | 1.666 | 1.7634 | 1.7634 | 1.7439 | 1.7226 | 1.7611 | 1.6488 | 1.8657 | 1.8657 | 1.9387 | 2.0271 | 1.9117 | 1.9148 | 1.8791 | 1.8791 | 1.8136 | 1.871 | 1.871 | 1.7997 | 1.7993 | 1.5675 | 1.7099 | 1.6762 | 1.6957 | 1.7188 | 1.6938 | 1.5902 | 1.7177 | 1.8006 | 1.7582 | 1.7755 | 1.7714 | 1.7714 | 1.8086 | 1.7902 | 1.9031 | 1.8559 | 1.7335 | 1.8192 | 1.6973 | 1.6257 | 1.7457 | 1.776 | 1.7638 | 1.8042 | 1.8629 | 1.8503 | 1.8386 | 1.8483 | 1.8198 | 1.8737 | 1.8651 | 1.9489 | 1.9489 | 1.9126 | 1.9124 | 1.9544 | 1.9544 | 1.9989 | 1.4472 | 1.5782 | 1.5905 | 1.5893 | 1.5944 | 1.5471 | 1.5846 | 1.6048 | 1.619 | 1.6308 | 1.6681 | 1.6963 | 1.6569 | 1.6706 | 1.6193 | 1.5132 | 1.5998 | 1.5877 | 1.572 | 1.6831 | 1.7174 | 1.6124 | 1.6925 | 1.6661 | 2.0271 | 1.871 | 1.7993 | 1.7163 | 1.7093 | 1.6466 | 1.6439 | 1.5884 | 1.6271 | 1.6038 | 1.6283 | 1.6031 | 1.7181 | 1.7736 | 1.7702 | 1.7662 | 1.7759 | 1.7606 | 1.7874 | 1.8042 | 1.8735 | 1.8653 | 1.4859 | 1.4853 | 1.4853 | 1.5395 | 1.5397 | 1.5397 | 1.6015 | 1.6019 | 1.6019 | 1.5751 | 1.576 | 1.576 | 1.6193 | 1.6193 | 1.5705 | 1.5705 | 1.5705 | 1.5651 | 1.5651 | 1.5651 | 1.6025 | 1.6025 | 1.6705 | 1.6705 | 1.6705 | 1.6737 | 1.6744 | 1.7045 | 1.7051 | 1.6576 | 1.6576 | 1.6576 | 1.9371 | 1.9371 | 1.9371 | 1.7762 | 1.7767 | 1.7767 | 1.8005 | 1.8001 | 1.7752 | 1.7752 | 1.7752 | 1.773 | 1.7732 | 1.7732 | 1.7419 | 1.743 | 1.743 | 1.7465 | 1.7465 | 1.7465 | 1.7444 | 1.7469 | 1.7469 | 1.7469 | 1.7906 | 1.7911 | 1.7911 | 1.8194 | 1.8194 | 1.8194 | 1.8194 | 1.8194 | 1.8473 | 1.8473 | 1.8473 | 1.8467 | 1.689 | 1.6893 | 1.7292 | 1.7301 | 1.8667 | 1.8667 | 1.7027 | 1.7027 | 1.7179 | 1.7179 | 1.7179 | 1.7775 | 1.7472 | 1.7472 | 1.9075 | 1.9075
| n1128.64 |  | 1128.64 | 1.4777 | 1.4891 | 1.4891 | 1.4519 | 1.4309 | 1.544 | 1.582 | 1.5821 | 1.5613 | 1.541 | 1.4733 | 1.6053 | 1.6076 | 1.5817 | 1.5059 | 1.507 | 1.556 | 1.5765 | 1.6069 | 1.6427 | 1.696 | 1.6804 | 1.7367 | 1.7366 | 1.7119 | 1.7119 | 1.5049 | 1.5336 | 1.5267 | 1.5647 | 1.5514 | 1.6004 | 1.5849 | 1.6907 | 1.6261 | 1.7256 | 1.6494 | 1.6645 | 1.665 | 1.7003 | 1.7118 | 1.6733 | 1.7716 | 1.7716 | 1.7523 | 1.731 | 1.7708 | 1.6569 | 1.8774 | 1.8774 | 1.9504 | 2.0406 | 1.9266 | 1.9289 | 1.8927 | 1.8927 | 1.825 | 1.8808 | 1.8808 | 1.8093 | 1.8092 | 1.5736 | 1.7198 | 1.6819 | 1.7018 | 1.7246 | 1.6991 | 1.5967 | 1.7245 | 1.8083 | 1.7645 | 1.7828 | 1.779 | 1.779 | 1.8181 | 1.7994 | 1.9132 | 1.8653 | 1.7417 | 1.8275 | 1.7049 | 1.6326 | 1.753 | 1.7831 | 1.7707 | 1.8116 | 1.8718 | 1.8578 | 1.8459 | 1.8557 | 1.8269 | 1.8818 | 1.873 | 1.9591 | 1.9591 | 1.9212 | 1.9211 | 1.9638 | 1.9638 | 2.0093 | 1.4499 | 1.582 | 1.5944 | 1.594 | 1.5994 | 1.5518 | 1.5901 | 1.6094 | 1.6241 | 1.6371 | 1.6746 | 1.7023 | 1.6625 | 1.6769 | 1.6256 | 1.5183 | 1.6058 | 1.5937 | 1.5778 | 1.6907 | 1.7255 | 1.6188 | 1.7003 | 1.6734 | 2.0406 | 1.8808 | 1.8092 | 1.7231 | 1.7158 | 1.6528 | 1.6501 | 1.5956 | 1.6341 | 1.609 | 1.6335 | 1.608 | 1.7253 | 1.7809 | 1.7772 | 1.7733 | 1.783 | 1.7676 | 1.7947 | 1.8116 | 1.8817 | 1.873 | 1.4891 | 1.4889 | 1.4889 | 1.5434 | 1.5436 | 1.5436 | 1.6063 | 1.6067 | 1.6067 | 1.5802 | 1.5809 | 1.5809 | 1.6243 | 1.6243 | 1.5762 | 1.5762 | 1.5762 | 1.5703 | 1.5703 | 1.5703 | 1.6084 | 1.6084 | 1.6768 | 1.6768 | 1.6768 | 1.6804 | 1.6811 | 1.7116 | 1.7122 | 1.6645 | 1.6645 | 1.6645 | 1.9495 | 1.9495 | 1.9495 | 1.7852 | 1.7856 | 1.7856 | 1.8085 | 1.8088 | 1.7828 | 1.7828 | 1.7828 | 1.7801 | 1.7802 | 1.7802 | 1.7487 | 1.7497 | 1.7497 | 1.7532 | 1.7532 | 1.7532 | 1.7512 | 1.7537 | 1.7537 | 1.7537 | 1.798 | 1.7984 | 1.7984 | 1.8267 | 1.8267 | 1.8267 | 1.8267 | 1.8267 | 1.855 | 1.855 | 1.855 | 1.8542 | 1.6959 | 1.6962 | 1.7363 | 1.7372 | 1.8775 | 1.8775 | 1.7095 | 1.7095 | 1.7247 | 1.7247 | 1.7247 | 1.7851 | 1.7535 | 1.7535 | 1.9167 | 1.9167
| nt |  | 1013.98 | 1.4791 | 1.4901 | 1.4902 | 1.4528 | 1.4317 | 1.5453 | 1.5833 | 1.5835 | 1.5626 | 1.5422 | 1.4743 | 1.607 | 1.6091 | 1.5833 | 1.5073 | 1.5084 | 1.5575 | 1.5781 | 1.6086 | 1.6445 | 1.6981 | 1.6825 | 1.739 | 1.7389 | 1.7141 | 1.7141 | 1.5065 | 1.5353 | 1.5284 | 1.5666 | 1.5533 | 1.6026 | 1.587 | 1.6935 | 1.6285 | 1.7287 | 1.6519 | 1.6671 | 1.6677 | 1.7032 | 1.7148 | 1.6761 | 1.775 | 1.775 | 1.7555 | 1.7342 | 1.7746 | 1.6598 | 1.8819 | 1.8819 | 1.9553 | 2.0464 | 1.9323 | 1.9344 | 1.898 | 1.898 | 1.8294 | 1.8848 | 1.8848 | 1.8131 | 1.813 | 1.5758 | 1.7233 | 1.6841 | 1.7041 | 1.7267 | 1.7011 | 1.5988 | 1.7268 | 1.8112 | 1.7669 | 1.7854 | 1.7819 | 1.7819 | 1.8218 | 1.8029 | 1.9171 | 1.8689 | 1.7448 | 1.8308 | 1.7076 | 1.635 | 1.7554 | 1.7856 | 1.7731 | 1.8142 | 1.8752 | 1.8606 | 1.8486 | 1.8584 | 1.8295 | 1.8848 | 1.8759 | 1.9632 | 1.9632 | 1.9245 | 1.9245 | 1.9676 | 1.9676 | 2.0134 | 1.4507 | 1.5833 | 1.5958 | 1.5956 | 1.6011 | 1.5533 | 1.5918 | 1.611 | 1.6259 | 1.639 | 1.6767 | 1.7044 | 1.6644 | 1.6789 | 1.6276 | 1.5199 | 1.608 | 1.5959 | 1.5798 | 1.6935 | 1.7286 | 1.6212 | 1.7032 | 1.6761 | 2.0464 | 1.8848 | 1.813 | 1.7253 | 1.7181 | 1.6549 | 1.6521 | 1.5979 | 1.6365 | 1.6107 | 1.6353 | 1.6097 | 1.728 | 1.7835 | 1.7797 | 1.7758 | 1.7855 | 1.77 | 1.7972 | 1.8142 | 1.8848 | 1.8759 | 1.4902 | 1.4899 | 1.4899 | 1.5447 | 1.5449 | 1.5449 | 1.6079 | 1.6083 | 1.6083 | 1.5818 | 1.5825 | 1.5825 | 1.626 | 1.626 | 1.5779 | 1.5779 | 1.5779 | 1.572 | 1.572 | 1.572 | 1.6103 | 1.6103 | 1.6789 | 1.6789 | 1.6789 | 1.6825 | 1.6833 | 1.7139 | 1.7145 | 1.6671 | 1.6671 | 1.6671 | 1.9545 | 1.9545 | 1.9545 | 1.7888 | 1.7892 | 1.7892 | 1.8114 | 1.8117 | 1.7854 | 1.7854 | 1.7854 | 1.7825 | 1.7827 | 1.7827 | 1.751 | 1.752 | 1.752 | 1.7555 | 1.7555 | 1.7555 | 1.7535 | 1.7561 | 1.7561 | 1.7561 | 1.8006 | 1.8011 | 1.8011 | 1.8294 | 1.8294 | 1.8294 | 1.8294 | 1.8294 | 1.8579 | 1.8579 | 1.8579 | 1.8571 | 1.6981 | 1.6984 | 1.7387 | 1.7396 | 1.8819 | 1.8819 | 1.7119 | 1.7119 | 1.7269 | 1.7269 | 1.7269 | 1.7877 | 1.7557 | 1.7557 | 1.9202 | 1.9202
| ns |  | 852.11 | 1.4814 | 1.4918 | 1.4919 | 1.4543 | 1.4331 | 1.5475 | 1.5856 | 1.586 | 1.5648 | 1.5442 | 1.4759 | 1.6098 | 1.6118 | 1.5859 | 1.5098 | 1.5109 | 1.5603 | 1.5809 | 1.6117 | 1.6478 | 1.7019 | 1.6861 | 1.7429 | 1.7429 | 1.7179 | 1.7179 | 1.5092 | 1.5385 | 1.5314 | 1.5701 | 1.5567 | 1.6066 | 1.5909 | 1.6988 | 1.6329 | 1.7345 | 1.6566 | 1.672 | 1.6726 | 1.7088 | 1.7206 | 1.6812 | 1.7815 | 1.7815 | 1.7619 | 1.7403 | 1.7818 | 1.6653 | 1.8906 | 1.8906 | 1.9652 | 2.0583 | 1.9436 | 1.9453 | 1.9082 | 1.9082 | 1.8381 | 1.8926 | 1.8926 | 1.8203 | 1.8203 | 1.5797 | 1.7297 | 1.6881 | 1.7085 | 1.7307 | 1.7048 | 1.6026 | 1.7308 | 1.8164 | 1.7713 | 1.7903 | 1.7873 | 1.7873 | 1.829 | 1.8098 | 1.9247 | 1.876 | 1.7506 | 1.837 | 1.7128 | 1.6392 | 1.7596 | 1.79 | 1.7774 | 1.8191 | 1.8815 | 1.8658 | 1.8537 | 1.8636 | 1.8344 | 1.8907 | 1.8815 | 1.9713 | 1.9713 | 1.931 | 1.931 | 1.9749 | 1.9749 | 2.0215 | 1.4522 | 1.5856 | 1.5983 | 1.5985 | 1.6039 | 1.556 | 1.5947 | 1.614 | 1.6289 | 1.6422 | 1.6803 | 1.7082 | 1.6677 | 1.6826 | 1.6308 | 1.5228 | 1.6122 | 1.5999 | 1.5835 | 1.6989 | 1.7345 | 1.6254 | 1.7087 | 1.6812 | 2.0583 | 1.8926 | 1.8203 | 1.7292 | 1.722 | 1.6585 | 1.6556 | 1.6017 | 1.6407 | 1.6137 | 1.6385 | 1.613 | 1.7329 | 1.7884 | 1.7843 | 1.7802 | 1.79 | 1.7744 | 1.8017 | 1.8191 | 1.8907 | 1.8815 | 1.4919 | 1.4917 | 1.4917 | 1.5468 | 1.547 | 1.547 | 1.6106 | 1.611 | 1.611 | 1.5844 | 1.5851 | 1.5851 | 1.629 | 1.629 | 1.5808 | 1.5808 | 1.5808 | 1.5748 | 1.5748 | 1.5748 | 1.6135 | 1.6135 | 1.6826 | 1.6826 | 1.6826 | 1.6861 | 1.6869 | 1.7177 | 1.7183 | 1.672 | 1.672 | 1.672 | 1.9644 | 1.9644 | 1.9644 | 1.7958 | 1.7962 | 1.7962 | 1.8167 | 1.817 | 1.7903 | 1.7903 | 1.7903 | 1.787 | 1.7872 | 1.7872 | 1.7551 | 1.7561 | 1.7561 | 1.7596 | 1.7596 | 1.7596 | 1.7576 | 1.7603 | 1.7603 | 1.7603 | 1.8053 | 1.8058 | 1.8058 | 1.8345 | 1.8345 | 1.8345 | 1.8344 | 1.8344 | 1.8634 | 1.8634 | 1.8634 | 1.8626 | 1.7019 | 1.7022 | 1.7427 | 1.7436 | 1.8906 | 1.8906 | 1.7163 | 1.7163 | 1.7309 | 1.7309 | 1.7309 | 1.7926 | 1.7597 | 1.7597 | 1.9271 | 1.9271
| nA' |  | 768.19 | 1.4828 | 1.493 | 1.4931 | 1.4552 | 1.434 | 1.549 | 1.5873 | 1.5878 | 1.5663 | 1.5456 | 1.477 | 1.6116 | 1.6137 | 1.5876 | 1.5114 | 1.5125 | 1.5622 | 1.5828 | 1.6137 | 1.6502 | 1.7044 | 1.6886 | 1.7456 | 1.7457 | 1.7204 | 1.7205 | 1.5111 | 1.5406 | 1.5335 | 1.5726 | 1.559 | 1.6095 | 1.5936 | 1.7027 | 1.636 | 1.7388 | 1.66 | 1.6756 | 1.6762 | 1.7129 | 1.7248 | 1.6849 | 1.7864 | 1.7864 | 1.7667 | 1.7448 | 1.7873 | 1.6692 | 1.8972 | 1.8972 | 1.9728 | 2.0675 | 1.9522 | 1.9536 | 1.9159 | 1.9159 | 1.8445 | 1.8985 | 1.8985 | 1.8257 | 1.8257 | 1.5825 | 1.7344 | 1.691 | 1.7117 | 1.7336 | 1.7075 | 1.6051 | 1.7336 | 1.8202 | 1.7745 | 1.7937 | 1.7913 | 1.7913 | 1.8343 | 1.8148 | 1.9304 | 1.8812 | 1.7548 | 1.8416 | 1.7166 | 1.6421 | 1.7625 | 1.7932 | 1.7804 | 1.8225 | 1.8862 | 1.8695 | 1.8574 | 1.8673 | 1.8378 | 1.895 | 1.8856 | 1.9774 | 1.9774 | 1.9358 | 1.9358 | 1.9804 | 1.9804 | 2.0276 | 1.4532 | 1.5873 | 1.6001 | 1.6005 | 1.6059 | 1.5578 | 1.5966 | 1.616 | 1.6311 | 1.6443 | 1.6827 | 1.7108 | 1.67 | 1.685 | 1.633 | 1.5248 | 1.6151 | 1.6027 | 1.5861 | 1.7027 | 1.7388 | 1.6285 | 1.7128 | 1.6849 | 2.0675 | 1.8985 | 1.8257 | 1.7319 | 1.7247 | 1.6611 | 1.6581 | 1.6043 | 1.6437 | 1.6157 | 1.6407 | 1.6154 | 1.7364 | 1.7918 | 1.7876 | 1.7834 | 1.7932 | 1.7774 | 1.8049 | 1.8225 | 1.895 | 1.8856 | 1.4931 | 1.4929 | 1.4929 | 1.5483 | 1.5485 | 1.5485 | 1.6125 | 1.6129 | 1.6129 | 1.5862 | 1.5869 | 1.5869 | 1.6312 | 1.6312 | 1.5828 | 1.5828 | 1.5828 | 1.5767 | 1.5767 | 1.5767 | 1.6156 | 1.6156 | 1.685 | 1.685 | 1.685 | 1.6886 | 1.6894 | 1.7203 | 1.7209 | 1.6756 | 1.6756 | 1.6756 | 1.972 | 1.972 | 1.972 | 1.801 | 1.8015 | 1.8015 | 1.8206 | 1.8208 | 1.7937 | 1.7937 | 1.7937 | 1.7902 | 1.7903 | 1.7903 | 1.758 | 1.759 | 1.759 | 1.7625 | 1.7625 | 1.7625 | 1.7605 | 1.7633 | 1.7633 | 1.7633 | 1.8087 | 1.8092 | 1.8092 | 1.8381 | 1.8381 | 1.8381 | 1.8381 | 1.8381 | 1.8674 | 1.8674 | 1.8674 | 1.8666 | 1.7044 | 1.7047 | 1.7455 | 1.7464 | 1.8972 | 1.8972 | 1.7195 | 1.7195 | 1.7337 | 1.7337 | 1.7337 | 1.796 | 1.7625 | 1.7625 | 1.9322 | 1.9322
| nr |  | 706.52 | 1.4841 | 1.4941 | 1.4942 | 1.4562 | 1.4348 | 1.5503 | 1.5887 | 1.5895 | 1.5676 | 1.5468 | 1.478 | 1.6133 | 1.6153 | 1.5892 | 1.5129 | 1.514 | 1.564 | 1.5845 | 1.6155 | 1.6523 | 1.7067 | 1.6908 | 1.7481 | 1.7482 | 1.7228 | 1.7228 | 1.5128 | 1.5426 | 1.5354 | 1.5749 | 1.5612 | 1.6122 | 1.5961 | 1.7065 | 1.639 | 1.743 | 1.6633 | 1.679 | 1.6797 | 1.7168 | 1.7289 | 1.6885 | 1.7912 | 1.7912 | 1.7712 | 1.7491 | 1.7925 | 1.673 | 1.9037 | 1.9037 | 1.9803 | 2.0766 | 1.9606 | 1.9617 | 1.9234 | 1.9234 | 1.8508 | 1.9042 | 1.9042 | 1.831 | 1.831 | 1.5851 | 1.7389 | 1.6937 | 1.7147 | 1.7363 | 1.71 | 1.6075 | 1.7362 | 1.8238 | 1.7775 | 1.7969 | 1.7951 | 1.7951 | 1.8394 | 1.8197 | 1.9359 | 1.8863 | 1.7588 | 1.846 | 1.7201 | 1.6449 | 1.7651 | 1.7961 | 1.7832 | 1.8257 | 1.8907 | 1.873 | 1.8608 | 1.8709 | 1.8411 | 1.8991 | 1.8894 | 1.9833 | 1.9833 | 1.9404 | 1.9404 | 1.9856 | 1.9856 | 2.0335 | 1.4541 | 1.5887 | 1.6017 | 1.6023 | 1.6077 | 1.5594 | 1.5984 | 1.6179 | 1.6331 | 1.6463 | 1.685 | 1.7132 | 1.6721 | 1.6873 | 1.6349 | 1.5266 | 1.6179 | 1.6054 | 1.5885 | 1.7065 | 1.743 | 1.6314 | 1.7168 | 1.6885 | 2.0766 | 1.9042 | 1.831 | 1.7343 | 1.7272 | 1.6634 | 1.6603 | 1.6066 | 1.6464 | 1.6176 | 1.6427 | 1.6176 | 1.7398 | 1.7951 | 1.7907 | 1.7863 | 1.7961 | 1.7802 | 1.8078 | 1.8257 | 1.899 | 1.8894 | 1.4942 | 1.494 | 1.494 | 1.5496 | 1.5498 | 1.5498 | 1.6142 | 1.6146 | 1.6146 | 1.5878 | 1.5884 | 1.5884 | 1.6331 | 1.6331 | 1.5845 | 1.5845 | 1.5845 | 1.5784 | 1.5784 | 1.5784 | 1.6175 | 1.6175 | 1.6873 | 1.6873 | 1.6873 | 1.6908 | 1.6916 | 1.7226 | 1.7232 | 1.679 | 1.679 | 1.679 | 1.9794 | 1.9794 | 1.9794 | 1.8061 | 1.8066 | 1.8066 | 1.8241 | 1.8244 | 1.797 | 1.797 | 1.797 | 1.7931 | 1.7933 | 1.7933 | 1.7607 | 1.7616 | 1.7616 | 1.7651 | 1.7651 | 1.7651 | 1.7631 | 1.7661 | 1.7661 | 1.7661 | 1.8119 | 1.8124 | 1.8124 | 1.8416 | 1.8416 | 1.8416 | 1.8415 | 1.8415 | 1.8712 | 1.8712 | 1.8712 | 1.8703 | 1.7067 | 1.707 | 1.748 | 1.7489 | 1.9036 | 1.9036 | 1.7224 | 1.7224 | 1.7362 | 1.7362 | 1.7362 | 1.7992 | 1.7652 | 1.7652 | 1.9372 | 1.9372
| nC |  | 656.27 | 1.4853 | 1.4951 | 1.4952 | 1.457 | 1.4356 | 1.5516 | 1.5902 | 1.5912 | 1.569 | 1.5481 | 1.479 | 1.615 | 1.617 | 1.5908 | 1.5143 | 1.5156 | 1.5657 | 1.5862 | 1.6173 | 1.6545 | 1.709 | 1.693 | 1.7506 | 1.7506 | 1.7251 | 1.7251 | 1.5144 | 1.5446 | 1.5373 | 1.5772 | 1.5634 | 1.615 | 1.5987 | 1.7103 | 1.6421 | 1.7473 | 1.6666 | 1.6825 | 1.6832 | 1.7208 | 1.7331 | 1.6922 | 1.7961 | 1.7961 | 1.776 | 1.7536 | 1.798 | 1.677 | 1.9104 | 1.9104 | 1.9881 | 2.0862 | 1.9695 | 1.9702 | 1.9312 | 1.9312 | 1.8574 | 1.9102 | 1.9102 | 1.8365 | 1.8365 | 1.5878 | 1.7435 | 1.6965 | 1.7178 | 1.7391 | 1.7125 | 1.6098 | 1.7387 | 1.8274 | 1.7805 | 1.8002 | 1.799 | 1.799 | 1.8447 | 1.8248 | 1.9416 | 1.8915 | 1.7629 | 1.8505 | 1.7237 | 1.6476 | 1.7678 | 1.799 | 1.786 | 1.829 | 1.8953 | 1.8766 | 1.8644 | 1.8745 | 1.8444 | 1.9032 | 1.8933 | 1.9894 | 1.9894 | 1.9451 | 1.9451 | 1.991 | 1.991 | 2.0396 | 1.4549 | 1.5902 | 1.6034 | 1.6041 | 1.6095 | 1.561 | 1.6001 | 1.6197 | 1.635 | 1.6482 | 1.6871 | 1.7157 | 1.6742 | 1.6896 | 1.6367 | 1.5285 | 1.6207 | 1.608 | 1.591 | 1.7103 | 1.7473 | 1.6344 | 1.7208 | 1.6922 | 2.0862 | 1.9102 | 1.8365 | 1.7367 | 1.7296 | 1.6658 | 1.6626 | 1.609 | 1.6492 | 1.6195 | 1.6448 | 1.6198 | 1.7432 | 1.7985 | 1.7939 | 1.7893 | 1.799 | 1.783 | 1.8107 | 1.829 | 1.9032 | 1.8933 | 1.4952 | 1.495 | 1.495 | 1.551 | 1.5512 | 1.5512 | 1.6159 | 1.6163 | 1.6163 | 1.5893 | 1.59 | 1.59 | 1.6351 | 1.6351 | 1.5862 | 1.5862 | 1.5862 | 1.5801 | 1.5801 | 1.5801 | 1.6194 | 1.6194 | 1.6895 | 1.6895 | 1.6895 | 1.693 | 1.6938 | 1.7249 | 1.7255 | 1.6825 | 1.6825 | 1.6825 | 1.9872 | 1.9872 | 1.9872 | 1.8114 | 1.8119 | 1.8119 | 1.8278 | 1.828 | 1.8002 | 1.8002 | 1.8002 | 1.7961 | 1.7962 | 1.7962 | 1.7633 | 1.7643 | 1.7643 | 1.7678 | 1.7678 | 1.7678 | 1.7658 | 1.7688 | 1.7688 | 1.7688 | 1.8151 | 1.8156 | 1.8156 | 1.8451 | 1.8451 | 1.8451 | 1.8451 | 1.8451 | 1.875 | 1.875 | 1.875 | 1.8742 | 1.709 | 1.7093 | 1.7506 | 1.7514 | 1.9104 | 1.9104 | 1.7254 | 1.7254 | 1.7388 | 1.7388 | 1.7388 | 1.8025 | 1.7678 | 1.7678 | 1.9422 | 1.9422
| nC' |  | 643.85 | 1.4857 | 1.4954 | 1.4955 | 1.4573 | 1.4358 | 1.552 | 1.5906 | 1.5916 | 1.5694 | 1.5485 | 1.4793 | 1.6155 | 1.6175 | 1.5912 | 1.5147 | 1.516 | 1.5662 | 1.5867 | 1.6178 | 1.6552 | 1.7096 | 1.6936 | 1.7513 | 1.7513 | 1.7257 | 1.7257 | 1.5149 | 1.5451 | 1.5378 | 1.5779 | 1.564 | 1.6158 | 1.5995 | 1.7114 | 1.643 | 1.7485 | 1.6676 | 1.6835 | 1.6842 | 1.722 | 1.7343 | 1.6933 | 1.7975 | 1.7975 | 1.7773 | 1.7549 | 1.7996 | 1.6781 | 1.9123 | 1.9123 | 1.9904 | 2.089 | 1.9721 | 1.9726 | 1.9335 | 1.9335 | 1.8593 | 1.9119 | 1.9119 | 1.8381 | 1.8381 | 1.5886 | 1.7449 | 1.6973 | 1.7187 | 1.7398 | 1.7132 | 1.6105 | 1.7395 | 1.8284 | 1.7814 | 1.8012 | 1.8001 | 1.8001 | 1.8462 | 1.8262 | 1.9432 | 1.893 | 1.7641 | 1.8518 | 1.7248 | 1.6484 | 1.7685 | 1.7998 | 1.7867 | 1.8299 | 1.8966 | 1.8776 | 1.8654 | 1.8755 | 1.8453 | 1.9044 | 1.8944 | 1.9912 | 1.9912 | 1.9465 | 1.9465 | 1.9926 | 1.9926 | 2.0414 | 1.4552 | 1.5906 | 1.6038 | 1.6047 | 1.61 | 1.5615 | 1.6006 | 1.6202 | 1.6356 | 1.6487 | 1.6878 | 1.7164 | 1.6748 | 1.6902 | 1.6373 | 1.529 | 1.6216 | 1.6088 | 1.5917 | 1.7114 | 1.7485 | 1.6352 | 1.722 | 1.6933 | 2.089 | 1.9119 | 1.8381 | 1.7374 | 1.7303 | 1.6665 | 1.6633 | 1.6096 | 1.65 | 1.62 | 1.6454 | 1.6204 | 1.7442 | 1.7994 | 1.7948 | 1.7901 | 1.7998 | 1.7838 | 1.8116 | 1.8299 | 1.9044 | 1.8944 | 1.4955 | 1.4953 | 1.4953 | 1.5514 | 1.5515 | 1.5515 | 1.6163 | 1.6167 | 1.6167 | 1.5897 | 1.5904 | 1.5904 | 1.6356 | 1.6356 | 1.5866 | 1.5866 | 1.5866 | 1.5806 | 1.5806 | 1.5806 | 1.6199 | 1.6199 | 1.6902 | 1.6902 | 1.6902 | 1.6936 | 1.6944 | 1.7256 | 1.7262 | 1.6835 | 1.6835 | 1.6835 | 1.9895 | 1.9895 | 1.9895 | 1.8129 | 1.8134 | 1.8134 | 1.8288 | 1.8291 | 1.8012 | 1.8012 | 1.8012 | 1.7969 | 1.7971 | 1.7971 | 1.7641 | 1.7651 | 1.7651 | 1.7685 | 1.7685 | 1.7685 | 1.7665 | 1.7696 | 1.7696 | 1.7696 | 1.816 | 1.8165 | 1.8165 | 1.846 | 1.846 | 1.846 | 1.846 | 1.846 | 1.8761 | 1.8761 | 1.8761 | 1.8753 | 1.7096 | 1.7099 | 1.7513 | 1.7522 | 1.9123 | 1.9123 | 1.7263 | 1.7263 | 1.7395 | 1.7395 | 1.7395 | 1.8034 | 1.7686 | 1.7686 | 1.9437 | 1.9437
| nHe-Ne |  | 632.8 | 1.486 | 1.4957 | 1.4958 | 1.4575 | 1.436 | 1.5523 | 1.591 | 1.592 | 1.5698 | 1.5488 | 1.4795 | 1.6159 | 1.6179 | 1.5916 | 1.5151 | 1.5164 | 1.5667 | 1.5871 | 1.6182 | 1.6557 | 1.7102 | 1.6942 | 1.752 | 1.752 | 1.7264 | 1.7264 | 1.5153 | 1.5457 | 1.5384 | 1.5785 | 1.5646 | 1.6165 | 1.6002 | 1.7125 | 1.6438 | 1.7497 | 1.6685 | 1.6845 | 1.6851 | 1.7231 | 1.7354 | 1.6943 | 1.7989 | 1.7989 | 1.7786 | 1.7561 | 1.801 | 1.6792 | 1.9141 | 1.9141 | 1.9925 | 2.0916 | 1.9745 | 1.9749 | 1.9356 | 1.9356 | 1.8611 | 1.9135 | 1.9135 | 1.8396 | 1.8396 | 1.5893 | 1.7461 | 1.698 | 1.7195 | 1.7406 | 1.7139 | 1.6111 | 1.7401 | 1.8294 | 1.7822 | 1.802 | 1.8012 | 1.8012 | 1.8477 | 1.8276 | 1.9447 | 1.8944 | 1.7652 | 1.853 | 1.7258 | 1.6491 | 1.7692 | 1.8006 | 1.7875 | 1.8308 | 1.8978 | 1.8785 | 1.8663 | 1.8765 | 1.8462 | 1.9055 | 1.8955 | 1.9928 | 1.9928 | 1.9478 | 1.9478 | 1.9941 | 1.9941 | 2.0431 | 1.4554 | 1.591 | 1.6042 | 1.6051 | 1.6105 | 1.5619 | 1.601 | 1.6207 | 1.6361 | 1.6493 | 1.6883 | 1.717 | 1.6753 | 1.6908 | 1.6378 | 1.5295 | 1.6223 | 1.6095 | 1.5924 | 1.7125 | 1.7497 | 1.636 | 1.7231 | 1.6943 | 2.0916 | 1.9135 | 1.8396 | 1.738 | 1.731 | 1.6671 | 1.6639 | 1.6102 | 1.6507 | 1.6205 | 1.646 | 1.621 | 1.7451 | 1.8003 | 1.7956 | 1.7909 | 1.8006 | 1.7845 | 1.8123 | 1.8308 | 1.9055 | 1.8955 | 1.4958 | 1.4956 | 1.4956 | 1.5517 | 1.5519 | 1.5519 | 1.6168 | 1.6172 | 1.6172 | 1.5901 | 1.5908 | 1.5908 | 1.6362 | 1.6362 | 1.5871 | 1.5871 | 1.5871 | 1.5811 | 1.5811 | 1.5811 | 1.6204 | 1.6204 | 1.6908 | 1.6908 | 1.6908 | 1.6942 | 1.6949 | 1.7262 | 1.7268 | 1.6845 | 1.6845 | 1.6845 | 1.9916 | 1.9916 | 1.9916 | 1.8143 | 1.8148 | 1.8148 | 1.8298 | 1.83 | 1.802 | 1.802 | 1.802 | 1.7977 | 1.7979 | 1.7979 | 1.7648 | 1.7657 | 1.7657 | 1.7692 | 1.7692 | 1.7692 | 1.7672 | 1.7704 | 1.7704 | 1.7704 | 1.8168 | 1.8173 | 1.8173 | 1.847 | 1.847 | 1.847 | 1.847 | 1.847 | 1.8772 | 1.8772 | 1.8772 | 1.8763 | 1.7102 | 1.7105 | 1.7519 | 1.7528 | 1.9141 | 1.9141 | 1.727 | 1.727 | 1.7402 | 1.7402 | 1.7402 | 1.8043 | 1.7692 | 1.7692 | 1.945 | 1.945
| nD |  | 589.29 | 1.4874 | 1.4969 | 1.497 | 1.4586 | 1.437 | 1.5539 | 1.5928 | 1.594 | 1.5714 | 1.5503 | 1.4807 | 1.6179 | 1.6199 | 1.5934 | 1.5167 | 1.5182 | 1.5687 | 1.589 | 1.6203 | 1.6583 | 1.7129 | 1.6967 | 1.7549 | 1.7549 | 1.729 | 1.729 | 1.5173 | 1.548 | 1.5406 | 1.5813 | 1.5672 | 1.6199 | 1.6033 | 1.7171 | 1.6475 | 1.755 | 1.6725 | 1.6887 | 1.6894 | 1.728 | 1.7405 | 1.6987 | 1.8049 | 1.8049 | 1.7845 | 1.7616 | 1.8078 | 1.6841 | 1.9225 | 1.9225 | 2.0023 | 2.1037 | 1.9856 | 1.9856 | 1.9455 | 1.9455 | 1.8693 | 1.9209 | 1.9209 | 1.8464 | 1.8464 | 1.5926 | 1.7518 | 1.7014 | 1.7232 | 1.7439 | 1.7169 | 1.6138 | 1.7432 | 1.8338 | 1.7857 | 1.8059 | 1.8059 | 1.8059 | 1.8542 | 1.8337 | 1.9517 | 1.9008 | 1.7702 | 1.8586 | 1.7302 | 1.6524 | 1.7724 | 1.804 | 1.7908 | 1.8346 | 1.9034 | 1.8828 | 1.8705 | 1.8808 | 1.8501 | 1.9106 | 1.9002 | 2.0004 | 2.0004 | 1.9535 | 1.9535 | 2.0007 | 2.0007 | 2.0506 | 1.4565 | 1.5928 | 1.6062 | 1.6073 | 1.6126 | 1.5638 | 1.603 | 1.6229 | 1.6384 | 1.6515 | 1.6909 | 1.7199 | 1.6778 | 1.6934 | 1.6399 | 1.5316 | 1.6257 | 1.6128 | 1.5954 | 1.7171 | 1.755 | 1.6396 | 1.728 | 1.6987 | 2.1037 | 1.9209 | 1.8464 | 1.7409 | 1.7339 | 1.6699 | 1.6666 | 1.613 | 1.654 | 1.6227 | 1.6484 | 1.6236 | 1.7493 | 1.8043 | 1.7993 | 1.7943 | 1.804 | 1.7878 | 1.8158 | 1.8346 | 1.9106 | 1.9002 | 1.497 | 1.4968 | 1.4968 | 1.5533 | 1.5534 | 1.5534 | 1.6187 | 1.6191 | 1.6191 | 1.5919 | 1.5926 | 1.5926 | 1.6385 | 1.6385 | 1.589 | 1.589 | 1.589 | 1.583 | 1.583 | 1.583 | 1.6225 | 1.6225 | 1.6934 | 1.6934 | 1.6934 | 1.6967 | 1.6975 | 1.7289 | 1.7295 | 1.6887 | 1.6887 | 1.6887 | 2.0013 | 2.0013 | 2.0013 | 1.8209 | 1.8214 | 1.8214 | 1.8342 | 1.8344 | 1.8059 | 1.8059 | 1.8059 | 1.8012 | 1.8014 | 1.8014 | 1.7679 | 1.7689 | 1.7689 | 1.7724 | 1.7724 | 1.7724 | 1.7703 | 1.7736 | 1.7736 | 1.7736 | 1.8206 | 1.8211 | 1.8211 | 1.8512 | 1.8512 | 1.8512 | 1.8512 | 1.8512 | 1.8818 | 1.8818 | 1.8818 | 1.881 | 1.7129 | 1.7132 | 1.7549 | 1.7558 | 1.9225 | 1.9225 | 1.7306 | 1.7306 | 1.7432 | 1.7432 | 1.7432 | 1.8082 | 1.7724 | 1.7724 | 1.9512 | 1.9512
| nd |  | 587.56 | 1.4875 | 1.497 | 1.4971 | 1.4586 | 1.437 | 1.554 | 1.5928 | 1.5941 | 1.5714 | 1.5503 | 1.4807 | 1.618 | 1.62 | 1.5935 | 1.5168 | 1.5182 | 1.5688 | 1.5891 | 1.6204 | 1.6584 | 1.713 | 1.6968 | 1.755 | 1.755 | 1.7292 | 1.7292 | 1.5174 | 1.5481 | 1.5407 | 1.5814 | 1.5673 | 1.62 | 1.6034 | 1.7174 | 1.6477 | 1.7552 | 1.6727 | 1.6889 | 1.6896 | 1.7283 | 1.7408 | 1.6989 | 1.8052 | 1.8052 | 1.7847 | 1.7618 | 1.8081 | 1.6843 | 1.9229 | 1.9229 | 2.0027 | 2.1042 | 1.9861 | 1.9861 | 1.9459 | 1.9459 | 1.8697 | 1.9212 | 1.9212 | 1.8467 | 1.8467 | 1.5927 | 1.7521 | 1.7015 | 1.7234 | 1.744 | 1.717 | 1.614 | 1.7433 | 1.834 | 1.7859 | 1.8061 | 1.8061 | 1.8061 | 1.8545 | 1.834 | 1.952 | 1.9011 | 1.7705 | 1.8588 | 1.7304 | 1.6525 | 1.7725 | 1.8042 | 1.7909 | 1.8348 | 1.9037 | 1.883 | 1.8707 | 1.881 | 1.8503 | 1.9108 | 1.9004 | 2.0007 | 2.0007 | 1.9538 | 1.9538 | 2.001 | 2.001 | 2.0509 | 1.4565 | 1.5928 | 1.6062 | 1.6074 | 1.6127 | 1.5638 | 1.6031 | 1.623 | 1.6385 | 1.6516 | 1.691 | 1.72 | 1.6779 | 1.6935 | 1.64 | 1.5317 | 1.6259 | 1.6129 | 1.5955 | 1.7174 | 1.7552 | 1.6398 | 1.7283 | 1.6989 | 2.1042 | 1.9212 | 1.8467 | 1.741 | 1.734 | 1.67 | 1.6667 | 1.6131 | 1.6541 | 1.6228 | 1.6485 | 1.6237 | 1.7495 | 1.8045 | 1.7995 | 1.7945 | 1.8042 | 1.788 | 1.816 | 1.8348 | 1.9108 | 1.9004 | 1.4971 | 1.4969 | 1.4969 | 1.5533 | 1.5535 | 1.5535 | 1.6188 | 1.6192 | 1.6192 | 1.592 | 1.5927 | 1.5927 | 1.6386 | 1.6386 | 1.5891 | 1.5891 | 1.5891 | 1.5831 | 1.5831 | 1.5831 | 1.6226 | 1.6226 | 1.6935 | 1.6935 | 1.6935 | 1.6968 | 1.6976 | 1.729 | 1.7296 | 1.6889 | 1.6889 | 1.6889 | 2.0018 | 2.0018 | 2.0018 | 1.8212 | 1.8216 | 1.8216 | 1.8344 | 1.8346 | 1.8061 | 1.8061 | 1.8061 | 1.8014 | 1.8015 | 1.8015 | 1.768 | 1.769 | 1.769 | 1.7725 | 1.7725 | 1.7725 | 1.7705 | 1.7738 | 1.7738 | 1.7738 | 1.8208 | 1.8213 | 1.8213 | 1.8514 | 1.8514 | 1.8514 | 1.8514 | 1.8514 | 1.882 | 1.882 | 1.882 | 1.8812 | 1.713 | 1.7133 | 1.755 | 1.7559 | 1.9229 | 1.9229 | 1.7308 | 1.7308 | 1.7433 | 1.7433 | 1.7433 | 1.8083 | 1.7725 | 1.7725 | 1.9515 | 1.9515
| ne |  | 546.07 | 1.4891 | 1.4985 | 1.4986 | 1.4598 | 1.4381 | 1.5558 | 1.5949 | 1.5964 | 1.5733 | 1.5521 | 1.4821 | 1.6203 | 1.6223 | 1.5956 | 1.5187 | 1.5203 | 1.5713 | 1.5914 | 1.6229 | 1.6615 | 1.7162 | 1.6998 | 1.7584 | 1.7584 | 1.7324 | 1.7323 | 1.5198 | 1.551 | 1.5434 | 1.5848 | 1.5705 | 1.6241 | 1.6072 | 1.7231 | 1.6522 | 1.7617 | 1.6776 | 1.6942 | 1.6948 | 1.7343 | 1.7471 | 1.7044 | 1.8126 | 1.8126 | 1.7919 | 1.7686 | 1.8164 | 1.6903 | 1.9332 | 1.9332 | 2.0149 | 2.1193 | 2.0001 | 1.9995 | 1.9583 | 1.9583 | 1.8798 | 1.9302 | 1.9302 | 1.855 | 1.8551 | 1.5967 | 1.7592 | 1.7056 | 1.7279 | 1.7479 | 1.7206 | 1.6173 | 1.7469 | 1.8393 | 1.7901 | 1.8108 | 1.8118 | 1.8118 | 1.8625 | 1.8416 | 1.9606 | 1.909 | 1.7766 | 1.8656 | 1.7357 | 1.6564 | 1.7762 | 1.8083 | 1.7948 | 1.8395 | 1.9105 | 1.8881 | 1.8758 | 1.8862 | 1.8551 | 1.9169 | 1.9062 | 2.01 | 2.01 | 1.9607 | 1.9607 | 2.0091 | 2.0091 | 2.0601 | 1.4577 | 1.5949 | 1.6085 | 1.6099 | 1.6152 | 1.566 | 1.6055 | 1.6256 | 1.6413 | 1.6543 | 1.694 | 1.7234 | 1.6808 | 1.6966 | 1.6425 | 1.5343 | 1.63 | 1.6169 | 1.5991 | 1.7231 | 1.7617 | 1.6442 | 1.7343 | 1.7044 | 2.1193 | 1.9302 | 1.8551 | 1.7444 | 1.7374 | 1.6734 | 1.67 | 1.6164 | 1.658 | 1.6254 | 1.6514 | 1.6269 | 1.7546 | 1.8093 | 1.804 | 1.7987 | 1.8083 | 1.7919 | 1.8202 | 1.8395 | 1.9169 | 1.9062 | 1.4986 | 1.4984 | 1.4984 | 1.5552 | 1.5554 | 1.5554 | 1.6211 | 1.6215 | 1.6215 | 1.5941 | 1.5948 | 1.5948 | 1.6413 | 1.6413 | 1.5914 | 1.5914 | 1.5914 | 1.5855 | 1.5855 | 1.5855 | 1.6252 | 1.6252 | 1.6966 | 1.6966 | 1.6966 | 1.6998 | 1.7006 | 1.7323 | 1.7329 | 1.6942 | 1.6942 | 1.6942 | 2.0139 | 2.0139 | 2.0139 | 1.8292 | 1.8297 | 1.8297 | 1.8397 | 1.8399 | 1.8108 | 1.8108 | 1.8108 | 1.8056 | 1.8057 | 1.8057 | 1.7717 | 1.7727 | 1.7727 | 1.7762 | 1.7762 | 1.7762 | 1.7742 | 1.7777 | 1.7777 | 1.7777 | 1.8254 | 1.8259 | 1.8259 | 1.8564 | 1.8564 | 1.8564 | 1.8564 | 1.8564 | 1.8876 | 1.8876 | 1.8876 | 1.8868 | 1.7162 | 1.7165 | 1.7585 | 1.7594 | 1.9332 | 1.9332 | 1.735 | 1.735 | 1.7469 | 1.7469 | 1.7469 | 1.813 | 1.7762 | 1.7762 | 1.959 | 1.959
| nF |  | 486.13 | 1.4923 | 1.5012 | 1.5013 | 1.4621 | 1.4402 | 1.5593 | 1.5988 | 1.601 | 1.577 | 1.5554 | 1.4846 | 1.6248 | 1.6267 | 1.5996 | 1.5224 | 1.5244 | 1.5759 | 1.5958 | 1.6276 | 1.6675 | 1.7222 | 1.7055 | 1.7651 | 1.7651 | 1.7385 | 1.7384 | 1.5244 | 1.5565 | 1.5488 | 1.5915 | 1.5766 | 1.6321 | 1.6146 | 1.7346 | 1.6612 | 1.7747 | 1.6875 | 1.7046 | 1.7053 | 1.7465 | 1.7598 | 1.7155 | 1.8277 | 1.8277 | 1.8065 | 1.7822 | 1.8335 | 1.7025 | 1.9546 | 1.9546 | 2.04 | 2.1511 | 2.0293 | 2.0273 | 1.9838 | 1.9838 | 1.9009 | 1.9486 | 1.9486 | 1.872 | 1.8721 | 1.6045 | 1.7735 | 1.7136 | 1.7369 | 1.7556 | 1.7274 | 1.6237 | 1.7538 | 1.8498 | 1.7984 | 1.82 | 1.8232 | 1.8232 | 1.8787 | 1.8569 | 1.9779 | 1.9248 | 1.7888 | 1.8792 | 1.7464 | 1.6642 | 1.7834 | 1.8163 | 1.8024 | 1.8485 | 1.9241 | 1.8982 | 1.8857 | 1.8964 | 1.8643 | 1.9291 | 1.9174 | 2.0287 | 2.0287 | 1.9747 | 1.9747 | 2.0254 | 2.0254 | 2.0787 | 1.46 | 1.5988 | 1.6129 | 1.6148 | 1.62 | 1.5703 | 1.61 | 1.6304 | 1.6466 | 1.6594 | 1.6998 | 1.73 | 1.6864 | 1.7026 | 1.6474 | 1.5393 | 1.6382 | 1.6246 | 1.6062 | 1.7346 | 1.7747 | 1.6529 | 1.7465 | 1.7155 | 2.1511 | 1.9486 | 1.8721 | 1.7508 | 1.744 | 1.68 | 1.6764 | 1.6228 | 1.6657 | 1.6304 | 1.657 | 1.633 | 1.7646 | 1.8188 | 1.8128 | 1.8068 | 1.8163 | 1.7996 | 1.8283 | 1.8485 | 1.9291 | 1.9174 | 1.5013 | 1.5011 | 1.5011 | 1.5587 | 1.5589 | 1.5589 | 1.6256 | 1.626 | 1.626 | 1.5981 | 1.5989 | 1.5989 | 1.6467 | 1.6467 | 1.5958 | 1.5958 | 1.5958 | 1.5899 | 1.5899 | 1.5899 | 1.63 | 1.63 | 1.7026 | 1.7026 | 1.7026 | 1.7055 | 1.7063 | 1.7384 | 1.739 | 1.7046 | 1.7046 | 1.7046 | 2.0391 | 2.0391 | 2.0391 | 1.8455 | 1.8461 | 1.8461 | 1.8502 | 1.8504 | 1.82 | 1.82 | 1.82 | 1.8137 | 1.8139 | 1.8139 | 1.7789 | 1.7799 | 1.7799 | 1.7834 | 1.7834 | 1.7834 | 1.7813 | 1.7852 | 1.7852 | 1.7852 | 1.8343 | 1.8348 | 1.8348 | 1.8663 | 1.8663 | 1.8663 | 1.8663 | 1.8663 | 1.8987 | 1.8987 | 1.8987 | 1.8979 | 1.7222 | 1.7225 | 1.7653 | 1.7662 | 1.9546 | 1.9546 | 1.7434 | 1.7434 | 1.7538 | 1.7538 | 1.7538 | 1.8222 | 1.7834 | 1.7834 | 1.9741 | 1.9741
| nF' |  | 479.99 | 1.4927 | 1.5016 | 1.5017 | 1.4624 | 1.4404 | 1.5598 | 1.5993 | 1.6015 | 1.5775 | 1.5558 | 1.4849 | 1.6253 | 1.6273 | 1.6001 | 1.5228 | 1.5249 | 1.5765 | 1.5963 | 1.6281 | 1.6682 | 1.7229 | 1.7063 | 1.7659 | 1.7659 | 1.7392 | 1.7392 | 1.5249 | 1.5572 | 1.5494 | 1.5923 | 1.5774 | 1.6331 | 1.6156 | 1.7361 | 1.6624 | 1.7764 | 1.6888 | 1.706 | 1.7067 | 1.7481 | 1.7614 | 1.7169 | 1.8297 | 1.8297 | 1.8084 | 1.784 | 1.8357 | 1.7041 | 1.9574 | 1.9574 | 2.0434 | 2.1553 | 2.0332 | 2.031 | 1.9872 | 1.9872 | 1.9036 | 1.951 | 1.951 | 1.8742 | 1.8743 | 1.6056 | 1.7754 | 1.7146 | 1.738 | 1.7566 | 1.7283 | 1.6245 | 1.7547 | 1.8511 | 1.7995 | 1.8212 | 1.8247 | 1.8247 | 1.8808 | 1.8588 | 1.9802 | 1.9268 | 1.7904 | 1.8809 | 1.7478 | 1.6651 | 1.7843 | 1.8173 | 1.8034 | 1.8497 | 1.9259 | 1.8995 | 1.887 | 1.8977 | 1.8655 | 1.9306 | 1.9188 | 2.0311 | 2.0311 | 1.9764 | 1.9764 | 2.0275 | 2.0275 | 2.081 | 1.4603 | 1.5993 | 1.6134 | 1.6155 | 1.6206 | 1.5708 | 1.6106 | 1.6311 | 1.6472 | 1.66 | 1.7005 | 1.7308 | 1.6871 | 1.7033 | 1.648 | 1.54 | 1.6393 | 1.6256 | 1.6071 | 1.7361 | 1.7764 | 1.654 | 1.7481 | 1.7169 | 2.1553 | 1.951 | 1.8743 | 1.7516 | 1.7449 | 1.6808 | 1.6772 | 1.6236 | 1.6667 | 1.6311 | 1.6578 | 1.6338 | 1.7659 | 1.82 | 1.8139 | 1.8078 | 1.8173 | 1.8006 | 1.8293 | 1.8497 | 1.9306 | 1.9188 | 1.5017 | 1.5015 | 1.5015 | 1.5591 | 1.5593 | 1.5593 | 1.6261 | 1.6265 | 1.6265 | 1.5986 | 1.5993 | 1.5993 | 1.6473 | 1.6473 | 1.5963 | 1.5963 | 1.5963 | 1.5905 | 1.5905 | 1.5905 | 1.6307 | 1.6307 | 1.7033 | 1.7033 | 1.7033 | 1.7063 | 1.707 | 1.7392 | 1.7398 | 1.706 | 1.706 | 1.706 | 2.0423 | 2.0423 | 2.0423 | 1.8477 | 1.8482 | 1.8482 | 1.8515 | 1.8517 | 1.8212 | 1.8212 | 1.8212 | 1.8148 | 1.8149 | 1.8149 | 1.7798 | 1.7808 | 1.7808 | 1.7843 | 1.7843 | 1.7843 | 1.7822 | 1.7862 | 1.7862 | 1.7862 | 1.8354 | 1.8359 | 1.8359 | 1.8675 | 1.8675 | 1.8675 | 1.8676 | 1.8676 | 1.9001 | 1.9001 | 1.9001 | 1.8993 | 1.723 | 1.7233 | 1.7662 | 1.7671 | 1.9574 | 1.9574 | 1.7445 | 1.7445 | 1.7547 | 1.7547 | 1.7547 | 1.8234 | 1.7843 | 1.7843 | 1.9761 | 1.9761
| ng |  | 435.84 | 1.4959 | 1.5045 | 1.5046 | 1.4648 | 1.4426 | 1.5635 | 1.6036 | 1.6064 | 1.5813 | 1.5593 | 1.4876 | 1.63 | 1.632 | 1.6044 | 1.5267 | 1.5291 | 1.5815 | 1.601 | 1.6331 | 1.6747 | 1.7294 | 1.7124 | 1.773 | 1.773 | 1.7457 | 1.7457 | 1.5299 | 1.5634 | 1.5553 | 1.5997 | 1.5842 | 1.6421 | 1.6239 | 1.7493 | 1.6726 | 1.7915 | 1.7 | 1.7179 | 1.7187 | 1.7622 | 1.776 | 1.7295 | 1.8472 | 1.8472 | 1.8253 | 1.7997 | 1.8558 | 1.7184 | 1.9828 | 1.9828 | 2.0735 | 2.1941 | 2.0691 | 2.0651 | 2.0183 | 2.0183 | 1.9288 | 1.9725 | 1.9725 | 1.8941 | 1.8941 | 1.6144 | 1.7921 | 1.7234 | 1.7479 | 1.765 | 1.7358 | 1.6315 | 1.7621 | 1.8627 | 1.8085 | 1.8312 | 1.8375 | 1.8375 | 1.8994 | 1.8764 | 2.0001 | 1.945 | 1.8043 | 1.8963 | 1.7598 | 1.6736 | 1.7919 | 1.8259 | 1.8115 | 1.8596 | 1.9413 | 1.9104 | 1.8979 | 1.909 | 1.8756 | 1.9441 | 1.9313 | 2.0528 | 2.0528 | 1.9921 | 1.9921 | 2.046 | 2.046 | 2.1023 | 1.4627 | 1.6036 | 1.6181 | 1.6207 | 1.6257 | 1.5753 | 1.6154 | 1.6363 | 1.6529 | 1.6654 | 1.7066 | 1.7378 | 1.6931 | 1.7096 | 1.6531 | 1.5455 | 1.6485 | 1.6343 | 1.615 | 1.7493 | 1.7914 | 1.6639 | 1.7621 | 1.7295 | 2.1941 | 1.9725 | 1.8941 | 1.7585 | 1.7519 | 1.688 | 1.6842 | 1.6305 | 1.6752 | 1.6364 | 1.6638 | 1.6405 | 1.7773 | 1.8304 | 1.8234 | 1.8165 | 1.8259 | 1.8088 | 1.838 | 1.8596 | 1.9441 | 1.9313 | 1.5046 | 1.5044 | 1.5044 | 1.5629 | 1.5631 | 1.5631 | 1.6308 | 1.6312 | 1.6312 | 1.6029 | 1.6036 | 1.6036 | 1.6531 | 1.6531 | 1.601 | 1.601 | 1.601 | 1.5953 | 1.5953 | 1.5953 | 1.6358 | 1.6358 | 1.7097 | 1.7097 | 1.7097 | 1.7124 | 1.7131 | 1.7458 | 1.7464 | 1.718 | 1.718 | 1.718 | 2.0725 | 2.0725 | 2.0725 | 1.8668 | 1.8674 | 1.8674 | 1.8631 | 1.8633 | 1.8313 | 1.8313 | 1.8313 | 1.8236 | 1.8237 | 1.8237 | 1.7875 | 1.7885 | 1.7885 | 1.792 | 1.792 | 1.792 | 1.7899 | 1.7944 | 1.7944 | 1.7944 | 1.8451 | 1.8457 | 1.8457 | 1.8784 | 1.8784 | 1.8784 | 1.8784 | 1.8784 | 1.9124 | 1.9124 | 1.9124 | 1.9116 | 1.7294 | 1.7297 | 1.7734 | 1.7743 | 1.9827 | 1.9827 | 1.7538 | 1.7538 | 1.7622 | 1.7622 | 1.7622 | 1.8335 | 1.7921 | 1.7921 | 1.9931 | 1.9931
| nh |  | 404.66 | 1.499 | 1.5072 | 1.5073 | 1.4671 | 1.4446 | 1.5669 | 1.6074 | 1.611 | 1.5849 | 1.5626 | 1.4901 | 1.6344 | 1.6363 | 1.6083 | 1.5302 | 1.5331 | 1.5861 | 1.6053 | 1.6377 | 1.6808 | 1.7354 | 1.718 | 1.7795 | 1.7795 | 1.7518 | 1.7518 | 1.5346 | 1.5692 | 1.5608 | 1.6068 | 1.5908 | 1.6509 | 1.632 | 1.7625 | 1.6826 | 1.8066 | 1.711 | 1.7296 | 1.7307 | 1.7762 | 1.7906 | 1.7421 | 1.8648 | 1.8648 | 1.8422 | 1.8155 | 1.8764 | 1.7331 | 2.0092 | 2.0092 | 2.105 | 2.2352 | 2.1077 | 2.1014 | 2.0511 | 2.0511 | 1.9551 | 1.9942 | 1.9942 | 1.9142 | 1.9142 | 1.6232 | 1.8091 | 1.7319 | 1.7576 | 1.7729 | 1.7427 | 1.6381 | 1.7691 | 1.8739 | 1.817 | 1.8408 | 1.85 | 1.85 | 1.9181 | 1.8939 | 2.0201 | 1.9632 | 1.8179 | 1.9114 | 1.7715 | 1.6818 | 1.7991 | 1.834 | 1.8192 | 1.8689 | 1.9564 | 1.9208 | 1.9082 | 1.9196 | 1.8851 | 1.9572 | 1.9433 | 2.0746 | 2.0746 | 2.0073 | 2.0073 | 2.0642 | 2.0642 | 2.1233 | 1.4649 | 1.6074 | 1.6223 | 1.6256 | 1.6304 | 1.5795 | 1.6198 | 1.6412 | 1.6581 | 1.6704 | 1.7123 | 1.7444 | 1.6986 | 1.7155 | 1.6578 | 1.5508 | 1.6576 | 1.6428 | 1.6227 | 1.7624 | 1.8065 | 1.6735 | 1.7761 | 1.742 | 2.2352 | 1.9942 | 1.9142 | 1.7649 | 1.7585 | 1.6948 | 1.6908 | 1.6371 | 1.6834 | 1.6414 | 1.6694 | 1.6468 | 1.7884 | 1.8403 | 1.8325 | 1.8247 | 1.8341 | 1.8165 | 1.8462 | 1.8689 | 1.9572 | 1.9433 | 1.5073 | 1.5071 | 1.5071 | 1.5663 | 1.5665 | 1.5665 | 1.6351 | 1.6356 | 1.6356 | 1.6068 | 1.6075 | 1.6075 | 1.6584 | 1.6584 | 1.6052 | 1.6052 | 1.6052 | 1.5996 | 1.5996 | 1.5996 | 1.6406 | 1.6406 | 1.7156 | 1.7156 | 1.7156 | 1.718 | 1.7188 | 1.7519 | 1.7525 | 1.7299 | 1.7299 | 1.7299 | 2.1039 | 2.1039 | 2.1039 | 1.8863 | 1.8869 | 1.8869 | 1.8743 | 1.8744 | 1.8409 | 1.8409 | 1.8409 | 1.8319 | 1.832 | 1.832 | 1.7947 | 1.7957 | 1.7957 | 1.7992 | 1.7992 | 1.7992 | 1.7972 | 1.802 | 1.802 | 1.802 | 1.8543 | 1.8549 | 1.8549 | 1.8887 | 1.8887 | 1.8887 | 1.8887 | 1.8887 | 1.9242 | 1.9242 | 1.9242 | 1.9234 | 1.7354 | 1.7357 | 1.7801 | 1.7811 | 2.0089 | 2.0089 | 1.7626 | 1.7626 | 1.7691 | 1.7691 | 1.7691 | 1.843 | 1.7993 | 1.7993 | 2.0099 | 2.0099
| ni |  | 365.01 | 1.5041 | 1.5117 | 1.5118 | 1.4708 | 1.448 | 1.5728 | 1.614 | 1.619 | 1.5909 | 1.5681 | 1.4943 | 1.6418 | 1.6437 | 1.6149 | 1.5362 | 1.5399 | 1.594 | 1.6126 | 1.6455 | 1.6914 | 1.7456 | 1.7276 | 1.7908 | 1.7908 | 1.7621 | 1.762 | 1.5429 | 1.5798 | 1.5708 | 1.6197 | 1.6028 | 1.6672 | 1.6468 | 1.7875 | 1.7012 | 1.8357 | 1.7318 | 1.7518 | 1.7535 | 1.8033 | 1.8185 | 1.766 | 1.8983 | 1.8983 | 1.8747 | 1.8457 | 1.9167 | 1.7626 | 2.0622 | 2.0622 | 2.1684 | 2.3195 | 2.189 | 2.1772 | 2.1187 | 2.1187 | 2.0083 | 2.0361 | 2.0361 | 1.9533 | 1.9535 | 1.6395 | 1.8425 | 1.7472 | 1.7753 | 1.7866 | 1.7549 | 1.6499 | 1.7811 | 1.8939 | 1.8317 | 1.8579 | 1.8729 | 1.8729 | 1.9536 | 1.9271 | 2.0583 | 1.9977 | 1.8431 | 1.9398 | 1.793 | 1.6965 | 1.8114 | 1.8481 | 1.8324 | 1.8854 | 1.9846 | 1.9389 | 1.9264 | 1.9385 | 1.9018 | 1.981 | 1.9647 | 2.1162 | 2.1162 | 2.0353 | 2.0353 | 2.0981 | 2.0981 | 2.1632 | 1.4686 | 1.614 | 1.6296 | 1.6339 | 1.6385 | 1.5865 | 1.6274 | 1.6495 | 1.6671 | 1.6788 | 1.7221 | 1.7558 | 1.7081 | 1.7256 | 1.6658 | 1.5601 | 1.6743 | 1.6585 | 1.6367 | 1.7873 | 1.8354 | 1.6915 | 1.8028 | 1.7659 | 2.3195 | 2.0361 | 1.9535 | 1.7758 | 1.7697 | 1.7068 | 1.7023 | 1.6489 | 1.6982 | 1.6499 | 1.6791 | 1.6579 | 1.809 | 1.8579 | 1.8484 | 1.8391 | 1.8482 | 1.8298 | 1.8603 | 1.8854 | 1.9808 | 1.9648 | 1.5118 | 1.5116 | 1.5116 | 1.5721 | 1.5723 | 1.5723 | 1.6425 | 1.6429 | 1.6429 | 1.6134 | 1.6141 | 1.6141 | 1.6677 | 1.6677 | 1.6125 | 1.6125 | 1.6125 | 1.6071 | 1.6071 | 1.6071 | 1.6487 | 1.6487 | 1.7258 | 1.7258 | 1.7258 | 1.7277 | 1.7285 | 1.7623 | 1.7629 | 1.7527 | 1.7527 | 1.7527 | 2.1677 | 2.1677 | 2.1677 | 1.9241 | 1.9247 | 1.9247 | 1.8944 | 1.8945 | 1.8579 | 1.8579 | 1.8579 | 1.8463 | 1.8464 | 1.8464 | 1.8071 | 1.8081 | 1.8081 | 1.8116 | 1.8116 | 1.8116 | 1.8095 | 1.8153 | 1.8153 | 1.8153 | 1.8705 | 1.8711 | 1.8711 | 1.9069 | 1.9069 | 1.9069 | 1.9068 | 1.9068 | 1.9452 | 1.9452 | 1.9452 | 1.9444 | 1.7457 | 1.746 | 1.7917 | 1.7927 | 2.0612 | 2.0612 | 1.7784 | 1.7784 | 1.7811 | 1.7811 | 1.7811 | 1.8599 | 1.8118 | 1.8118 | 2.0409 | 2.0409
Constants of Dispersion Formula | A0 |  |  | 2.1894 | 2.2181 | 2.2189 | 2.1086 | 2.0482 | 2.3872 | 2.5024 | 2.501 | 2.4379 | 2.3743 | 2.1716 | 2.5807 | 2.5844 | 2.5047 | 2.2703 | 2.2725 | 2.4197 | 2.4861 | 2.586 | 2.6934 | 2.8779 | 2.8255 | 3.0165 | 3.0182 | 2.9313 | 2.9324 | 2.2669 | 2.3534 | 2.3318 | 2.4466 | 2.408 | 2.5562 | 2.5096 | 2.8496 | 2.64 | 2.9677 | 2.7136 | 2.7618 | 2.766 | 2.882 | 2.9206 | 2.7925 | 3.1171 | 3.1171 | 3.0534 | 2.9851 | 3.119 | 2.7431 | 3.5045 | 3.5045 | 3.7673 | 4.112 | 3.6906 | 3.6966 | 3.5638 | 3.5638 | 3.3115 | 3.5126 | 3.5126 | 3.2571 | 3.2606 | 2.4743 | 2.9564 | 2.8217 | 2.8863 | 2.9657 | 2.879 | 2.5507 | 2.9753 | 3.2616 | 3.101 | 3.1729 | 3.154 | 3.154 | 3.2879 | 3.2218 | 3.6416 | 3.4613 | 3.0235 | 3.3241 | 2.8989 | 2.6647 | 3.0736 | 3.1753 | 3.1331 | 3.2757 | 3.4906 | 3.4419 | 3.3961 | 3.4317 | 3.329 | 3.527 | 3.4958 | 3.8106 | 3.8106 | 3.6715 | 3.673 | 3.8318 | 3.8318 | 4.0113 | 2.1032 | 2.5024 | 2.5388 | 2.5393 | 2.5585 | 2.4095 | 2.5335 | 2.5865 | 2.6365 | 2.6876 | 2.8082 | 2.8952 | 2.7635 | 2.8125 | 2.6491 | 2.3069 | 2.5731 | 2.5363 | 2.4867 | 2.8508 | 2.9673 | 2.6166 | 2.8815 | 2.792 | 4.112 | 3.5126 | 3.2606 | 2.9717 | 2.9426 | 2.7325 | 2.7273 | 2.5529 | 2.668 | 2.5906 | 2.6668 | 2.5801 | 2.9704 | 3.1634 | 3.1514 | 3.1416 | 3.1744 | 3.1212 | 3.2192 | 3.2755 | 3.5275 | 3.4943 | 2.2189 | 2.2209 | 2.2209 | 2.3842 | 2.385 | 2.385 | 2.5823 | 2.5831 | 2.5831 | 2.502 | 2.5025 | 2.5025 | 2.6366 | 2.6366 | 2.4895 | 2.4895 | 2.4895 | 2.4688 | 2.4688 | 2.4688 | 2.5909 | 2.5909 | 2.8134 | 2.8134 | 2.8134 | 2.8278 | 2.8307 | 2.9352 | 2.9372 | 2.7616 | 2.7616 | 2.7616 | 3.7716 | 3.7716 | 3.7716 | 3.166 | 3.1668 | 3.1668 | 3.2646 | 3.2723 | 3.1738 | 3.1738 | 3.1738 | 3.1644 | 3.1645 | 3.1645 | 3.0562 | 3.0592 | 3.0592 | 3.0706 | 3.0706 | 3.0706 | 3.0645 | 3.0728 | 3.0728 | 3.0728 | 3.2277 | 3.2288 | 3.2288 | 3.3272 | 3.3272 | 3.3272 | 3.3261 | 3.3261 | 3.4286 | 3.4286 | 3.4286 | 3.4245 | 2.8817 | 2.8827 | 3.0179 | 3.0209 | 3.4984 | 3.4984 | 2.9168 | 2.9168 | 2.9752 | 2.9752 | 2.9752 | 3.182 | 3.0708 | 3.0708 | 3.6542 | 3.6542
| A0pow |  |  | 0 | 0 | 0 | 0 | 0 | 0 | 0 | 0 | 0 | 0 | 0 | 0 | 0 | 0 | 0 | 0 | 0 | 0 | 0 | 0 | 0 | 0 | 0 | 0 | 0 | 0 | 0 | 0 | 0 | 0 | 0 | 0 | 0 | 0 | 0 | 0 | 0 | 0 | 0 | 0 | 0 | 0 | 0 | 0 | 0 | 0 | 0 | 0 | 0 | 0 | 0 | 0 | 0 | 0 | 0 | 0 | 0 | 0 | 0 | 0 | 0 | 0 | 0 | 0 | 0 | 0 | 0 | 0 | 0 | 0 | 0 | 0 | 0 | 0 | 0 | 0 | 0 | 0 | 0 | 0 | 0 | 0 | 0 | 0 | 0 | 0 | 0 | 0 | 0 | 0 | 0 | 0 | 0 | 0 | 0 | 0 | 0 | 0 | 0 | 0 | 0 | 0 | 0 | 0 | 0 | 0 | 0 | 0 | 0 | 0 | 0 | 0 | 0 | 0 | 0 | 0 | 0 | 0 | 0 | 0 | 0 | 0 | 0 | 0 | 0 | 0 | 0 | 0 | 0 | 0 | 0 | 0 | 0 | 0 | 0 | 0 | 0 | 0 | 0 | 0 | 0 | 0 | 0 | 0 | 0 | 0 | 0 | 0 | 0 | 0 | 0 | 0 | 0 | 0 | 0 | 0 | 0 | 0 | 0 | 0 | 0 | 0 | 0 | 0 | 0 | 0 | 0 | 0 | 0 | 0 | 0 | 0 | 0 | 0 | 0 | 0 | 0 | 0 | 0 | 0 | 0 | 0 | 0 | 0 | 0 | 0 | 0 | 0 | 0 | 0 | 0 | 0 | 0 | 0 | 0 | 0 | 0 | 0 | 0 | 0 | 0 | 0 | 0 | 0 | 0 | 0 | 0 | 0 | 0 | 0 | 0 | 0 | 0 | 0 | 0 | 0 | 0 | 0 | 0 | 0 | 0 | 0 | 0 | 0 | 0 | 0 | 0 | 0 | 0 | 0
| A1 |  |  | -9.9045 | -5.7994 | -6.1707 | -4.6554 | -4.3211 | -8.2935 | -7.208 | -7.1951 | -7.0862 | -6.2014 | -5.3539 | -1.0958 | -9.0522 | -1.0149 | -9.1988 | -8.4105 | -8.3329 | -9.5685 | -1.194 | -8.637 | -1.3833 | -1.3633 | -1.4444 | -1.5382 | -1.385 | -1.4603 | -9.3866 | -1.033 | -9.7042 | -1.0107 | -1.1136 | -1.0237 | -1.0863 | -1.2662 | -1.1646 | -1.4006 | -1.142 | -1.1254 | -1.2621 | -1.336 | -1.3682 | -1.2541 | -1.1616 | -1.1616 | -1.2752 | -1.4238 | -1.5821 | -1.5254 | -2.0334 | -2.0334 | -1.7001 | -1.8228 | -2.7849 | -2.546 | -2.545 | -2.545 | -1.9402 | -1.5301 | -1.5301 | -1.6092 | -1.778 | -1.0955 | -1.9762 | -9.7265 | -9.8027 | -9.6572 | -8.7292 | -1.2807 | -1.4613 | -1.4543 | -1.0022 | -1.4249 | -1.3257 | -1.3257 | -1.5856 | -1.5366 | -1.7833 | -1.5878 | -1.4446 | -1.3972 | -1.3349 | -1.3407 | -1.5501 | -1.4108 | -1.4211 | -1.4486 | -1.6326 | -1.4175 | -1.3087 | -1.3156 | -1.3265 | -1.4402 | -1.4342 | -1.6352 | -1.6352 | -1.4403 | -1.518 | -1.5266 | -1.5266 | -1.7752 | -5.0248 | -7.208 | -6.6856 | -8.7208 | -9.7457 | -9.1904 | -1.1903 | -8.0358 | -9.7558 | -1.4375 | -1.4168 | -1.1701 | -1.1068 | -1.2915 | -1.416 | -9.6889 | -1.0204 | -1.061 | -1.0188 | -1.3235 | -1.399 | -1.1428 | -1.3228 | -1.2311 | -1.8228 | -1.5301 | -1.778 | -1.4953 | -1.3267 | -1.249 | -1.347 | -1.5709 | -1.3184 | -1.0609 | -9.7319 | -7.9718 | -1.3291 | -1.3276 | -1.3052 | -1.437 | -1.411 | -1.412 | -1.5311 | -1.447 | -1.484 | -1.3648 | -6.1707 | -7.483 | -7.483 | -7.8084 | -7.9143 | -7.9143 | -9.952 | -9.7502 | -9.7502 | -1.1083 | -1.0321 | -1.0321 | -9.2646 | -9.2646 | -1.2245 | -1.2245 | -1.2245 | -1.0626 | -1.0626 | -1.0626 | -1.2595 | -1.2595 | -1.3324 | -1.3324 | -1.3324 | -1.4774 | -1.4856 | -1.6193 | -1.6186 | -1.1326 | -1.1326 | -1.1326 | -2.0445 | -2.0445 | -2.0445 | -1.3492 | -1.3141 | -1.3141 | -1.582 | -1.8817 | -1.4987 | -1.4987 | -1.4987 | -1.4033 | -1.3801 | -1.3801 | -1.3847 | -1.3605 | -1.3605 | -1.331 | -1.331 | -1.331 | -1.3694 | -1.3664 | -1.3664 | -1.3664 | -1.4538 | -1.4433 | -1.4433 | -1.3432 | -1.3432 | -1.3432 | -1.3099 | -1.3099 | -1.3845 | -1.3845 | -1.3845 | -1.307 | -1.5731 | -1.5741 | -1.5791 | -1.578 | -1.6895 | -1.6895 | -1.2398 | -1.2398 | -1.425 | -1.425 | -1.425 | -1.4927 | -1.2277 | -1.2277 | -1.5688 | -1.5688
A1pow | bar: 1 to 230
| A2 |  |  | 8.6403 | 8.3471 | 8.0888 | 6.9547 | 6.1827 | 8.9478 | 1.2013 | 1.4065 | 1.1069 | 1.0583 | 7.5638 | 1.2689 | 1.4302 | 1.2654 | 1.161 | 1.1307 | 1.5397 | 1.4685 | 1.3996 | 2.0496 | 2.0301 | 1.9791 | 2.2582 | 2.152 | 2.1679 | 2.1122 | 1.2174 | 1.4097 | 1.4033 | 1.7759 | 1.5705 | 2.247 | 1.9895 | 3.0197 | 2.3062 | 3.305 | 2.6134 | 2.8222 | 2.7156 | 3.1091 | 3.2568 | 2.836 | 4.4865 | 4.4865 | 4.0609 | 3.5496 | 4.4425 | 2.4611 | 5.3803 | 5.3803 | 6.985 | 8.9852 | 6.3139 | 6.4262 | 5.8402 | 5.8402 | 5.1622 | 5.3936 | 5.3936 | 4.3821 | 4.0903 | 1.9294 | 2.9879 | 2.4346 | 2.7654 | 2.6025 | 2.4426 | 1.8745 | 2.1096 | 3.3471 | 3.2632 | 2.9168 | 3.4103 | 3.4103 | 4.5639 | 4.3039 | 4.9779 | 4.6157 | 3.4673 | 4.0932 | 3.0163 | 2.2265 | 2.3628 | 2.7861 | 2.5643 | 3.078 | 4.1146 | 3.4351 | 3.4854 | 3.5632 | 3.1995 | 4.0048 | 3.7807 | 5.8801 | 5.8801 | 4.6653 | 4.5719 | 5.4574 | 5.4574 | 5.8569 | 6.5323 | 1.2013 | 1.5111 | 1.591 | 1.511 | 1.294 | 1.2257 | 1.8081 | 1.7144 | 1.2546 | 1.7694 | 2.2126 | 1.8246 | 1.996 | 1.4451 | 1.3097 | 2.3096 | 2.1234 | 1.9287 | 2.9415 | 3.3457 | 2.2534 | 3.1456 | 2.8803 | 8.9852 | 5.3936 | 4.0903 | 2.0163 | 2.3559 | 1.8562 | 1.4809 | 1.5648 | 2.393 | 1.4491 | 1.7436 | 1.9728 | 2.8359 | 3.1133 | 2.9502 | 2.6483 | 2.8863 | 2.6521 | 2.6363 | 3.0922 | 3.9745 | 3.8833 | 8.0888 | 6.2463 | 6.2463 | 9.7131 | 9.4887 | 9.4887 | 1.3292 | 1.3615 | 1.3615 | 1.1277 | 1.2434 | 1.2434 | 1.6957 | 1.6957 | 1.2943 | 1.2943 | 1.2943 | 1.3252 | 1.3252 | 1.3252 | 1.5202 | 1.5202 | 1.9279 | 1.9279 | 1.9279 | 1.8212 | 1.8103 | 1.8392 | 1.8395 | 2.8653 | 2.8653 | 2.8653 | 6.3943 | 6.3943 | 6.3943 | 4.6499 | 4.7179 | 4.7179 | 3.2259 | 2.7265 | 2.9067 | 2.9067 | 2.9067 | 2.767 | 2.7926 | 2.7926 | 2.4311 | 2.4624 | 2.4624 | 2.528 | 2.528 | 2.528 | 2.4574 | 2.5273 | 2.5273 | 2.5273 | 2.9212 | 2.9863 | 2.9863 | 3.3398 | 3.3398 | 3.3398 | 3.4218 | 3.4218 | 3.7363 | 3.7363 | 3.7363 | 3.7836 | 1.769 | 1.7708 | 2.1145 | 2.1143 | 5.7567 | 5.7567 | 2.6675 | 2.6675 | 2.1401 | 2.1401 | 2.1401 | 2.8988 | 2.4566 | 2.4566 | 4.8094 | 4.8094
A2pow | bar: 1 to 230
| A3 |  |  | 2.2263 | 6.5047 | 1.3358 | 3.2184 | 3.1411 | 7.5285 | 3.4921 | 2.1434 | 2.6373 | 6.3101 | 1.1365 | 6.6388 | 1.7051 | 1.6567 | -7.6124 | 3.7782 | -1.7392 | -1.1216 | 4.8975 | -9.3205 | 2.776 | 1.5033 | 3.4151 | 6.4608 | -7.9212 | 4.824 | 5.0769 | 8.7168 | 6.4823 | 8.797 | 9.9187 | 8.4581 | 1.0137 | 2.3493 | 1.7348 | 3.2455 | 1.7576 | 1.754 | 2.0389 | 2.8219 | 2.8726 | 2.3369 | 1.6588 | 1.6588 | 2.2706 | 2.8458 | 3.5835 | 4.4218 | 6.2874 | 6.2874 | 6.3863 | 7.8714 | 1.2444 | 1.0639 | 9.2311 | 9.2311 | 5.8556 | 3.4949 | 3.4949 | 4.5576 | 5.6077 | 1.4498 | 5.1831 | 7.8406 | 8.9006 | 3.6685 | 4.5492 | 5.0796 | 1.198 | 1.2266 | -8.1029 | 1.3429 | 1.8472 | 1.8472 | 3.3028 | 3.0181 | 4.3666 | 3.3927 | 2.0637 | 2.2916 | 1.6258 | 7.8184 | 6.6301 | 4.0103 | 6.0075 | 7.8916 | 2.7169 | 1.1752 | 7.9083 | 9.1378 | 7.81 | 1.6951 | 1.4184 | 3.4919 | 3.4919 | 1.9167 | 2.1862 | 2.3109 | 2.3109 | 4.3201 | 1.3078 | 3.4921 | -1.5247 | 8.8163 | 2.3273 | 2.3461 | 7.9172 | -4.5974 | 2.2592 | 1.4642 | 7.6789 | 3.8495 | 3.7697 | 1.9878 | 5.2708 | 6.5014 | 8.7114 | 9.9012 | 8.8554 | 2.5543 | 3.0718 | 1.5513 | 2.6852 | 2.143 | 7.8714 | 3.4949 | 5.6077 | 9.4072 | -1.6399 | 9.9991 | 1.9615 | 1.4462 | 2.3929 | 6.7542 | 4.7558 | 1.3876 | 1.7662 | 8.3523 | 6.7643 | 9.5643 | 3.3559 | 4.0416 | 1.0534 | 7.329 | 1.8035 | 1.1133 | 1.3358 | 7.1158 | 7.1158 | 4.996 | 5.798 | 5.798 | 4.5506 | 3.6346 | 3.6346 | 5.7154 | 2.1867 | 2.1867 | 2.6445 | 2.6445 | 3.4904 | 3.4904 | 3.4904 | 4.0486 | 4.0486 | 4.0486 | 3 | 3 | 4.1245 | 4.1245 | 4.1245 | 4.9312 | 5.354 | 1.0086 | 1.0266 | 1.529 | 1.529 | 1.529 | 8.3545 | 8.3545 | 8.3545 | 2.4714 | 2.2684 | 2.2684 | 1.7093 | 3.2789 | 1.2048 | 1.2048 | 1.2048 | 6.403 | 5.7403 | 5.7403 | 4.98 | 4.1834 | 4.1834 | 2.1829 | 2.1829 | 2.1829 | 3.9557 | 6.1218 | 6.1218 | 6.1218 | 1.0571 | 8.2119 | 8.2119 | 1.006 | 1.006 | 1.006 | 7.6103 | 7.6103 | 1.1895 | 1.1895 | 1.1895 | 1.0785 | 1.0527 | 1.0483 | 9.3137 | 9.5557 | 5.1694 | 5.1694 | 6.5191 | 6.5191 | 9.7553 | 9.7553 | 9.7553 | 1.2224 | 4.7437 | 4.7437 | 2.6498 | 2.6498
| A3pow |  |  | -4 | -5 | -4 | -5 | -5 | -4 | -4 | -4 | -4 | -5 | -4 | -4 | -4 | -4 | -5 | -4 | -4 | -4 | -4 | -5 | -4 | -5 | -4 | -4 | -5 | -5 | -4 | -4 | -4 | -4 | -4 | -4 | -3 | -3 | -3 | -3 | -3 | -3 | -3 | -3 | -3 | -3 | -3 | -3 | -3 | -3 | -3 | -3 | -3 | -3 | -3 | -3 | -2 | -2 | -3 | -3 | -3 | -3 | -3 | -3 | -3 | -3 | -3 | -4 | -4 | -4 | -5 | -4 | -3 | -3 | -4 | -3 | -3 | -3 | -3 | -3 | -3 | -3 | -3 | -3 | -3 | -4 | -4 | -4 | -4 | -4 | -3 | -3 | -4 | -4 | -4 | -3 | -3 | -3 | -3 | -3 | -3 | -3 | -3 | -3 | -4 | -4 | -4 | -5 | -4 | -4 | -4 | -4 | -4 | -3 | -4 | -4 | -4 | -4 | -4 | -4 | -4 | -4 | -4 | -3 | -3 | -3 | -3 | -3 | -3 | -3 | -3 | -4 | -4 | -4 | -3 | -3 | -4 | -4 | -4 | -4 | -3 | -4 | -4 | -4 | -5 | -4 | -3 | -4 | -3 | -3 | -4 | -4 | -4 | -4 | -4 | -4 | -4 | -4 | -4 | -4 | -4 | -4 | -4 | -4 | -4 | -4 | -4 | -4 | -4 | -4 | -4 | -4 | -4 | -4 | -4 | -4 | -4 | -3 | -3 | -3 | -3 | -3 | -3 | -3 | -3 | -3 | -3 | -3 | -3 | -3 | -3 | -3 | -3 | -4 | -4 | -4 | -4 | -4 | -4 | -4 | -4 | -4 | -4 | -4 | -4 | -4 | -3 | -4 | -4 | -3 | -3 | -3 | -4 | -4 | -3 | -3 | -3 | -3 | -3 | -3 | -4 | -4 | -3 | -3 | -4 | -4 | -4 | -4 | -4 | -3 | -4 | -4 | -3 | -3
| A4 |  |  | -1.2292 | 8.5142 | 1.9476 | 5.2671 | 3.5371 | -8.4936 | -2.473 | 4.3873 | -1.4861 | 8.1967 | -4.433 | -6.485 | 4.9645 | 5.3872 | 2.8559 | -2.6903 | 6.2183 | 4.1979 | -3.9121 | 6.271 | 5.906 | 4.0761 | 7.916 | -3.2356 | 6.6099 | 4.9669 | -3.3573 | -6.9982 | -4.0814 | -5.7015 | -7.9935 | -3.3087 | -6.2697 | -1.9217 | -1.3986 | -3.0156 | -1.3308 | -1.2127 | -1.6485 | -2.5458 | -2.4277 | -2.0764 | 2.5717 | 2.5717 | -7.8087 | -1.9007 | -2.3943 | -5.2471 | -5.6922 | -5.6922 | -5.0813 | -5.2228 | -1.4774 | -1.1915 | -9.55 | -9.55 | -5.3287 | -1.795 | -1.795 | -4.0169 | -5.6434 | -1.1039 | -5.4202 | -2.2431 | -3.6309 | 2.8206 | 4.2803 | -7.2866 | -1.1887 | -2.5392 | 1.935 | -9.6179 | -1.0807 | -1.0807 | -2.1691 | -1.9606 | -3.5539 | -2.475 | -1.1126 | -1.2907 | -7.6967 | -2.1893 | -2.8353 | 2.4505 | -9.8659 | -4.081 | -1.8261 | -3.901 | 7.6995 | -4.0367 | -3.3509 | -7.3211 | -4.647 | -1.6948 | -1.6948 | -6.3043 | -9.9374 | -4.4476 | -4.4476 | -3.1071 | -6.3652 | -2.473 | 4.834 | 2.5877 | 1.1137 | -1.1131 | -7.7382 | 8.8484 | 3.0855 | -1.6982 | -7.4886 | -7.9808 | -1.7789 | 1.7647 | -4.3448 | -4.2328 | -3.073 | -5.9984 | -5.0937 | -2.1232 | -2.6682 | -1.177 | -2.2578 | -1.6932 | -5.2228 | -1.795 | -5.6434 | -8.8614 | 9.2371 | -6.8389 | -1.9788 | -1.4459 | 5.0698 | -5.5303 | -1.7145 | 3.7632 | -1.2453 | 2.998 | 3.668 | -5.9411 | 8.0422 | 1.4261 | -6.166 | 4.6573 | -8.9279 | -7.4022 | 1.9476 | -8.2274 | -8.2274 | -4.7303 | -6.0012 | -6.0012 | -3.3271 | -2.1187 | -2.1187 | -5.5875 | -5.5794 | -5.5794 | 6.1367 | 6.1367 | -1.7772 | -1.7772 | -1.7772 | -2.9748 | -2.9748 | -2.9748 | -1.1315 | -1.1315 | -9.9404 | -9.9404 | -9.9404 | -2.5487 | -3.193 | -8.7565 | -9.238 | -8.7436 | -8.7436 | -8.7436 | -8.2032 | -8.2032 | -8.2032 | -8.6596 | -5.3672 | -5.3672 | -1.082 | -3.2828 | -5.3552 | -5.3552 | -5.3552 | -6.3492 | 9.8224 | 9.8224 | -7.3187 | 2.5362 | 2.5362 | 3.2555 | 3.2555 | 3.2555 | 1.0739 | -1.147 | -1.147 | -1.147 | -4.7872 | -1.0943 | -1.0943 | -2.1369 | -2.1369 | -2.1369 | 1.4203 | 1.4203 | -1.598 | -1.598 | -1.598 | -2.6774 | -9.9093 | -9.8333 | -6.938 | -7.449 | -3.9966 | -3.9966 | 4.6956 | 4.6956 | -6.9795 | -6.9795 | -6.9795 | -5.2917 | 5.4326 | 5.4326 | -1.3972 | -1.3972
| A4pow |  |  | -5 | -6 | -7 | -6 | -6 | -5 | -5 | -6 | -5 | -6 | -6 | -5 | -6 | -7 | -5 | -5 | -5 | -5 | -5 | -5 | -6 | -5 | -6 | -5 | -5 | -5 | -5 | -5 | -5 | -5 | -5 | -5 | -5 | -4 | -4 | -4 | -4 | -4 | -4 | -4 | -4 | -4 | -5 | -5 | -5 | -4 | -4 | -4 | -4 | -4 | -4 | -4 | -3 | -3 | -4 | -4 | -4 | -4 | -4 | -4 | -4 | -4 | -4 | -5 | -5 | -5 | -5 | -6 | -4 | -5 | -4 | -5 | -4 | -4 | -4 | -4 | -4 | -4 | -4 | -4 | -5 | -5 | -5 | -5 | -6 | -6 | -4 | -5 | -6 | -6 | -6 | -5 | -5 | -4 | -4 | -5 | -5 | -5 | -5 | -4 | -6 | -5 | -5 | -5 | -6 | -5 | -5 | -5 | -6 | -4 | -5 | -6 | -5 | -5 | -5 | -5 | -5 | -5 | -5 | -4 | -4 | -4 | -4 | -4 | -4 | -4 | -4 | -5 | -5 | -5 | -4 | -4 | -5 | -5 | -5 | -5 | -4 | -6 | -6 | -5 | -5 | -5 | -5 | -6 | -5 | -6 | -7 | -5 | -5 | -5 | -5 | -5 | -5 | -5 | -5 | -5 | -6 | -6 | -6 | -6 | -5 | -5 | -5 | -5 | -5 | -5 | -5 | -5 | -6 | -6 | -6 | -5 | -5 | -5 | -5 | -5 | -5 | -5 | -4 | -4 | -4 | -5 | -5 | -5 | -4 | -4 | -5 | -5 | -5 | -6 | -7 | -7 | -6 | -6 | -6 | -5 | -5 | -5 | -5 | -5 | -5 | -5 | -5 | -5 | -5 | -5 | -5 | -5 | -5 | -5 | -5 | -5 | -5 | -6 | -5 | -5 | -5 | -5 | -4 | -4 | -6 | -6 | -5 | -5 | -5 | -5 | -7 | -7 | -4 | -4
| A5 |  |  | 5.9386 | -5.8852 | -2.2578 | -2.7165 | -1.6694 | 4.3459 | 1.3802 | 4.8834 | 7.7817 | -3.4424 | 2.5943 | 3.4788 | -1.2927 | 5.5841 | -1.2566 | 1.5976 | -3.0621 | -1.8856 | 2.2612 | -2.0835 | 1.7748 | -1.7527 | 1.0329 | 2.0792 | -3.337 | -2.4904 | 2.9059 | 5.7867 | 3.9065 | 6.0925 | 7.0985 | 7.1055 | 7.508 | 2.1947 | 1.3917 | 3.1689 | 1.5203 | 1.5522 | 1.935 | 2.7374 | 2.6615 | 2.2482 | 1.4758 | 1.4758 | 1.9874 | 2.4309 | 3.8757 | 4.8489 | 7.3559 | 7.3559 | 8.4456 | 1.1773 | 1.7479 | 1.4778 | 1.1777 | 1.1777 | 7.3198 | 3.4403 | 3.4403 | 4.5588 | 5.4763 | 1.1136 | 4.8463 | 4.6726 | 7.6181 | -1.374 | -7.2834 | 2.1911 | 7.3444 | 5.5972 | -8.028 | 8.4043 | 1.2976 | 1.2976 | 2.9626 | 2.6446 | 4.0318 | 3.1074 | 1.4469 | 1.8479 | 1.0143 | 4.1616 | 2.2091 | 2.4436 | 1.3352 | 2.2274 | 2.0642 | 3.7417 | 2.3517 | 3.3868 | 2.1352 | 1.0814 | 6.9194 | 3.2569 | 3.2569 | 1.3005 | 1.4905 | 1.6144 | 1.6144 | 3.7486 | 1.9255 | 1.3802 | -2.4062 | -1.1734 | 1.6425 | 1.0132 | 3.9935 | -3.7545 | 4.5832 | 8.8049 | 4.7045 | 1.5035 | 1.5314 | -4.4768 | 2.4613 | 3.5889 | 6.9458 | 8.2354 | 6.4257 | 2.2262 | 2.895 | 1.2402 | 2.4693 | 1.9742 | 1.1773 | 3.4403 | 5.4763 | 5.3191 | -4.8616 | 4.9258 | 1.0851 | 9.5276 | 9.1241 | 3.0061 | 1.105 | -7.4635 | 1.3952 | 2.5569 | 1.8233 | 4.704 | -2.8957 | 3.1643 | 3.9734 | 1.8243 | 1.1378 | 5.3028 | -2.2578 | 4.0431 | 4.0431 | 2.3205 | 3.0355 | 3.0355 | 1.7302 | 1.1536 | 1.1536 | 2.9053 | 3.0188 | 3.0188 | 3.4208 | 3.4208 | 9.1137 | 9.1137 | 9.1137 | 1.8259 | 1.8259 | 1.8259 | 9.1546 | 9.1546 | 9.622 | 9.622 | 9.622 | 1.6795 | 2.0341 | 4.6921 | 5.0509 | 1.4966 | 1.4966 | 1.4966 | 1.028 | 1.028 | 1.028 | 2.7259 | 2.5328 | 2.5328 | 1.0583 | 2.1743 | 5.2713 | 5.2713 | 5.2713 | 1.6157 | 1.3284 | 1.3284 | 1.2404 | 7.9981 | 7.9981 | -8.13 | -8.13 | -8.13 | 1.205 | 1.543 | 1.543 | 1.543 | 4.5572 | 2.5805 | 2.5805 | 3.9726 | 3.9726 | 3.9726 | 1.8681 | 1.8681 | 5.1827 | 5.1827 | 5.1827 | 4.4863 | 5.5248 | 5.4829 | 4.0276 | 4.3606 | 6.2369 | 6.2369 | 2.6911 | 2.6911 | 4.1149 | 4.1149 | 4.1149 | 4.7807 | 6.5977 | 6.5977 | 1.9581 | 1.9581
| A5pow |  |  | -7 | -7 | -7 | -7 | -7 | -6 | -6 | -7 | -7 | -7 | -7 | -6 | -7 | -8 | -6 | -6 | -6 | -6 | -6 | -6 | -7 | -6 | -7 | -6 | -6 | -6 | -6 | -6 | -6 | -6 | -6 | -6 | -6 | -5 | -5 | -5 | -5 | -5 | -5 | -5 | -5 | -5 | -5 | -5 | -5 | -5 | -5 | -5 | -5 | -5 | -5 | -4 | -4 | -4 | -4 | -4 | -5 | -5 | -5 | -5 | -5 | -5 | -5 | -6 | -6 | -7 | -7 | -6 | -6 | -6 | -6 | -6 | -5 | -5 | -5 | -5 | -5 | -5 | -5 | -5 | -5 | -6 | -6 | -8 | -6 | -6 | -5 | -6 | -6 | -6 | -6 | -5 | -6 | -5 | -5 | -5 | -5 | -5 | -5 | -5 | -7 | -6 | -6 | -6 | -7 | -6 | -6 | -6 | -7 | -6 | -6 | -6 | -6 | -7 | -6 | -6 | -6 | -6 | -6 | -5 | -5 | -5 | -5 | -5 | -4 | -5 | -5 | -6 | -6 | -6 | -5 | -6 | -7 | -6 | -6 | -7 | -5 | -6 | -6 | -6 | -6 | -7 | -6 | -6 | -5 | -6 | -7 | -6 | -6 | -6 | -6 | -6 | -6 | -6 | -6 | -6 | -7 | -7 | -7 | -7 | -7 | -7 | -7 | -6 | -6 | -6 | -7 | -7 | -7 | -7 | -7 | -6 | -6 | -6 | -6 | -5 | -5 | -5 | -4 | -4 | -4 | -5 | -5 | -5 | -5 | -5 | -6 | -6 | -6 | -6 | -6 | -6 | -6 | -7 | -7 | -7 | -7 | -7 | -7 | -6 | -6 | -6 | -6 | -6 | -6 | -6 | -6 | -6 | -6 | -6 | -6 | -6 | -6 | -6 | -6 | -6 | -6 | -6 | -5 | -5 | -6 | -6 | -6 | -6 | -6 | -6 | -7 | -7 | -5 | -5
Partial Dispersions | nC-nt |  |  | 0.00622 | 0.005057 | 0.005088 | 0.004248 | 0.003871 | 0.0063 | 0.006875 | 0.007652 | 0.006447 | 0.005938 | 0.004695 | 0.008058 | 0.007909 | 0.007524 | 0.006989 | 0.007174 | 0.008201 | 0.008048 | 0.008619 | 0.010024 | 0.010848 | 0.010469 | 0.011666 | 0.011686 | 0.011004 | 0.011032 | 0.007939 | 0.009227 | 0.008888 | 0.01063 | 0.010114 | 0.012434 | 0.011715 | 0.016787 | 0.013622 | 0.018637 | 0.0147 | 0.015413 | 0.015481 | 0.017608 | 0.018219 | 0.016142 | 0.021159 | 0.021159 | 0.020433 | 0.019361 | 0.02341 | 0.017158 | 0.028521 | 0.028521 | 0.032782 | 0.039773 | 0.037143 | 0.03574 | 0.033238 | 0.033238 | 0.027978 | 0.025385 | 0.025385 | 0.02346 | 0.023492 | 0.012029 | 0.020261 | 0.012428 | 0.013711 | 0.01236 | 0.011381 | 0.010963 | 0.011931 | 0.01626 | 0.013653 | 0.014769 | 0.017106 | 0.017106 | 0.022923 | 0.021815 | 0.024423 | 0.022564 | 0.018161 | 0.019772 | 0.016114 | 0.012609 | 0.012438 | 0.013415 | 0.012835 | 0.014742 | 0.020107 | 0.015973 | 0.01576 | 0.016086 | 0.014857 | 0.018381 | 0.017388 | 0.026205 | 0.026205 | 0.020597 | 0.020606 | 0.023484 | 0.023484 | 0.026223 | 0.004243 | 0.006875 | 0.007564 | 0.008543 | 0.008491 | 0.007672 | 0.008266 | 0.008689 | 0.009204 | 0.009218 | 0.010409 | 0.011259 | 0.009807 | 0.010605 | 0.009149 | 0.008516 | 0.012689 | 0.012149 | 0.011239 | 0.016779 | 0.018663 | 0.013243 | 0.017627 | 0.016131 | 0.039773 | 0.025385 | 0.023492 | 0.011393 | 0.011578 | 0.010931 | 0.010486 | 0.011075 | 0.012734 | 0.008772 | 0.009538 | 0.010036 | 0.015269 | 0.015008 | 0.014188 | 0.013467 | 0.013495 | 0.013 | 0.013524 | 0.014748 | 0.018424 | 0.017394 | 0.005088 | 0.005099 | 0.005099 | 0.006302 | 0.006298 | 0.006298 | 0.00793 | 0.007938 | 0.007938 | 0.007509 | 0.00752 | 0.00752 | 0.009098 | 0.009098 | 0.008265 | 0.008265 | 0.008265 | 0.008164 | 0.008164 | 0.008164 | 0.009061 | 0.009061 | 0.010603 | 0.010603 | 0.010603 | 0.01047 | 0.010473 | 0.011076 | 0.011083 | 0.015413 | 0.015413 | 0.015413 | 0.032728 | 0.032728 | 0.032728 | 0.022651 | 0.022682 | 0.022682 | 0.016382 | 0.016322 | 0.014796 | 0.014796 | 0.014796 | 0.013562 | 0.013559 | 0.013559 | 0.012303 | 0.012303 | 0.012303 | 0.012314 | 0.012314 | 0.012314 | 0.012282 | 0.012736 | 0.012736 | 0.012736 | 0.014485 | 0.014519 | 0.014519 | 0.015627 | 0.015627 | 0.015627 | 0.015674 | 0.015674 | 0.017126 | 0.017126 | 0.017126 | 0.017084 | 0.010846 | 0.010849 | 0.011868 | 0.011876 | 0.028443 | 0.028443 | 0.013507 | 0.013507 | 0.011839 | 0.011839 | 0.011839 | 0.014758 | 0.012094 | 0.012094 | 0.021999 | 0.021999
| nC-nA' |  |  | 0.002519 | 0.002134 | 0.002139 | 0.001792 | 0.001627 | 0.002668 | 0.002959 | 0.00332 | 0.002755 | 0.002535 | 0.001981 | 0.003395 | 0.003367 | 0.00314 | 0.002892 | 0.003042 | 0.003504 | 0.003388 | 0.00361 | 0.004368 | 0.004596 | 0.004407 | 0.004974 | 0.00497 | 0.004656 | 0.004651 | 0.003377 | 0.003977 | 0.003827 | 0.004653 | 0.004375 | 0.005505 | 0.00515 | 0.007579 | 0.006074 | 0.00846 | 0.006595 | 0.006942 | 0.006943 | 0.007969 | 0.008255 | 0.007271 | 0.00968 | 0.00968 | 0.009328 | 0.008791 | 0.010708 | 0.007771 | 0.013134 | 0.013134 | 0.015271 | 0.018671 | 0.017271 | 0.0166 | 0.015361 | 0.015361 | 0.012877 | 0.011663 | 0.011663 | 0.010761 | 0.01077 | 0.005327 | 0.009148 | 0.005527 | 0.006133 | 0.005472 | 0.005012 | 0.004687 | 0.005133 | 0.007217 | 0.006003 | 0.006508 | 0.007688 | 0.007688 | 0.010447 | 0.009919 | 0.011155 | 0.010281 | 0.00816 | 0.008958 | 0.0072 | 0.005469 | 0.005324 | 0.005825 | 0.005556 | 0.006469 | 0.009068 | 0.007087 | 0.006999 | 0.00716 | 0.006564 | 0.008254 | 0.007771 | 0.012017 | 0.012017 | 0.009322 | 0.009316 | 0.010698 | 0.010698 | 0.012012 | 0.001782 | 0.002959 | 0.003272 | 0.003672 | 0.003617 | 0.003242 | 0.003464 | 0.003728 | 0.003953 | 0.003867 | 0.004397 | 0.00487 | 0.004203 | 0.004506 | 0.003783 | 0.003652 | 0.005631 | 0.005363 | 0.004941 | 0.00757 | 0.008467 | 0.005892 | 0.007977 | 0.007268 | 0.018671 | 0.011663 | 0.01077 | 0.004854 | 0.004946 | 0.00473 | 0.004545 | 0.004685 | 0.005503 | 0.003747 | 0.004133 | 0.00441 | 0.00681 | 0.006637 | 0.006242 | 0.005866 | 0.005845 | 0.005623 | 0.005875 | 0.006469 | 0.008265 | 0.007779 | 0.002139 | 0.002128 | 0.002128 | 0.002673 | 0.002671 | 0.002671 | 0.003361 | 0.003367 | 0.003367 | 0.003122 | 0.003135 | 0.003135 | 0.003929 | 0.003929 | 0.003419 | 0.003419 | 0.003419 | 0.003433 | 0.003433 | 0.003433 | 0.003782 | 0.003782 | 0.004504 | 0.004504 | 0.004504 | 0.004395 | 0.004396 | 0.004669 | 0.004673 | 0.00693 | 0.00693 | 0.00693 | 0.015225 | 0.015225 | 0.015225 | 0.010367 | 0.010383 | 0.010383 | 0.007252 | 0.007209 | 0.006499 | 0.006499 | 0.006499 | 0.005909 | 0.005911 | 0.005911 | 0.005305 | 0.005309 | 0.005309 | 0.005315 | 0.005315 | 0.005315 | 0.005297 | 0.005526 | 0.005526 | 0.005526 | 0.006357 | 0.006365 | 0.006365 | 0.006935 | 0.006935 | 0.006935 | 0.006955 | 0.006955 | 0.007649 | 0.007649 | 0.007649 | 0.007648 | 0.004575 | 0.004575 | 0.005057 | 0.005062 | 0.013149 | 0.013149 | 0.005935 | 0.005935 | 0.005098 | 0.005098 | 0.005098 | 0.006486 | 0.005263 | 0.005263 | 0.009984 | 0.009984
| nd-nC |  |  | 0.002139 | 0.00186 | 0.001862 | 0.001558 | 0.001411 | 0.002347 | 0.002618 | 0.002955 | 0.002426 | 0.002222 | 0.001725 | 0.00297 | 0.002953 | 0.002715 | 0.002479 | 0.00267 | 0.003078 | 0.002941 | 0.00314 | 0.003892 | 0.004022 | 0.003833 | 0.004375 | 0.004372 | 0.004067 | 0.004058 | 0.002984 | 0.003562 | 0.003418 | 0.004208 | 0.003931 | 0.005018 | 0.004677 | 0.007039 | 0.005588 | 0.007904 | 0.006088 | 0.006424 | 0.006423 | 0.007425 | 0.007699 | 0.006742 | 0.009072 | 0.009072 | 0.008746 | 0.008227 | 0.010099 | 0.007299 | 0.012484 | 0.012484 | 0.014598 | 0.018024 | 0.016637 | 0.015947 | 0.014712 | 0.014712 | 0.012246 | 0.010988 | 0.010988 | 0.01015 | 0.010171 | 0.004884 | 0.008589 | 0.005034 | 0.005606 | 0.004941 | 0.004489 | 0.004156 | 0.004558 | 0.006581 | 0.005364 | 0.005886 | 0.007084 | 0.007084 | 0.009776 | 0.009262 | 0.010456 | 0.009606 | 0.00754 | 0.008313 | 0.00662 | 0.00491 | 0.004703 | 0.005193 | 0.004947 | 0.005825 | 0.008396 | 0.006431 | 0.006349 | 0.006507 | 0.005932 | 0.007582 | 0.007104 | 0.011283 | 0.011283 | 0.008616 | 0.008612 | 0.009957 | 0.009957 | 0.011252 | 0.001549 | 0.002618 | 0.002888 | 0.003242 | 0.003177 | 0.002828 | 0.003025 | 0.003265 | 0.003488 | 0.003393 | 0.003847 | 0.004319 | 0.003705 | 0.00395 | 0.003262 | 0.003253 | 0.005139 | 0.004879 | 0.004481 | 0.007036 | 0.007907 | 0.005408 | 0.00743 | 0.00674 | 0.018024 | 0.010988 | 0.010171 | 0.004274 | 0.004351 | 0.004237 | 0.004104 | 0.004148 | 0.004915 | 0.003311 | 0.003682 | 0.003962 | 0.006254 | 0.006016 | 0.005628 | 0.00525 | 0.005197 | 0.004997 | 0.005255 | 0.005824 | 0.007588 | 0.007106 | 0.001862 | 0.001859 | 0.001859 | 0.002347 | 0.002347 | 0.002347 | 0.002948 | 0.002951 | 0.002951 | 0.002705 | 0.002712 | 0.002712 | 0.003488 | 0.003488 | 0.002948 | 0.002948 | 0.002948 | 0.002992 | 0.002992 | 0.002992 | 0.003275 | 0.003275 | 0.003955 | 0.003955 | 0.003955 | 0.003829 | 0.00383 | 0.004095 | 0.004097 | 0.006411 | 0.006411 | 0.006411 | 0.014576 | 0.014576 | 0.014576 | 0.009745 | 0.009759 | 0.009759 | 0.006603 | 0.006592 | 0.005876 | 0.005876 | 0.005876 | 0.005286 | 0.005286 | 0.005286 | 0.004705 | 0.004708 | 0.004708 | 0.00471 | 0.00471 | 0.00471 | 0.004698 | 0.004928 | 0.004928 | 0.004928 | 0.005728 | 0.00573 | 0.00573 | 0.006297 | 0.006297 | 0.006297 | 0.006308 | 0.006308 | 0.006988 | 0.006988 | 0.006988 | 0.006991 | 0.004012 | 0.004013 | 0.004463 | 0.004468 | 0.012498 | 0.012498 | 0.005357 | 0.005357 | 0.004536 | 0.004536 | 0.004536 | 0.005865 | 0.004696 | 0.004696 | 0.00927 | 0.00927
| nF-nd |  |  | 0.004782 | 0.00423 | 0.004233 | 0.003527 | 0.003184 | 0.005373 | 0.006021 | 0.006869 | 0.005554 | 0.005067 | 0.003911 | 0.006778 | 0.006752 | 0.006143 | 0.005571 | 0.006119 | 0.007072 | 0.006677 | 0.007141 | 0.009055 | 0.009197 | 0.008731 | 0.010056 | 0.010058 | 0.009303 | 0.009279 | 0.006937 | 0.008401 | 0.008038 | 0.010012 | 0.009311 | 0.012063 | 0.011198 | 0.017277 | 0.013552 | 0.019528 | 0.014822 | 0.015685 | 0.015724 | 0.01829 | 0.018985 | 0.016517 | 0.022558 | 0.022558 | 0.021763 | 0.020403 | 0.025399 | 0.018222 | 0.031713 | 0.031713 | 0.03731 | 0.046859 | 0.043187 | 0.041221 | 0.037886 | 0.037886 | 0.031196 | 0.027465 | 0.027465 | 0.025371 | 0.025426 | 0.011837 | 0.021438 | 0.012015 | 0.013434 | 0.011629 | 0.010454 | 0.009705 | 0.010543 | 0.015752 | 0.012523 | 0.013903 | 0.017146 | 0.017146 | 0.024194 | 0.022858 | 0.025887 | 0.023696 | 0.01837 | 0.020317 | 0.016039 | 0.011618 | 0.010863 | 0.0121 | 0.011499 | 0.013716 | 0.020461 | 0.015208 | 0.015029 | 0.015442 | 0.013984 | 0.018254 | 0.016989 | 0.028024 | 0.028024 | 0.020896 | 0.020899 | 0.024401 | 0.024401 | 0.027753 | 0.003508 | 0.006021 | 0.006627 | 0.007467 | 0.007283 | 0.006441 | 0.006911 | 0.007454 | 0.008027 | 0.007764 | 0.008786 | 0.009982 | 0.008506 | 0.009051 | 0.007369 | 0.007633 | 0.012372 | 0.011704 | 0.010703 | 0.01728 | 0.019525 | 0.013099 | 0.018285 | 0.016519 | 0.046859 | 0.027465 | 0.025426 | 0.009812 | 0.010026 | 0.009959 | 0.0097 | 0.009673 | 0.011595 | 0.007633 | 0.008547 | 0.009295 | 0.015135 | 0.014281 | 0.013255 | 0.012255 | 0.012096 | 0.011595 | 0.012267 | 0.013717 | 0.018251 | 0.016988 | 0.004233 | 0.004237 | 0.004237 | 0.005371 | 0.005371 | 0.005371 | 0.006743 | 0.006747 | 0.006747 | 0.006128 | 0.006138 | 0.006138 | 0.008084 | 0.008084 | 0.00667 | 0.00667 | 0.00667 | 0.006815 | 0.006815 | 0.006815 | 0.007429 | 0.007429 | 0.00908 | 0.00908 | 0.00908 | 0.008735 | 0.008738 | 0.009396 | 0.009397 | 0.015698 | 0.015698 | 0.015698 | 0.037263 | 0.037263 | 0.037263 | 0.024387 | 0.02442 | 0.02442 | 0.015776 | 0.01579 | 0.013915 | 0.013915 | 0.013915 | 0.012346 | 0.012343 | 0.012343 | 0.010892 | 0.010894 | 0.010894 | 0.010895 | 0.010895 | 0.010895 | 0.010879 | 0.011477 | 0.011477 | 0.011477 | 0.013491 | 0.013493 | 0.013493 | 0.014932 | 0.014932 | 0.014932 | 0.014939 | 0.014939 | 0.016709 | 0.016709 | 0.016709 | 0.016717 | 0.009207 | 0.009208 | 0.010296 | 0.010303 | 0.031698 | 0.031698 | 0.012686 | 0.012686 | 0.010533 | 0.010533 | 0.010533 | 0.013888 | 0.010922 | 0.010922 | 0.022628 | 0.022628
| ng-nF |  |  | 0.003672 | 0.003282 | 0.003282 | 0.002721 | 0.002452 | 0.004163 | 0.0047 | 0.005454 | 0.004324 | 0.003937 | 0.003022 | 0.005266 | 0.005266 | 0.004753 | 0.004301 | 0.004783 | 0.005567 | 0.005197 | 0.005546 | 0.007219 | 0.007194 | 0.006817 | 0.0079 | 0.007898 | 0.007291 | 0.007273 | 0.005546 | 0.006819 | 0.006505 | 0.008201 | 0.007606 | 0.010031 | 0.009252 | 0.014688 | 0.011338 | 0.016729 | 0.012469 | 0.013243 | 0.013357 | 0.015622 | 0.016218 | 0.01402 | 0.019474 | 0.019474 | 0.018788 | 0.017531 | 0.022316 | 0.015904 | 0.028241 | 0.028241 | 0.033487 | 0.043022 | 0.039816 | 0.037752 | 0.03443 | 0.03443 | 0.027953 | 0.02385 | 0.02385 | 0.022026 | 0.022042 | 0.009911 | 0.018593 | 0.009838 | 0.011082 | 0.009331 | 0.008304 | 0.007807 | 0.008298 | 0.012931 | 0.010038 | 0.011224 | 0.014257 | 0.014257 | 0.020732 | 0.019517 | 0.022172 | 0.02022 | 0.01542 | 0.017119 | 0.013367 | 0.009473 | 0.008568 | 0.009637 | 0.009117 | 0.011035 | 0.017164 | 0.012239 | 0.012148 | 0.012512 | 0.011244 | 0.015071 | 0.013894 | 0.02412 | 0.02412 | 0.017411 | 0.017415 | 0.020597 | 0.020597 | 0.023605 | 0.002704 | 0.0047 | 0.005181 | 0.005871 | 0.005699 | 0.005013 | 0.005377 | 0.005836 | 0.006305 | 0.006022 | 0.006846 | 0.00787 | 0.006657 | 0.007094 | 0.0057 | 0.006158 | 0.010293 | 0.009702 | 0.008812 | 0.014676 | 0.016708 | 0.010951 | 0.01558 | 0.014022 | 0.043022 | 0.02385 | 0.022042 | 0.00767 | 0.007908 | 0.008009 | 0.007779 | 0.007747 | 0.009472 | 0.005985 | 0.006752 | 0.007459 | 0.012634 | 0.011599 | 0.010668 | 0.009755 | 0.00965 | 0.009189 | 0.009746 | 0.011042 | 0.015044 | 0.013907 | 0.003282 | 0.003267 | 0.003267 | 0.004171 | 0.004166 | 0.004166 | 0.00525 | 0.005254 | 0.005254 | 0.004733 | 0.00475 | 0.00475 | 0.006402 | 0.006402 | 0.005169 | 0.005169 | 0.005169 | 0.005301 | 0.005301 | 0.005301 | 0.005771 | 0.005771 | 0.007126 | 0.007126 | 0.007126 | 0.006817 | 0.006818 | 0.007348 | 0.007346 | 0.01335 | 0.01335 | 0.01335 | 0.033425 | 0.033425 | 0.033425 | 0.021288 | 0.02132 | 0.02132 | 0.012919 | 0.012901 | 0.011269 | 0.011269 | 0.011269 | 0.009841 | 0.009837 | 0.009837 | 0.008603 | 0.008606 | 0.008606 | 0.008613 | 0.008613 | 0.008613 | 0.008599 | 0.009116 | 0.009116 | 0.009116 | 0.010845 | 0.010858 | 0.010858 | 0.01209 | 0.01209 | 0.01209 | 0.012085 | 0.012085 | 0.013672 | 0.013672 | 0.013672 | 0.013674 | 0.0072 | 0.007203 | 0.008095 | 0.008099 | 0.028152 | 0.028152 | 0.010311 | 0.010311 | 0.00833 | 0.00833 | 0.00833 | 0.011231 | 0.008651 | 0.008651 | 0.018998 | 0.018998
| nC'-nt |  |  | 0.006564 | 0.005354 | 0.005385 | 0.004497 | 0.004096 | 0.006673 | 0.007291 | 0.00812 | 0.006833 | 0.006292 | 0.00497 | 0.008531 | 0.008379 | 0.007958 | 0.007386 | 0.007599 | 0.008691 | 0.008517 | 0.00912 | 0.01064 | 0.011489 | 0.011081 | 0.012362 | 0.012381 | 0.011652 | 0.011679 | 0.008412 | 0.00979 | 0.009428 | 0.011293 | 0.010734 | 0.013222 | 0.01245 | 0.017885 | 0.014497 | 0.019867 | 0.015651 | 0.016416 | 0.016484 | 0.018765 | 0.019418 | 0.017194 | 0.022569 | 0.022569 | 0.021792 | 0.020641 | 0.024976 | 0.018292 | 0.030451 | 0.030451 | 0.035035 | 0.042544 | 0.039702 | 0.038195 | 0.035505 | 0.035505 | 0.029871 | 0.02709 | 0.02709 | 0.025035 | 0.025069 | 0.012794 | 0.021594 | 0.013219 | 0.014591 | 0.013139 | 0.012091 | 0.011621 | 0.012654 | 0.017293 | 0.014501 | 0.015696 | 0.018215 | 0.018215 | 0.024444 | 0.023257 | 0.026049 | 0.024059 | 0.019339 | 0.021069 | 0.01715 | 0.013384 | 0.013184 | 0.014237 | 0.013619 | 0.015661 | 0.021418 | 0.016985 | 0.016759 | 0.017109 | 0.015792 | 0.019569 | 0.018503 | 0.027958 | 0.027958 | 0.021944 | 0.021952 | 0.025037 | 0.025037 | 0.027974 | 0.00449 | 0.007291 | 0.008023 | 0.009058 | 0.008996 | 0.008123 | 0.008747 | 0.009209 | 0.009758 | 0.009758 | 0.011021 | 0.011944 | 0.010396 | 0.011234 | 0.009671 | 0.00903 | 0.013495 | 0.012915 | 0.011944 | 0.017875 | 0.019894 | 0.014089 | 0.018785 | 0.017183 | 0.042544 | 0.02709 | 0.025069 | 0.012072 | 0.01227 | 0.0116 | 0.011132 | 0.011732 | 0.013511 | 0.009298 | 0.010121 | 0.010662 | 0.016248 | 0.015954 | 0.015076 | 0.014297 | 0.014318 | 0.013792 | 0.014355 | 0.015667 | 0.019613 | 0.018509 | 0.005385 | 0.005395 | 0.005395 | 0.006675 | 0.006671 | 0.006671 | 0.008399 | 0.008408 | 0.008408 | 0.007941 | 0.007954 | 0.007954 | 0.009651 | 0.009651 | 0.008736 | 0.008736 | 0.008736 | 0.008641 | 0.008641 | 0.008641 | 0.009584 | 0.009584 | 0.011232 | 0.011232 | 0.011232 | 0.011081 | 0.011084 | 0.011728 | 0.011734 | 0.016415 | 0.016415 | 0.016415 | 0.034977 | 0.034977 | 0.034977 | 0.024164 | 0.024197 | 0.024197 | 0.017419 | 0.017356 | 0.015721 | 0.015721 | 0.015721 | 0.014398 | 0.014395 | 0.014395 | 0.013049 | 0.01305 | 0.01305 | 0.013061 | 0.013061 | 0.013061 | 0.013027 | 0.013516 | 0.013516 | 0.013516 | 0.015388 | 0.015423 | 0.015423 | 0.016618 | 0.016618 | 0.016618 | 0.016667 | 0.016667 | 0.018223 | 0.018223 | 0.018223 | 0.018181 | 0.011484 | 0.011487 | 0.012577 | 0.012585 | 0.030376 | 0.030376 | 0.014351 | 0.014351 | 0.012558 | 0.012558 | 0.012558 | 0.015681 | 0.012838 | 0.012838 | 0.023446 | 0.023446
| ne-nC' |  |  | 0.003448 | 0.003016 | 0.003019 | 0.002523 | 0.002283 | 0.003818 | 0.004263 | 0.004826 | 0.003944 | 0.003608 | 0.002795 | 0.004823 | 0.004798 | 0.004395 | 0.004003 | 0.004341 | 0.005006 | 0.004766 | 0.005092 | 0.006356 | 0.006532 | 0.006217 | 0.007118 | 0.007116 | 0.006605 | 0.006589 | 0.00487 | 0.005839 | 0.005598 | 0.006917 | 0.006452 | 0.008273 | 0.007703 | 0.011683 | 0.009241 | 0.013145 | 0.010081 | 0.010645 | 0.010648 | 0.012336 | 0.012796 | 0.011183 | 0.015112 | 0.015112 | 0.014574 | 0.013696 | 0.016874 | 0.012172 | 0.020922 | 0.020922 | 0.024509 | 0.030402 | 0.028045 | 0.026851 | 0.024749 | 0.024749 | 0.020534 | 0.018335 | 0.018335 | 0.016939 | 0.016979 | 0.008074 | 0.014327 | 0.008288 | 0.009239 | 0.008103 | 0.007338 | 0.006791 | 0.007435 | 0.010843 | 0.008769 | 0.009662 | 0.011713 | 0.011713 | 0.016267 | 0.015399 | 0.017403 | 0.01597 | 0.012489 | 0.013784 | 0.010947 | 0.008056 | 0.007666 | 0.008487 | 0.008079 | 0.009551 | 0.01391 | 0.010564 | 0.01043 | 0.010698 | 0.009732 | 0.012518 | 0.011706 | 0.018794 | 0.018794 | 0.014255 | 0.014252 | 0.016523 | 0.016523 | 0.018712 | 0.00251 | 0.004263 | 0.004698 | 0.005279 | 0.005166 | 0.004588 | 0.004915 | 0.005301 | 0.00568 | 0.005516 | 0.006249 | 0.007042 | 0.006028 | 0.00642 | 0.005277 | 0.005325 | 0.008478 | 0.00804 | 0.007375 | 0.011682 | 0.013147 | 0.00894 | 0.012342 | 0.01118 | 0.030402 | 0.018335 | 0.016979 | 0.006955 | 0.007083 | 0.006942 | 0.006741 | 0.006777 | 0.008053 | 0.005394 | 0.006012 | 0.006488 | 0.010337 | 0.009889 | 0.009228 | 0.008587 | 0.008487 | 0.008156 | 0.008596 | 0.00955 | 0.012525 | 0.011707 | 0.003019 | 0.003019 | 0.003019 | 0.003817 | 0.003817 | 0.003817 | 0.004791 | 0.004795 | 0.004795 | 0.004382 | 0.00439 | 0.00439 | 0.005691 | 0.005691 | 0.004771 | 0.004771 | 0.004771 | 0.004855 | 0.004855 | 0.004855 | 0.005306 | 0.005306 | 0.006433 | 0.006433 | 0.006433 | 0.006214 | 0.006216 | 0.00666 | 0.006663 | 0.010628 | 0.010628 | 0.010628 | 0.024478 | 0.024478 | 0.024478 | 0.01626 | 0.016282 | 0.016282 | 0.010875 | 0.010871 | 0.009652 | 0.009652 | 0.009652 | 0.008646 | 0.008646 | 0.008646 | 0.007675 | 0.007678 | 0.007678 | 0.007679 | 0.007679 | 0.007679 | 0.007663 | 0.008054 | 0.008054 | 0.008054 | 0.009395 | 0.009396 | 0.009396 | 0.010349 | 0.010349 | 0.010349 | 0.010363 | 0.010363 | 0.011513 | 0.011513 | 0.011513 | 0.011519 | 0.006526 | 0.006528 | 0.007271 | 0.007279 | 0.020937 | 0.020937 | 0.008796 | 0.008796 | 0.007406 | 0.007406 | 0.007406 | 0.009635 | 0.007672 | 0.007672 | 0.015367 | 0.015367
| nF'-ne |  |  | 0.003515 | 0.003122 | 0.003124 | 0.002599 | 0.002345 | 0.003967 | 0.004453 | 0.005098 | 0.004104 | 0.003741 | 0.002884 | 0.005006 | 0.00499 | 0.004528 | 0.004102 | 0.004525 | 0.005236 | 0.004928 | 0.005271 | 0.006726 | 0.0068 | 0.006449 | 0.007443 | 0.007445 | 0.00688 | 0.006862 | 0.005154 | 0.006264 | 0.00599 | 0.007483 | 0.006953 | 0.009045 | 0.008385 | 0.013022 | 0.010179 | 0.014744 | 0.011146 | 0.011806 | 0.011848 | 0.013799 | 0.014328 | 0.012444 | 0.017068 | 0.017068 | 0.016467 | 0.015422 | 0.019286 | 0.013805 | 0.024148 | 0.024148 | 0.028458 | 0.035926 | 0.033108 | 0.03156 | 0.028968 | 0.028968 | 0.023781 | 0.020807 | 0.020807 | 0.019217 | 0.019254 | 0.008892 | 0.016233 | 0.008982 | 0.010057 | 0.008657 | 0.00776 | 0.00722 | 0.007811 | 0.011786 | 0.009311 | 0.010362 | 0.012865 | 0.012865 | 0.018275 | 0.017252 | 0.019552 | 0.017881 | 0.013814 | 0.01529 | 0.012041 | 0.008673 | 0.008049 | 0.008987 | 0.008533 | 0.010214 | 0.015384 | 0.011333 | 0.011206 | 0.011521 | 0.010415 | 0.013675 | 0.012703 | 0.021191 | 0.021191 | 0.015689 | 0.015692 | 0.018375 | 0.018375 | 0.020933 | 0.002585 | 0.004453 | 0.004901 | 0.005529 | 0.005386 | 0.004756 | 0.005105 | 0.005508 | 0.005941 | 0.005735 | 0.00649 | 0.007396 | 0.006291 | 0.006694 | 0.005432 | 0.005684 | 0.009278 | 0.008769 | 0.008007 | 0.013025 | 0.014741 | 0.009837 | 0.013791 | 0.012447 | 0.035926 | 0.020807 | 0.019254 | 0.007256 | 0.007428 | 0.007415 | 0.007226 | 0.00719 | 0.008654 | 0.00565 | 0.006339 | 0.006917 | 0.011362 | 0.010659 | 0.009873 | 0.009104 | 0.008986 | 0.008602 | 0.00911 | 0.010216 | 0.013669 | 0.012704 | 0.003124 | 0.003125 | 0.003125 | 0.003967 | 0.003966 | 0.003966 | 0.004982 | 0.004984 | 0.004984 | 0.004517 | 0.004526 | 0.004526 | 0.005996 | 0.005996 | 0.004919 | 0.004919 | 0.004919 | 0.005031 | 0.005031 | 0.005031 | 0.005481 | 0.005481 | 0.006719 | 0.006719 | 0.006719 | 0.006453 | 0.006456 | 0.006949 | 0.00695 | 0.01183 | 0.01183 | 0.01183 | 0.028419 | 0.028419 | 0.028419 | 0.01849 | 0.018517 | 0.018517 | 0.011796 | 0.011807 | 0.010379 | 0.010379 | 0.010379 | 0.009174 | 0.00917 | 0.00917 | 0.008074 | 0.008075 | 0.008075 | 0.008078 | 0.008078 | 0.008078 | 0.008066 | 0.00852 | 0.00852 | 0.00852 | 0.010046 | 0.010048 | 0.010048 | 0.011139 | 0.011139 | 0.011139 | 0.011141 | 0.011141 | 0.012494 | 0.012494 | 0.012494 | 0.0125 | 0.006809 | 0.00681 | 0.007625 | 0.00763 | 0.024123 | 0.024123 | 0.009467 | 0.009467 | 0.007814 | 0.007814 | 0.007814 | 0.010357 | 0.008104 | 0.008104 | 0.017019 | 0.017019
| ng-nF' |  |  | 0.003286 | 0.002937 | 0.002937 | 0.002435 | 0.002194 | 0.003725 | 0.004207 | 0.004886 | 0.00387 | 0.003523 | 0.002704 | 0.004712 | 0.004713 | 0.004254 | 0.003849 | 0.004281 | 0.004985 | 0.004652 | 0.004963 | 0.006468 | 0.00644 | 0.006103 | 0.007074 | 0.007072 | 0.006528 | 0.006512 | 0.00497 | 0.006116 | 0.005833 | 0.007358 | 0.006823 | 0.009006 | 0.008304 | 0.013201 | 0.010183 | 0.015042 | 0.011201 | 0.011898 | 0.012005 | 0.014045 | 0.014579 | 0.0126 | 0.017514 | 0.017514 | 0.016897 | 0.015763 | 0.020088 | 0.014314 | 0.025438 | 0.025438 | 0.030175 | 0.038806 | 0.035928 | 0.034054 | 0.031044 | 0.031044 | 0.025187 | 0.021456 | 0.021456 | 0.019816 | 0.019829 | 0.008901 | 0.016727 | 0.008826 | 0.009946 | 0.008362 | 0.007439 | 0.006999 | 0.00743 | 0.011602 | 0.008997 | 0.010062 | 0.0128 | 0.0128 | 0.018639 | 0.017544 | 0.019934 | 0.018176 | 0.013849 | 0.015378 | 0.012002 | 0.008497 | 0.007673 | 0.008634 | 0.008167 | 0.009892 | 0.015416 | 0.010969 | 0.010891 | 0.011219 | 0.010078 | 0.013526 | 0.012463 | 0.021689 | 0.021689 | 0.015632 | 0.015636 | 0.018504 | 0.018504 | 0.021214 | 0.002419 | 0.004207 | 0.004638 | 0.005257 | 0.005102 | 0.004487 | 0.004812 | 0.005226 | 0.005645 | 0.005388 | 0.006128 | 0.007048 | 0.00596 | 0.006352 | 0.0051 | 0.005521 | 0.009242 | 0.00871 | 0.007909 | 0.013189 | 0.015021 | 0.009835 | 0.014004 | 0.012602 | 0.038806 | 0.021456 | 0.019829 | 0.006866 | 0.007082 | 0.007179 | 0.00697 | 0.006944 | 0.008498 | 0.005359 | 0.006047 | 0.006685 | 0.011345 | 0.010402 | 0.009562 | 0.008739 | 0.008647 | 0.008231 | 0.008731 | 0.009898 | 0.0135 | 0.012475 | 0.002937 | 0.002923 | 0.002923 | 0.003732 | 0.003728 | 0.003728 | 0.004699 | 0.004703 | 0.004703 | 0.004235 | 0.00425 | 0.00425 | 0.005734 | 0.005734 | 0.004626 | 0.004626 | 0.004626 | 0.004745 | 0.004745 | 0.004745 | 0.005165 | 0.005165 | 0.00638 | 0.00638 | 0.00638 | 0.006103 | 0.006103 | 0.006578 | 0.006576 | 0.011999 | 0.011999 | 0.011999 | 0.030118 | 0.030118 | 0.030118 | 0.019157 | 0.019185 | 0.019185 | 0.01159 | 0.011571 | 0.010104 | 0.010104 | 0.010104 | 0.008817 | 0.008814 | 0.008814 | 0.007705 | 0.007708 | 0.007708 | 0.007714 | 0.007714 | 0.007714 | 0.007702 | 0.008167 | 0.008167 | 0.008167 | 0.00972 | 0.009733 | 0.009733 | 0.01084 | 0.01084 | 0.01084 | 0.010835 | 0.010835 | 0.012265 | 0.012265 | 0.012265 | 0.012266 | 0.006446 | 0.006448 | 0.007249 | 0.007252 | 0.025355 | 0.025355 | 0.009247 | 0.009247 | 0.00746 | 0.00746 | 0.00746 | 0.010069 | 0.007749 | 0.007749 | 0.017063 | 0.017063
Partial Dispersion Ratio | PC_t |  |  | 0.8987 | 0.8304 | 0.8348 | 0.8354 | 0.8424 | 0.8161 | 0.7958 | 0.7789 | 0.8079 | 0.8147 | 0.833 | 0.8266 | 0.8149 | 0.8494 | 0.8682 | 0.8162 | 0.808 | 0.8368 | 0.8383 | 0.7742 | 0.8206 | 0.8333 | 0.8084 | 0.8098 | 0.823 | 0.8272 | 0.8002 | 0.7713 | 0.7758 | 0.7475 | 0.7638 | 0.7279 | 0.738 | 0.6904 | 0.7117 | 0.6794 | 0.703 | 0.6971 | 0.699 | 0.6847 | 0.6828 | 0.694 | 0.669 | 0.669 | 0.6697 | 0.6762 | 0.6595 | 0.6723 | 0.6453 | 0.6453 | 0.6315 | 0.613 | 0.6209 | 0.6252 | 0.6319 | 0.6319 | 0.644 | 0.6602 | 0.6602 | 0.6605 | 0.6599 | 0.7194 | 0.6748 | 0.729 | 0.7201 | 0.7459 | 0.7616 | 0.7909 | 0.7901 | 0.7281 | 0.7633 | 0.7463 | 0.706 | 0.706 | 0.6748 | 0.6792 | 0.672 | 0.6776 | 0.7009 | 0.6906 | 0.7112 | 0.7629 | 0.799 | 0.7757 | 0.7804 | 0.7544 | 0.6968 | 0.7382 | 0.7372 | 0.7329 | 0.746 | 0.7114 | 0.7217 | 0.6667 | 0.6667 | 0.6979 | 0.6982 | 0.6835 | 0.6835 | 0.6723 | 0.839 | 0.7958 | 0.795 | 0.7977 | 0.8118 | 0.8277 | 0.8319 | 0.8106 | 0.7993 | 0.8262 | 0.824 | 0.7873 | 0.8031 | 0.8157 | 0.8606 | 0.7823 | 0.7246 | 0.7326 | 0.7402 | 0.69 | 0.6803 | 0.7156 | 0.6855 | 0.6935 | 0.613 | 0.6602 | 0.6599 | 0.8088 | 0.8053 | 0.77 | 0.7596 | 0.8013 | 0.7713 | 0.8015 | 0.7799 | 0.757 | 0.7139 | 0.7394 | 0.7514 | 0.7693 | 0.7804 | 0.7835 | 0.7718 | 0.7547 | 0.713 | 0.7219 | 0.8348 | 0.8365 | 0.8365 | 0.8165 | 0.816 | 0.816 | 0.8183 | 0.8185 | 0.8185 | 0.8501 | 0.8497 | 0.8497 | 0.7862 | 0.7862 | 0.8593 | 0.8593 | 0.8593 | 0.8325 | 0.8325 | 0.8325 | 0.8465 | 0.8465 | 0.8134 | 0.8134 | 0.8134 | 0.8333 | 0.8333 | 0.821 | 0.8213 | 0.6971 | 0.6971 | 0.6971 | 0.6313 | 0.6313 | 0.6313 | 0.6636 | 0.6636 | 0.6636 | 0.732 | 0.7292 | 0.7476 | 0.7476 | 0.7476 | 0.7692 | 0.7691 | 0.7691 | 0.7888 | 0.7886 | 0.7886 | 0.7891 | 0.7891 | 0.7891 | 0.7885 | 0.7763 | 0.7763 | 0.7763 | 0.7537 | 0.7553 | 0.7553 | 0.7361 | 0.7361 | 0.7361 | 0.7377 | 0.7377 | 0.7227 | 0.7227 | 0.7227 | 0.7206 | 0.8205 | 0.8206 | 0.8041 | 0.804 | 0.6436 | 0.6436 | 0.7486 | 0.7486 | 0.7857 | 0.7857 | 0.7857 | 0.7471 | 0.7744 | 0.7744 | 0.6897 | 0.6897
| PA'_t |  |  | 0.5347 | 0.48 | 0.4838 | 0.483 | 0.4884 | 0.4705 | 0.4533 | 0.441 | 0.4627 | 0.4669 | 0.4815 | 0.4784 | 0.468 | 0.4949 | 0.5089 | 0.4701 | 0.4628 | 0.4845 | 0.4872 | 0.4369 | 0.473 | 0.4825 | 0.4637 | 0.4654 | 0.4748 | 0.4784 | 0.4598 | 0.4389 | 0.4418 | 0.4203 | 0.4334 | 0.4057 | 0.4135 | 0.3787 | 0.3944 | 0.371 | 0.3876 | 0.3831 | 0.3855 | 0.3748 | 0.3734 | 0.3814 | 0.3629 | 0.3629 | 0.364 | 0.3692 | 0.3578 | 0.3678 | 0.3481 | 0.3481 | 0.3373 | 0.3252 | 0.3322 | 0.3348 | 0.3399 | 0.3399 | 0.3476 | 0.3569 | 0.3569 | 0.3575 | 0.3574 | 0.4008 | 0.3701 | 0.4048 | 0.398 | 0.4157 | 0.4262 | 0.4528 | 0.4502 | 0.4049 | 0.4277 | 0.4175 | 0.3887 | 0.3887 | 0.3673 | 0.3704 | 0.3651 | 0.3688 | 0.386 | 0.3777 | 0.3934 | 0.432 | 0.457 | 0.4389 | 0.4426 | 0.4234 | 0.3825 | 0.4106 | 0.4098 | 0.4067 | 0.4164 | 0.392 | 0.3992 | 0.361 | 0.361 | 0.382 | 0.3826 | 0.3721 | 0.3721 | 0.3643 | 0.4867 | 0.4533 | 0.4511 | 0.4549 | 0.466 | 0.4779 | 0.4833 | 0.4628 | 0.456 | 0.4796 | 0.4759 | 0.4468 | 0.4589 | 0.4691 | 0.5048 | 0.4468 | 0.4031 | 0.4092 | 0.4148 | 0.3787 | 0.3717 | 0.3972 | 0.3753 | 0.3811 | 0.3252 | 0.3569 | 0.3574 | 0.4642 | 0.4613 | 0.4368 | 0.4304 | 0.4623 | 0.438 | 0.4592 | 0.442 | 0.4244 | 0.3955 | 0.4124 | 0.4208 | 0.4342 | 0.4424 | 0.4446 | 0.4365 | 0.4237 | 0.3932 | 0.3991 | 0.4838 | 0.4874 | 0.4874 | 0.4702 | 0.4699 | 0.4699 | 0.4715 | 0.4713 | 0.4713 | 0.4967 | 0.4955 | 0.4955 | 0.4467 | 0.4467 | 0.5038 | 0.5038 | 0.5038 | 0.4824 | 0.4824 | 0.4824 | 0.4932 | 0.4932 | 0.4679 | 0.4679 | 0.4679 | 0.4835 | 0.4835 | 0.4749 | 0.475 | 0.3837 | 0.3837 | 0.3837 | 0.3376 | 0.3376 | 0.3376 | 0.3599 | 0.3598 | 0.3598 | 0.408 | 0.4072 | 0.4192 | 0.4192 | 0.4192 | 0.434 | 0.4338 | 0.4338 | 0.4487 | 0.4483 | 0.4483 | 0.4485 | 0.4485 | 0.4485 | 0.4484 | 0.4395 | 0.4395 | 0.4395 | 0.4229 | 0.4242 | 0.4242 | 0.4094 | 0.4094 | 0.4094 | 0.4104 | 0.4104 | 0.3999 | 0.3999 | 0.3999 | 0.398 | 0.4744 | 0.4745 | 0.4615 | 0.4613 | 0.346 | 0.346 | 0.4197 | 0.4197 | 0.4473 | 0.4473 | 0.4473 | 0.4188 | 0.4374 | 0.4374 | 0.3767 | 0.3767
| Pr_A' |  |  | 0.1844 | 0.176 | 0.1764 | 0.177 | 0.178 | 0.1732 | 0.1711 | 0.1686 | 0.1728 | 0.1742 | 0.1765 | 0.1748 | 0.1738 | 0.1785 | 0.1814 | 0.1734 | 0.1729 | 0.1771 | 0.1764 | 0.1681 | 0.1744 | 0.1763 | 0.1726 | 0.1725 | 0.1748 | 0.1752 | 0.1703 | 0.1657 | 0.1666 | 0.1625 | 0.1645 | 0.1597 | 0.1609 | 0.1535 | 0.1567 | 0.1515 | 0.1556 | 0.1548 | 0.1546 | 0.1524 | 0.1521 | 0.154 | 0.1502 | 0.1502 | 0.1501 | 0.1509 | 0.1479 | 0.1495 | 0.1453 | 0.1453 | 0.1436 | 0.1401 | 0.1406 | 0.1416 | 0.1425 | 0.1425 | 0.145 | 0.1486 | 0.1486 | 0.1484 | 0.1482 | 0.1575 | 0.1496 | 0.1605 | 0.1593 | 0.1639 | 0.1668 | 0.169 | 0.1697 | 0.16 | 0.167 | 0.1632 | 0.1565 | 0.1565 | 0.151 | 0.1518 | 0.1506 | 0.1517 | 0.1553 | 0.154 | 0.1569 | 0.1648 | 0.171 | 0.1679 | 0.1685 | 0.1645 | 0.1548 | 0.1623 | 0.1623 | 0.1616 | 0.1636 | 0.1577 | 0.1595 | 0.15 | 0.15 | 0.1557 | 0.1556 | 0.1531 | 0.1531 | 0.1511 | 0.1772 | 0.1711 | 0.1718 | 0.1714 | 0.1732 | 0.1755 | 0.175 | 0.1743 | 0.1716 | 0.1739 | 0.1746 | 0.17 | 0.1722 | 0.1738 | 0.1795 | 0.1675 | 0.1592 | 0.1603 | 0.1614 | 0.1532 | 0.1517 | 0.1573 | 0.1526 | 0.1539 | 0.1401 | 0.1486 | 0.1482 | 0.1725 | 0.1722 | 0.166 | 0.1636 | 0.1696 | 0.1662 | 0.1712 | 0.1685 | 0.1654 | 0.1573 | 0.1621 | 0.1642 | 0.1669 | 0.1686 | 0.1691 | 0.167 | 0.1645 | 0.158 | 0.1597 | 0.1764 | 0.1754 | 0.1754 | 0.1735 | 0.1734 | 0.1734 | 0.1738 | 0.1741 | 0.1741 | 0.1779 | 0.1784 | 0.1784 | 0.1695 | 0.1695 | 0.1792 | 0.1792 | 0.1792 | 0.1758 | 0.1758 | 0.1758 | 0.1779 | 0.1779 | 0.1731 | 0.1731 | 0.1731 | 0.1758 | 0.1758 | 0.1736 | 0.1736 | 0.1546 | 0.1546 | 0.1546 | 0.1433 | 0.1433 | 0.1433 | 0.149 | 0.149 | 0.149 | 0.1605 | 0.1594 | 0.163 | 0.163 | 0.163 | 0.1669 | 0.1669 | 0.1669 | 0.1698 | 0.1699 | 0.1699 | 0.1701 | 0.1701 | 0.1701 | 0.1698 | 0.1679 | 0.1679 | 0.1679 | 0.1643 | 0.1646 | 0.1646 | 0.1619 | 0.1619 | 0.1619 | 0.1622 | 0.1622 | 0.1596 | 0.1596 | 0.1596 | 0.1595 | 0.1735 | 0.1735 | 0.1714 | 0.1715 | 0.1455 | 0.1455 | 0.1634 | 0.1634 | 0.1688 | 0.1688 | 0.1688 | 0.163 | 0.1679 | 0.1679 | 0.154 | 0.154
| PC_r |  |  | 0.1796 | 0.1744 | 0.1746 | 0.1754 | 0.1761 | 0.1724 | 0.1714 | 0.1694 | 0.1724 | 0.1735 | 0.1749 | 0.1735 | 0.1731 | 0.176 | 0.1779 | 0.1727 | 0.1723 | 0.1752 | 0.1747 | 0.1692 | 0.1732 | 0.1745 | 0.1721 | 0.1719 | 0.1734 | 0.1736 | 0.17 | 0.1668 | 0.1674 | 0.1647 | 0.1659 | 0.1626 | 0.1635 | 0.1582 | 0.1606 | 0.1569 | 0.1598 | 0.1592 | 0.1589 | 0.1575 | 0.1572 | 0.1586 | 0.1558 | 0.1558 | 0.1557 | 0.1562 | 0.1538 | 0.155 | 0.1518 | 0.1518 | 0.1506 | 0.1477 | 0.1481 | 0.1488 | 0.1495 | 0.1495 | 0.1514 | 0.1547 | 0.1547 | 0.1545 | 0.1544 | 0.1611 | 0.1551 | 0.1636 | 0.1628 | 0.1664 | 0.1686 | 0.1691 | 0.1702 | 0.1632 | 0.1686 | 0.1657 | 0.1608 | 0.1608 | 0.1565 | 0.157 | 0.1563 | 0.157 | 0.1596 | 0.1589 | 0.1608 | 0.1661 | 0.171 | 0.1689 | 0.1693 | 0.1665 | 0.1594 | 0.1652 | 0.1651 | 0.1647 | 0.166 | 0.1618 | 0.163 | 0.1557 | 0.1557 | 0.1602 | 0.1601 | 0.1582 | 0.1582 | 0.1568 | 0.1752 | 0.1714 | 0.172 | 0.1714 | 0.1726 | 0.1742 | 0.1736 | 0.1735 | 0.1717 | 0.1727 | 0.1734 | 0.1705 | 0.172 | 0.1728 | 0.1764 | 0.168 | 0.1624 | 0.1631 | 0.164 | 0.1581 | 0.1569 | 0.161 | 0.1576 | 0.1586 | 0.1477 | 0.1547 | 0.1544 | 0.1721 | 0.1718 | 0.1672 | 0.1656 | 0.1694 | 0.1671 | 0.1711 | 0.1694 | 0.1672 | 0.1611 | 0.1649 | 0.1664 | 0.1682 | 0.1694 | 0.1698 | 0.1683 | 0.1665 | 0.1619 | 0.1632 | 0.1746 | 0.1737 | 0.1737 | 0.1728 | 0.1727 | 0.1727 | 0.173 | 0.1731 | 0.1731 | 0.1756 | 0.1758 | 0.1758 | 0.1701 | 0.1701 | 0.1762 | 0.1762 | 0.1762 | 0.1743 | 0.1743 | 0.1743 | 0.1754 | 0.1754 | 0.1724 | 0.1724 | 0.1724 | 0.174 | 0.174 | 0.1725 | 0.1727 | 0.1589 | 0.1589 | 0.1589 | 0.1504 | 0.1504 | 0.1504 | 0.1547 | 0.1547 | 0.1547 | 0.1635 | 0.1627 | 0.1654 | 0.1654 | 0.1654 | 0.1683 | 0.1684 | 0.1684 | 0.1703 | 0.1704 | 0.1704 | 0.1705 | 0.1705 | 0.1705 | 0.1703 | 0.169 | 0.169 | 0.169 | 0.1664 | 0.1665 | 0.1665 | 0.1648 | 0.1648 | 0.1648 | 0.1651 | 0.1651 | 0.1631 | 0.1631 | 0.1631 | 0.1631 | 0.1726 | 0.1725 | 0.1712 | 0.1712 | 0.152 | 0.152 | 0.1655 | 0.1655 | 0.1695 | 0.1695 | 0.1695 | 0.1653 | 0.169 | 0.169 | 0.159 | 0.159
| Pd_C |  |  | 0.3091 | 0.3054 | 0.3055 | 0.3064 | 0.3071 | 0.304 | 0.303 | 0.3008 | 0.304 | 0.3048 | 0.3061 | 0.3047 | 0.3043 | 0.3065 | 0.308 | 0.3038 | 0.3033 | 0.3058 | 0.3054 | 0.3006 | 0.3043 | 0.3051 | 0.3032 | 0.303 | 0.3042 | 0.3043 | 0.3008 | 0.2978 | 0.2984 | 0.2959 | 0.2969 | 0.2938 | 0.2946 | 0.2895 | 0.292 | 0.2881 | 0.2912 | 0.2906 | 0.29 | 0.2887 | 0.2885 | 0.2899 | 0.2868 | 0.2868 | 0.2867 | 0.2874 | 0.2845 | 0.286 | 0.2825 | 0.2825 | 0.2812 | 0.2778 | 0.2781 | 0.2789 | 0.2797 | 0.2797 | 0.2819 | 0.2858 | 0.2858 | 0.2857 | 0.2857 | 0.2921 | 0.286 | 0.2953 | 0.2944 | 0.2982 | 0.3004 | 0.2998 | 0.3018 | 0.2947 | 0.2999 | 0.2974 | 0.2924 | 0.2924 | 0.2878 | 0.2884 | 0.2877 | 0.2885 | 0.291 | 0.2904 | 0.2922 | 0.2971 | 0.3021 | 0.3003 | 0.3008 | 0.2981 | 0.291 | 0.2972 | 0.297 | 0.2965 | 0.2979 | 0.2935 | 0.2949 | 0.287 | 0.287 | 0.2919 | 0.2918 | 0.2898 | 0.2898 | 0.2885 | 0.3063 | 0.303 | 0.3035 | 0.3027 | 0.3037 | 0.3051 | 0.3044 | 0.3046 | 0.3029 | 0.3041 | 0.3045 | 0.302 | 0.3034 | 0.3038 | 0.3068 | 0.2988 | 0.2935 | 0.2942 | 0.2951 | 0.2894 | 0.2882 | 0.2922 | 0.2889 | 0.2898 | 0.2778 | 0.2858 | 0.2857 | 0.3034 | 0.3026 | 0.2985 | 0.2973 | 0.3001 | 0.2977 | 0.3025 | 0.3011 | 0.2989 | 0.2924 | 0.2964 | 0.298 | 0.2999 | 0.3005 | 0.3012 | 0.2999 | 0.298 | 0.2937 | 0.2949 | 0.3055 | 0.305 | 0.305 | 0.3041 | 0.3041 | 0.3041 | 0.3042 | 0.3043 | 0.3043 | 0.3062 | 0.3064 | 0.3064 | 0.3014 | 0.3014 | 0.3065 | 0.3065 | 0.3065 | 0.3051 | 0.3051 | 0.3051 | 0.306 | 0.306 | 0.3034 | 0.3034 | 0.3034 | 0.3048 | 0.3047 | 0.3035 | 0.3036 | 0.29 | 0.29 | 0.29 | 0.2812 | 0.2812 | 0.2812 | 0.2855 | 0.2855 | 0.2855 | 0.2951 | 0.2945 | 0.2969 | 0.2969 | 0.2969 | 0.2998 | 0.2998 | 0.2998 | 0.3017 | 0.3018 | 0.3018 | 0.3018 | 0.3018 | 0.3018 | 0.3016 | 0.3004 | 0.3004 | 0.3004 | 0.298 | 0.2981 | 0.2981 | 0.2966 | 0.2966 | 0.2966 | 0.2969 | 0.2969 | 0.2949 | 0.2949 | 0.2949 | 0.2949 | 0.3035 | 0.3035 | 0.3024 | 0.3025 | 0.2828 | 0.2828 | 0.2969 | 0.2969 | 0.301 | 0.301 | 0.301 | 0.2969 | 0.3007 | 0.3007 | 0.2906 | 0.2906
| Pe_d |  |  | 0.2388 | 0.2386 | 0.2386 | 0.2387 | 0.2387 | 0.2389 | 0.2386 | 0.2381 | 0.2386 | 0.2387 | 0.2386 | 0.2386 | 0.2385 | 0.2387 | 0.2386 | 0.2385 | 0.2382 | 0.2385 | 0.2386 | 0.2379 | 0.2384 | 0.2385 | 0.2383 | 0.2383 | 0.2383 | 0.2383 | 0.2378 | 0.2374 | 0.2374 | 0.2371 | 0.2372 | 0.2367 | 0.2369 | 0.2361 | 0.2366 | 0.2359 | 0.2364 | 0.2363 | 0.2361 | 0.236 | 0.2359 | 0.2362 | 0.2355 | 0.2355 | 0.2356 | 0.2357 | 0.235 | 0.2354 | 0.2346 | 0.2346 | 0.2343 | 0.2335 | 0.2335 | 0.2337 | 0.2339 | 0.2339 | 0.2344 | 0.2354 | 0.2354 | 0.2355 | 0.2356 | 0.2365 | 0.2355 | 0.2373 | 0.237 | 0.2378 | 0.2382 | 0.2376 | 0.2384 | 0.2371 | 0.2378 | 0.2377 | 0.2368 | 0.2368 | 0.2359 | 0.236 | 0.2359 | 0.236 | 0.2365 | 0.2364 | 0.2367 | 0.2372 | 0.2383 | 0.238 | 0.2381 | 0.2377 | 0.2365 | 0.2378 | 0.2376 | 0.2376 | 0.2377 | 0.237 | 0.2373 | 0.2357 | 0.2357 | 0.2367 | 0.2367 | 0.2363 | 0.2363 | 0.2361 | 0.2389 | 0.2386 | 0.2385 | 0.2383 | 0.2384 | 0.2385 | 0.2386 | 0.2385 | 0.2385 | 0.2387 | 0.2386 | 0.2383 | 0.2385 | 0.2384 | 0.2386 | 0.2376 | 0.2367 | 0.2368 | 0.237 | 0.2361 | 0.2359 | 0.2366 | 0.236 | 0.2361 | 0.2335 | 0.2354 | 0.2356 | 0.2385 | 0.2382 | 0.2377 | 0.2378 | 0.2378 | 0.2371 | 0.2384 | 0.2382 | 0.2378 | 0.2367 | 0.2374 | 0.2377 | 0.238 | 0.2378 | 0.2381 | 0.2381 | 0.2377 | 0.2371 | 0.2372 | 0.2386 | 0.2388 | 0.2388 | 0.2388 | 0.2388 | 0.2388 | 0.2386 | 0.2386 | 0.2386 | 0.2388 | 0.2386 | 0.2386 | 0.2382 | 0.2382 | 0.2385 | 0.2385 | 0.2385 | 0.2386 | 0.2386 | 0.2386 | 0.2386 | 0.2386 | 0.2384 | 0.2384 | 0.2384 | 0.2385 | 0.2385 | 0.2385 | 0.2384 | 0.2361 | 0.2361 | 0.2361 | 0.2344 | 0.2344 | 0.2344 | 0.2352 | 0.2352 | 0.2352 | 0.2372 | 0.2374 | 0.2375 | 0.2375 | 0.2375 | 0.238 | 0.238 | 0.238 | 0.2383 | 0.2382 | 0.2382 | 0.2381 | 0.2381 | 0.2381 | 0.2382 | 0.2381 | 0.2381 | 0.2381 | 0.2378 | 0.2377 | 0.2377 | 0.2376 | 0.2376 | 0.2376 | 0.2376 | 0.2376 | 0.2372 | 0.2372 | 0.2372 | 0.2373 | 0.2384 | 0.2385 | 0.2383 | 0.2383 | 0.2347 | 0.2347 | 0.2374 | 0.2374 | 0.2382 | 0.2382 | 0.2382 | 0.2376 | 0.2382 | 0.2382 | 0.2365 | 0.2365
| PF_e |  |  | 0.4521 | 0.456 | 0.4559 | 0.4549 | 0.4542 | 0.4571 | 0.4584 | 0.4611 | 0.4574 | 0.4564 | 0.4553 | 0.4567 | 0.4572 | 0.4548 | 0.4534 | 0.4577 | 0.4585 | 0.4557 | 0.456 | 0.4615 | 0.4574 | 0.4565 | 0.4585 | 0.4587 | 0.4575 | 0.4574 | 0.4614 | 0.4648 | 0.4642 | 0.4669 | 0.4659 | 0.4695 | 0.4685 | 0.4744 | 0.4715 | 0.476 | 0.4724 | 0.4732 | 0.4739 | 0.4753 | 0.4755 | 0.474 | 0.4776 | 0.4776 | 0.4778 | 0.4769 | 0.4805 | 0.4786 | 0.483 | 0.483 | 0.4844 | 0.4887 | 0.4884 | 0.4874 | 0.4864 | 0.4864 | 0.4837 | 0.4788 | 0.4788 | 0.4788 | 0.4787 | 0.4714 | 0.4785 | 0.4675 | 0.4685 | 0.464 | 0.4614 | 0.4626 | 0.4598 | 0.4682 | 0.4623 | 0.4649 | 0.4708 | 0.4708 | 0.4764 | 0.4757 | 0.4764 | 0.4756 | 0.4725 | 0.4732 | 0.4712 | 0.4657 | 0.4596 | 0.4617 | 0.4611 | 0.4642 | 0.4725 | 0.465 | 0.4654 | 0.466 | 0.4644 | 0.4695 | 0.4679 | 0.4773 | 0.4773 | 0.4713 | 0.4715 | 0.4739 | 0.4739 | 0.4754 | 0.4548 | 0.4584 | 0.458 | 0.459 | 0.4578 | 0.4564 | 0.4569 | 0.4569 | 0.4586 | 0.4572 | 0.4569 | 0.4597 | 0.4581 | 0.4578 | 0.4545 | 0.4636 | 0.4698 | 0.469 | 0.4679 | 0.4745 | 0.4759 | 0.4712 | 0.475 | 0.4741 | 0.4887 | 0.4788 | 0.4787 | 0.458 | 0.4592 | 0.4639 | 0.4649 | 0.4621 | 0.4652 | 0.4591 | 0.4607 | 0.4634 | 0.4709 | 0.4662 | 0.4643 | 0.462 | 0.4616 | 0.4607 | 0.462 | 0.4643 | 0.4693 | 0.4678 | 0.4559 | 0.4562 | 0.4562 | 0.4571 | 0.4571 | 0.4571 | 0.4572 | 0.4571 | 0.4571 | 0.455 | 0.4549 | 0.4549 | 0.4604 | 0.4604 | 0.455 | 0.455 | 0.455 | 0.4563 | 0.4563 | 0.4563 | 0.4554 | 0.4554 | 0.4582 | 0.4582 | 0.4582 | 0.4568 | 0.4568 | 0.458 | 0.458 | 0.474 | 0.474 | 0.474 | 0.4844 | 0.4844 | 0.4844 | 0.4793 | 0.4793 | 0.4793 | 0.4677 | 0.4681 | 0.4656 | 0.4656 | 0.4656 | 0.4622 | 0.4621 | 0.4621 | 0.4601 | 0.46 | 0.46 | 0.46 | 0.46 | 0.46 | 0.4602 | 0.4615 | 0.4615 | 0.4615 | 0.4642 | 0.4642 | 0.4642 | 0.4658 | 0.4658 | 0.4658 | 0.4655 | 0.4655 | 0.4679 | 0.4679 | 0.4679 | 0.4679 | 0.4581 | 0.458 | 0.4593 | 0.4592 | 0.4825 | 0.4825 | 0.4657 | 0.4657 | 0.4608 | 0.4608 | 0.4608 | 0.4655 | 0.4611 | 0.4611 | 0.4729 | 0.4729
| Pg_F |  |  | 0.5306 | 0.5389 | 0.5385 | 0.5351 | 0.5336 | 0.5392 | 0.544 | 0.5552 | 0.5419 | 0.5401 | 0.5362 | 0.5402 | 0.5426 | 0.5366 | 0.5343 | 0.5442 | 0.5485 | 0.5403 | 0.5394 | 0.5576 | 0.5442 | 0.5426 | 0.5474 | 0.5473 | 0.5453 | 0.5453 | 0.559 | 0.57 | 0.5678 | 0.5767 | 0.5744 | 0.5873 | 0.5828 | 0.604 | 0.5924 | 0.6098 | 0.5963 | 0.599 | 0.6031 | 0.6075 | 0.6078 | 0.6028 | 0.6157 | 0.6157 | 0.6158 | 0.6123 | 0.6287 | 0.6232 | 0.639 | 0.639 | 0.6451 | 0.6631 | 0.6656 | 0.6604 | 0.6546 | 0.6546 | 0.6435 | 0.6202 | 0.6202 | 0.6201 | 0.6192 | 0.5927 | 0.6192 | 0.577 | 0.582 | 0.5631 | 0.5557 | 0.5632 | 0.5495 | 0.579 | 0.5612 | 0.5672 | 0.5884 | 0.5884 | 0.6103 | 0.6076 | 0.6101 | 0.6072 | 0.5951 | 0.5979 | 0.5899 | 0.5731 | 0.5504 | 0.5573 | 0.5544 | 0.5647 | 0.5948 | 0.5656 | 0.5682 | 0.57 | 0.5646 | 0.5833 | 0.5767 | 0.6136 | 0.6136 | 0.59 | 0.5901 | 0.5995 | 0.5995 | 0.6052 | 0.5347 | 0.544 | 0.5445 | 0.5482 | 0.5448 | 0.5408 | 0.5412 | 0.5445 | 0.5475 | 0.5398 | 0.5419 | 0.5503 | 0.5452 | 0.5457 | 0.5362 | 0.5657 | 0.5878 | 0.5851 | 0.5803 | 0.6036 | 0.6091 | 0.5917 | 0.6059 | 0.6029 | 0.6631 | 0.6202 | 0.6192 | 0.5445 | 0.55 | 0.5642 | 0.5635 | 0.5605 | 0.5737 | 0.5469 | 0.5521 | 0.5626 | 0.5907 | 0.5715 | 0.565 | 0.5573 | 0.558 | 0.5538 | 0.5562 | 0.5651 | 0.5822 | 0.5772 | 0.5385 | 0.5359 | 0.5359 | 0.5404 | 0.5398 | 0.5398 | 0.5417 | 0.5418 | 0.5418 | 0.5358 | 0.5367 | 0.5367 | 0.5532 | 0.5532 | 0.5374 | 0.5374 | 0.5374 | 0.5405 | 0.5405 | 0.5405 | 0.5391 | 0.5391 | 0.5467 | 0.5467 | 0.5467 | 0.5426 | 0.5425 | 0.5447 | 0.5444 | 0.6038 | 0.6038 | 0.6038 | 0.6448 | 0.6448 | 0.6448 | 0.6237 | 0.6238 | 0.6238 | 0.5773 | 0.5764 | 0.5694 | 0.5694 | 0.5694 | 0.5581 | 0.558 | 0.558 | 0.5516 | 0.5516 | 0.5516 | 0.5519 | 0.5519 | 0.5519 | 0.552 | 0.5557 | 0.5557 | 0.5557 | 0.5643 | 0.5648 | 0.5648 | 0.5695 | 0.5695 | 0.5695 | 0.5688 | 0.5688 | 0.577 | 0.577 | 0.577 | 0.5768 | 0.5447 | 0.5448 | 0.5485 | 0.5483 | 0.637 | 0.637 | 0.5715 | 0.5715 | 0.5528 | 0.5528 | 0.5528 | 0.5686 | 0.5539 | 0.5539 | 0.5956 | 0.5956
| Ph_g |  |  | 0.4359 | 0.4437 | 0.443 | 0.4393 | 0.4379 | 0.4437 | 0.4503 | 0.4667 | 0.4475 | 0.4456 | 0.4409 | 0.4461 | 0.449 | 0.4425 | 0.4407 | 0.4518 | 0.4574 | 0.4478 | 0.4462 | 0.4705 | 0.4524 | 0.4506 | 0.4562 | 0.4559 | 0.4534 | 0.4535 | 0.4745 | 0.4903 | 0.4868 | 0.4996 | 0.4972 | 0.516 | 0.5089 | 0.5412 | 0.5228 | 0.5507 | 0.529 | 0.5329 | 0.5407 | 0.5472 | 0.5466 | 0.5402 | 0.5561 | 0.5561 | 0.5567 | 0.5519 | 0.579 | 0.5761 | 0.5969 | 0.5969 | 0.6062 | 0.6339 | 0.6446 | 0.635 | 0.6237 | 0.6237 | 0.6049 | 0.5642 | 0.5642 | 0.5657 | 0.5647 | 0.5234 | 0.5656 | 0.4983 | 0.5072 | 0.4762 | 0.4674 | 0.4802 | 0.459 | 0.5002 | 0.4755 | 0.4841 | 0.515 | 0.515 | 0.5491 | 0.545 | 0.5493 | 0.5447 | 0.525 | 0.5297 | 0.5168 | 0.4941 | 0.4601 | 0.4694 | 0.4649 | 0.4794 | 0.5248 | 0.479 | 0.484 | 0.4867 | 0.4785 | 0.507 | 0.4962 | 0.5537 | 0.5537 | 0.5167 | 0.5169 | 0.5306 | 0.5306 | 0.5407 | 0.4382 | 0.4503 | 0.451 | 0.4563 | 0.4524 | 0.4483 | 0.4472 | 0.4539 | 0.4564 | 0.4448 | 0.4499 | 0.4602 | 0.4533 | 0.4542 | 0.4424 | 0.4832 | 0.5162 | 0.5129 | 0.5051 | 0.5397 | 0.5489 | 0.5219 | 0.5437 | 0.5394 | 0.6339 | 0.5642 | 0.5647 | 0.4524 | 0.4589 | 0.4792 | 0.4762 | 0.4771 | 0.4962 | 0.4545 | 0.4609 | 0.4767 | 0.52 | 0.4888 | 0.4797 | 0.4694 | 0.4706 | 0.4647 | 0.4667 | 0.48 | 0.5052 | 0.4974 | 0.443 | 0.439 | 0.439 | 0.4449 | 0.4444 | 0.4444 | 0.4478 | 0.4479 | 0.4479 | 0.4411 | 0.4425 | 0.4425 | 0.464 | 0.464 | 0.4436 | 0.4436 | 0.4436 | 0.4475 | 0.4475 | 0.4475 | 0.4465 | 0.4465 | 0.4552 | 0.4552 | 0.4552 | 0.4505 | 0.4504 | 0.4522 | 0.4521 | 0.5411 | 0.5411 | 0.5411 | 0.6066 | 0.6066 | 0.6066 | 0.5706 | 0.5705 | 0.5705 | 0.4986 | 0.4966 | 0.486 | 0.486 | 0.486 | 0.4702 | 0.4701 | 0.4701 | 0.4616 | 0.4617 | 0.4617 | 0.4621 | 0.4621 | 0.4621 | 0.4618 | 0.4667 | 0.4667 | 0.4667 | 0.4787 | 0.4796 | 0.4796 | 0.4858 | 0.4858 | 0.4858 | 0.4846 | 0.4846 | 0.4967 | 0.4967 | 0.4967 | 0.4963 | 0.4526 | 0.4527 | 0.4573 | 0.457 | 0.5929 | 0.5929 | 0.4903 | 0.4903 | 0.4623 | 0.4623 | 0.4623 | 0.4843 | 0.4639 | 0.4639 | 0.5253 | 0.5253
| Pi_h |  |  | 0.7353 | 0.7452 | 0.7432 | 0.7379 | 0.7349 | 0.7541 | 0.7655 | 0.8099 | 0.7578 | 0.7526 | 0.7433 | 0.76 | 0.7622 | 0.7483 | 0.7453 | 0.7724 | 0.7791 | 0.7599 | 0.7602 | 0.8169 | 0.7729 | 0.767 | 0.7812 | 0.7814 | 0.77 | 0.7715 | 0.8387 | 0.8837 | 0.8714 | 0.9074 | 0.9044 | 0.9536 | 0.9338 | 1.0308 | 0.9752 | 1.0619 | 0.9932 | 1.0032 | 1.0305 | 1.051 | 1.046 | 1.0307 | 1.0586 | 1.0586 | 1.0635 | 1.0542 | 1.1378 | 1.1562 | 1.1984 | 1.1984 | 1.2226 | 1.2995 | 1.3594 | 1.3254 | 1.2851 | 1.2851 | 1.2243 | 1.0888 | 1.0888 | 1.1024 | 1.1043 | 0.9757 | 1.1101 | 0.8973 | 0.9278 | 0.8296 | 0.8101 | 0.8504 | 0.7958 | 0.8988 | 0.8266 | 0.8609 | 0.9458 | 0.9458 | 1.0468 | 1.0349 | 1.0514 | 1.0366 | 0.9731 | 0.9891 | 0.9485 | 0.8879 | 0.7926 | 0.8143 | 0.8024 | 0.8408 | 0.9755 | 0.837 | 0.8526 | 0.8606 | 0.8376 | 0.921 | 0.8877 | 1.0575 | 1.0575 | 0.9476 | 0.9489 | 0.9851 | 0.9851 | 1.0222 | 0.7334 | 0.7655 | 0.7618 | 0.7778 | 0.7712 | 0.766 | 0.7626 | 0.7753 | 0.7833 | 0.7609 | 0.7738 | 0.7941 | 0.7763 | 0.7764 | 0.7525 | 0.8601 | 0.9526 | 0.9471 | 0.9226 | 1.0245 | 1.0535 | 0.9722 | 1.0376 | 1.0248 | 1.2995 | 1.0888 | 1.1043 | 0.7772 | 0.7803 | 0.8452 | 0.8371 | 0.8515 | 0.8945 | 0.7779 | 0.7903 | 0.8328 | 0.9652 | 0.8657 | 0.8417 | 0.8182 | 0.8159 | 0.8026 | 0.8075 | 0.8424 | 0.9163 | 0.8913 | 0.7432 | 0.7428 | 0.7428 | 0.7532 | 0.7536 | 0.7536 | 0.7603 | 0.7606 | 0.7606 | 0.7478 | 0.7476 | 0.7476 | 0.8012 | 0.8012 | 0.7521 | 0.7521 | 0.7521 | 0.7637 | 0.7637 | 0.7637 | 0.7606 | 0.7606 | 0.7801 | 0.7801 | 0.7801 | 0.7699 | 0.77 | 0.7741 | 0.7746 | 1.0279 | 1.0279 | 1.0279 | 1.2298 | 1.2298 | 1.2298 | 1.1086 | 1.1072 | 1.1072 | 0.8999 | 0.8992 | 0.8605 | 0.8605 | 0.8605 | 0.8165 | 0.8167 | 0.8167 | 0.7954 | 0.7956 | 0.7956 | 0.7954 | 0.7954 | 0.7954 | 0.7943 | 0.8077 | 0.8077 | 0.8077 | 0.841 | 0.8419 | 0.8419 | 0.8585 | 0.8585 | 0.8585 | 0.8536 | 0.8536 | 0.8882 | 0.8882 | 0.8882 | 0.8868 | 0.7776 | 0.7776 | 0.7858 | 0.7859 | 1.1821 | 1.1821 | 0.8735 | 0.8735 | 0.7973 | 0.7973 | 0.7973 | 0.854 | 0.7986 | 0.7986 | 0.9738 | 0.9738
| P'C'_t |  |  | 0.9427 | 0.8723 | 0.8766 | 0.878 | 0.885 | 0.8572 | 0.8365 | 0.8182 | 0.849 | 0.8562 | 0.8752 | 0.8679 | 0.856 | 0.8919 | 0.9113 | 0.8571 | 0.8486 | 0.8786 | 0.8801 | 0.8133 | 0.8618 | 0.8749 | 0.849 | 0.8503 | 0.8641 | 0.8683 | 0.8392 | 0.8089 | 0.8136 | 0.7842 | 0.8007 | 0.7635 | 0.7739 | 0.7239 | 0.7465 | 0.7124 | 0.7373 | 0.7312 | 0.7328 | 0.718 | 0.7159 | 0.7277 | 0.7013 | 0.7013 | 0.702 | 0.7089 | 0.6907 | 0.7042 | 0.6756 | 0.6756 | 0.6614 | 0.6414 | 0.6492 | 0.6539 | 0.661 | 0.661 | 0.6741 | 0.6921 | 0.6921 | 0.6924 | 0.6919 | 0.7541 | 0.7066 | 0.7654 | 0.7562 | 0.7839 | 0.8008 | 0.8294 | 0.83 | 0.7642 | 0.802 | 0.7839 | 0.7411 | 0.7411 | 0.7077 | 0.7123 | 0.7049 | 0.7107 | 0.7352 | 0.7247 | 0.746 | 0.8 | 0.8389 | 0.8148 | 0.8198 | 0.7924 | 0.7311 | 0.7757 | 0.7746 | 0.77 | 0.7838 | 0.7471 | 0.758 | 0.6992 | 0.6992 | 0.7328 | 0.7331 | 0.7174 | 0.7174 | 0.7056 | 0.8813 | 0.8365 | 0.8358 | 0.8381 | 0.8525 | 0.8693 | 0.873 | 0.852 | 0.8397 | 0.8673 | 0.8651 | 0.8273 | 0.8439 | 0.8566 | 0.9031 | 0.8202 | 0.76 | 0.7683 | 0.7765 | 0.7235 | 0.7134 | 0.7503 | 0.7188 | 0.7273 | 0.6414 | 0.6921 | 0.6919 | 0.8495 | 0.8456 | 0.808 | 0.797 | 0.84 | 0.8087 | 0.8419 | 0.8194 | 0.7954 | 0.7488 | 0.7764 | 0.7893 | 0.8082 | 0.8194 | 0.823 | 0.8107 | 0.7926 | 0.7488 | 0.7582 | 0.8766 | 0.8781 | 0.8781 | 0.8575 | 0.8571 | 0.8571 | 0.8594 | 0.8598 | 0.8598 | 0.8923 | 0.8921 | 0.8921 | 0.8258 | 0.8258 | 0.9015 | 0.9015 | 0.9015 | 0.8741 | 0.8741 | 0.8741 | 0.8885 | 0.8885 | 0.854 | 0.854 | 0.854 | 0.8748 | 0.8747 | 0.8618 | 0.862 | 0.7309 | 0.7309 | 0.7309 | 0.6612 | 0.6612 | 0.6612 | 0.6954 | 0.6953 | 0.6953 | 0.7683 | 0.7653 | 0.7848 | 0.7848 | 0.7848 | 0.808 | 0.808 | 0.808 | 0.8286 | 0.8284 | 0.8284 | 0.8289 | 0.8289 | 0.8289 | 0.8282 | 0.8155 | 0.8155 | 0.8155 | 0.7915 | 0.7932 | 0.7932 | 0.7734 | 0.7734 | 0.7734 | 0.7751 | 0.7751 | 0.7591 | 0.7591 | 0.7591 | 0.7569 | 0.8612 | 0.8612 | 0.8443 | 0.8441 | 0.6741 | 0.6741 | 0.7858 | 0.7858 | 0.8251 | 0.8251 | 0.8251 | 0.7844 | 0.8138 | 0.8138 | 0.724 | 0.724
| P'A'_t |  |  | 0.5315 | 0.4762 | 0.4801 | 0.4795 | 0.4849 | 0.4665 | 0.4493 | 0.4365 | 0.4587 | 0.4631 | 0.4779 | 0.4744 | 0.464 | 0.4913 | 0.5055 | 0.4661 | 0.4586 | 0.4807 | 0.4834 | 0.4323 | 0.4689 | 0.4786 | 0.4596 | 0.4612 | 0.4707 | 0.4744 | 0.4551 | 0.4338 | 0.4367 | 0.4151 | 0.4281 | 0.4001 | 0.4081 | 0.3727 | 0.3887 | 0.3649 | 0.3818 | 0.3773 | 0.3795 | 0.3688 | 0.3673 | 0.3755 | 0.3567 | 0.3567 | 0.3578 | 0.363 | 0.3513 | 0.3614 | 0.3414 | 0.3414 | 0.3306 | 0.3181 | 0.325 | 0.3277 | 0.3328 | 0.3328 | 0.3408 | 0.3506 | 0.3506 | 0.3512 | 0.3511 | 0.395 | 0.3636 | 0.3996 | 0.3927 | 0.411 | 0.4218 | 0.4479 | 0.4459 | 0.3996 | 0.4231 | 0.4126 | 0.3832 | 0.3832 | 0.3612 | 0.3643 | 0.359 | 0.3629 | 0.3802 | 0.3719 | 0.3878 | 0.4268 | 0.4527 | 0.4344 | 0.4382 | 0.4186 | 0.3768 | 0.4058 | 0.4049 | 0.4017 | 0.4116 | 0.3866 | 0.394 | 0.3548 | 0.3548 | 0.3765 | 0.377 | 0.3664 | 0.3664 | 0.3585 | 0.483 | 0.4493 | 0.4471 | 0.4507 | 0.4619 | 0.4741 | 0.4792 | 0.459 | 0.4519 | 0.4756 | 0.4719 | 0.4425 | 0.4549 | 0.4651 | 0.5011 | 0.4418 | 0.3975 | 0.4037 | 0.4094 | 0.3727 | 0.3656 | 0.3915 | 0.3693 | 0.3751 | 0.3181 | 0.3506 | 0.3511 | 0.4601 | 0.457 | 0.4319 | 0.4254 | 0.4575 | 0.4328 | 0.455 | 0.4376 | 0.4197 | 0.3898 | 0.4074 | 0.416 | 0.4297 | 0.4378 | 0.4402 | 0.432 | 0.4189 | 0.3878 | 0.3939 | 0.4801 | 0.4836 | 0.4836 | 0.4662 | 0.466 | 0.466 | 0.4675 | 0.4674 | 0.4674 | 0.493 | 0.4918 | 0.4918 | 0.4423 | 0.4423 | 0.5001 | 0.5001 | 0.5001 | 0.4786 | 0.4786 | 0.4786 | 0.4894 | 0.4894 | 0.4637 | 0.4637 | 0.4637 | 0.4796 | 0.4796 | 0.4708 | 0.4709 | 0.3777 | 0.3777 | 0.3777 | 0.3309 | 0.3309 | 0.3309 | 0.3535 | 0.3534 | 0.3534 | 0.4027 | 0.4018 | 0.4142 | 0.4142 | 0.4142 | 0.4295 | 0.4293 | 0.4293 | 0.4443 | 0.444 | 0.444 | 0.4442 | 0.4442 | 0.4442 | 0.4441 | 0.435 | 0.435 | 0.435 | 0.4181 | 0.4194 | 0.4194 | 0.4045 | 0.4045 | 0.4045 | 0.4055 | 0.4055 | 0.3948 | 0.3948 | 0.3948 | 0.3929 | 0.4703 | 0.4704 | 0.4572 | 0.457 | 0.3394 | 0.3394 | 0.4146 | 0.4146 | 0.4429 | 0.4429 | 0.4429 | 0.4138 | 0.433 | 0.433 | 0.371 | 0.371
| P'r_A' |  |  | 0.1833 | 0.1746 | 0.175 | 0.1757 | 0.1768 | 0.1717 | 0.1696 | 0.1669 | 0.1713 | 0.1728 | 0.1752 | 0.1734 | 0.1724 | 0.1772 | 0.1801 | 0.1719 | 0.1714 | 0.1757 | 0.175 | 0.1664 | 0.173 | 0.1749 | 0.1711 | 0.1709 | 0.1733 | 0.1737 | 0.1686 | 0.1638 | 0.1647 | 0.1605 | 0.1625 | 0.1575 | 0.1588 | 0.1511 | 0.1545 | 0.1491 | 0.1532 | 0.1524 | 0.1522 | 0.15 | 0.1496 | 0.1516 | 0.1477 | 0.1477 | 0.1475 | 0.1483 | 0.1452 | 0.1469 | 0.1425 | 0.1425 | 0.1407 | 0.137 | 0.1376 | 0.1386 | 0.1396 | 0.1396 | 0.1421 | 0.146 | 0.146 | 0.1458 | 0.1456 | 0.1553 | 0.147 | 0.1585 | 0.1572 | 0.162 | 0.1651 | 0.1672 | 0.1681 | 0.1579 | 0.1653 | 0.1613 | 0.1543 | 0.1543 | 0.1485 | 0.1493 | 0.1482 | 0.1492 | 0.153 | 0.1517 | 0.1547 | 0.1628 | 0.1694 | 0.1662 | 0.1668 | 0.1627 | 0.1525 | 0.1604 | 0.1603 | 0.1596 | 0.1617 | 0.1556 | 0.1574 | 0.1474 | 0.1474 | 0.1534 | 0.1533 | 0.1508 | 0.1508 | 0.1487 | 0.1759 | 0.1696 | 0.1703 | 0.1699 | 0.1717 | 0.1741 | 0.1736 | 0.1728 | 0.17 | 0.1724 | 0.1732 | 0.1684 | 0.1707 | 0.1723 | 0.1782 | 0.1656 | 0.157 | 0.1581 | 0.1593 | 0.1508 | 0.1492 | 0.1551 | 0.1502 | 0.1515 | 0.137 | 0.146 | 0.1456 | 0.171 | 0.1706 | 0.1641 | 0.1617 | 0.1678 | 0.1642 | 0.1697 | 0.1669 | 0.1636 | 0.1551 | 0.1602 | 0.1623 | 0.1651 | 0.1669 | 0.1674 | 0.1653 | 0.1627 | 0.1558 | 0.1576 | 0.175 | 0.174 | 0.174 | 0.172 | 0.1719 | 0.1719 | 0.1723 | 0.1726 | 0.1726 | 0.1765 | 0.1771 | 0.1771 | 0.1678 | 0.1678 | 0.1779 | 0.1779 | 0.1779 | 0.1744 | 0.1744 | 0.1744 | 0.1765 | 0.1765 | 0.1716 | 0.1716 | 0.1716 | 0.1744 | 0.1743 | 0.1721 | 0.1721 | 0.1522 | 0.1522 | 0.1522 | 0.1404 | 0.1404 | 0.1404 | 0.1464 | 0.1464 | 0.1464 | 0.1584 | 0.1573 | 0.1611 | 0.1611 | 0.1611 | 0.1651 | 0.1652 | 0.1652 | 0.1682 | 0.1683 | 0.1683 | 0.1685 | 0.1685 | 0.1685 | 0.1682 | 0.1662 | 0.1662 | 0.1662 | 0.1624 | 0.1627 | 0.1627 | 0.1599 | 0.1599 | 0.1599 | 0.1603 | 0.1603 | 0.1576 | 0.1576 | 0.1576 | 0.1575 | 0.172 | 0.172 | 0.1698 | 0.1699 | 0.1427 | 0.1427 | 0.1614 | 0.1614 | 0.1671 | 0.1671 | 0.1671 | 0.1611 | 0.1663 | 0.1663 | 0.1517 | 0.1517
| P'C'_r |  |  | 0.2279 | 0.2214 | 0.2216 | 0.2228 | 0.2234 | 0.2189 | 0.2176 | 0.2148 | 0.2189 | 0.2203 | 0.222 | 0.2202 | 0.2197 | 0.2234 | 0.2257 | 0.2192 | 0.2186 | 0.2222 | 0.2217 | 0.2146 | 0.2198 | 0.2214 | 0.2183 | 0.2181 | 0.22 | 0.2202 | 0.2155 | 0.2114 | 0.2121 | 0.2087 | 0.2101 | 0.2059 | 0.207 | 0.2002 | 0.2033 | 0.1984 | 0.2022 | 0.2015 | 0.201 | 0.1992 | 0.1989 | 0.2007 | 0.197 | 0.197 | 0.1968 | 0.1975 | 0.1943 | 0.1959 | 0.1917 | 0.1917 | 0.1902 | 0.1863 | 0.1867 | 0.1877 | 0.1886 | 0.1886 | 0.1912 | 0.1955 | 0.1955 | 0.1953 | 0.1952 | 0.2038 | 0.196 | 0.2074 | 0.2063 | 0.211 | 0.2139 | 0.2143 | 0.216 | 0.2067 | 0.2137 | 0.21 | 0.2036 | 0.2036 | 0.1979 | 0.1986 | 0.1977 | 0.1987 | 0.202 | 0.201 | 0.2036 | 0.2105 | 0.2169 | 0.2142 | 0.2148 | 0.2111 | 0.2018 | 0.2095 | 0.2093 | 0.2087 | 0.2105 | 0.2049 | 0.2066 | 0.1969 | 0.1969 | 0.2029 | 0.2027 | 0.2003 | 0.2003 | 0.1985 | 0.2224 | 0.2176 | 0.2184 | 0.2175 | 0.2189 | 0.2211 | 0.2202 | 0.2202 | 0.2178 | 0.2193 | 0.22 | 0.2164 | 0.2183 | 0.2193 | 0.2238 | 0.2128 | 0.2055 | 0.2065 | 0.2077 | 0.1999 | 0.1985 | 0.2038 | 0.1994 | 0.2006 | 0.1863 | 0.1955 | 0.1952 | 0.2184 | 0.2179 | 0.212 | 0.2099 | 0.2146 | 0.2116 | 0.2172 | 0.215 | 0.2121 | 0.2039 | 0.2089 | 0.211 | 0.2134 | 0.2147 | 0.2154 | 0.2135 | 0.2111 | 0.2051 | 0.2068 | 0.2216 | 0.2205 | 0.2205 | 0.2193 | 0.2192 | 0.2192 | 0.2196 | 0.2198 | 0.2198 | 0.2228 | 0.2232 | 0.2232 | 0.2157 | 0.2157 | 0.2235 | 0.2235 | 0.2235 | 0.2211 | 0.2211 | 0.2211 | 0.2226 | 0.2226 | 0.2187 | 0.2187 | 0.2187 | 0.2208 | 0.2208 | 0.2189 | 0.219 | 0.201 | 0.201 | 0.201 | 0.1899 | 0.1899 | 0.1899 | 0.1955 | 0.1955 | 0.1955 | 0.2072 | 0.2062 | 0.2096 | 0.2096 | 0.2096 | 0.2134 | 0.2135 | 0.2135 | 0.216 | 0.2161 | 0.2161 | 0.2162 | 0.2162 | 0.2162 | 0.216 | 0.2143 | 0.2143 | 0.2143 | 0.211 | 0.2111 | 0.2111 | 0.2089 | 0.2089 | 0.2089 | 0.2093 | 0.2093 | 0.2067 | 0.2067 | 0.2067 | 0.2066 | 0.2189 | 0.2188 | 0.2172 | 0.2172 | 0.192 | 0.192 | 0.2098 | 0.2098 | 0.215 | 0.215 | 0.215 | 0.2095 | 0.2145 | 0.2145 | 0.2013 | 0.2013
| P'd_C' |  |  | 0.2578 | 0.2546 | 0.2548 | 0.2556 | 0.2563 | 0.2536 | 0.2526 | 0.2506 | 0.2535 | 0.2542 | 0.2553 | 0.254 | 0.2537 | 0.2556 | 0.2569 | 0.2532 | 0.2527 | 0.255 | 0.2547 | 0.2504 | 0.2536 | 0.2543 | 0.2527 | 0.2525 | 0.2535 | 0.2536 | 0.2505 | 0.2478 | 0.2484 | 0.2462 | 0.247 | 0.2443 | 0.245 | 0.2405 | 0.2427 | 0.2393 | 0.242 | 0.2415 | 0.2409 | 0.2398 | 0.2396 | 0.2408 | 0.2381 | 0.2381 | 0.238 | 0.2386 | 0.236 | 0.2373 | 0.2342 | 0.2342 | 0.2331 | 0.23 | 0.2302 | 0.231 | 0.2317 | 0.2317 | 0.2336 | 0.2372 | 0.2372 | 0.2372 | 0.2372 | 0.2428 | 0.2374 | 0.2457 | 0.2449 | 0.2483 | 0.2503 | 0.2497 | 0.2515 | 0.2452 | 0.2498 | 0.2477 | 0.2431 | 0.2431 | 0.239 | 0.2395 | 0.2389 | 0.2396 | 0.2419 | 0.2413 | 0.2429 | 0.2472 | 0.2518 | 0.2501 | 0.2506 | 0.2482 | 0.2419 | 0.2475 | 0.2473 | 0.2468 | 0.248 | 0.2441 | 0.2454 | 0.2383 | 0.2383 | 0.2428 | 0.2427 | 0.2408 | 0.2408 | 0.2397 | 0.2555 | 0.2526 | 0.253 | 0.2523 | 0.2532 | 0.2544 | 0.2539 | 0.254 | 0.2525 | 0.2536 | 0.2539 | 0.2517 | 0.2529 | 0.2532 | 0.2559 | 0.2488 | 0.244 | 0.2447 | 0.2455 | 0.2404 | 0.2394 | 0.243 | 0.24 | 0.2407 | 0.23 | 0.2372 | 0.2372 | 0.253 | 0.2522 | 0.2485 | 0.2476 | 0.2499 | 0.2477 | 0.2522 | 0.2509 | 0.2489 | 0.2431 | 0.2467 | 0.2482 | 0.2498 | 0.2503 | 0.2509 | 0.2499 | 0.2482 | 0.2443 | 0.2454 | 0.2548 | 0.2544 | 0.2544 | 0.2536 | 0.2536 | 0.2536 | 0.2537 | 0.2537 | 0.2537 | 0.2554 | 0.2555 | 0.2555 | 0.2511 | 0.2511 | 0.2556 | 0.2556 | 0.2556 | 0.2544 | 0.2544 | 0.2544 | 0.2551 | 0.2551 | 0.2529 | 0.2529 | 0.2529 | 0.254 | 0.254 | 0.253 | 0.2531 | 0.2408 | 0.2408 | 0.2408 | 0.233 | 0.233 | 0.233 | 0.2369 | 0.2369 | 0.2369 | 0.2455 | 0.2451 | 0.2472 | 0.2472 | 0.2472 | 0.2497 | 0.2498 | 0.2498 | 0.2514 | 0.2514 | 0.2514 | 0.2515 | 0.2515 | 0.2515 | 0.2513 | 0.2503 | 0.2503 | 0.2503 | 0.2482 | 0.2482 | 0.2482 | 0.2469 | 0.2469 | 0.2469 | 0.2472 | 0.2472 | 0.2454 | 0.2454 | 0.2454 | 0.2454 | 0.253 | 0.253 | 0.252 | 0.2521 | 0.2345 | 0.2345 | 0.2471 | 0.2471 | 0.2508 | 0.2508 | 0.2508 | 0.2472 | 0.2505 | 0.2505 | 0.2416 | 0.2416
| P'e_d |  |  | 0.2374 | 0.2367 | 0.2367 | 0.237 | 0.237 | 0.2369 | 0.2365 | 0.2357 | 0.2366 | 0.2368 | 0.2368 | 0.2366 | 0.2365 | 0.2369 | 0.237 | 0.2364 | 0.2361 | 0.2366 | 0.2367 | 0.2354 | 0.2363 | 0.2365 | 0.2362 | 0.2362 | 0.2363 | 0.2363 | 0.2353 | 0.2347 | 0.2347 | 0.2342 | 0.2343 | 0.2335 | 0.2338 | 0.2324 | 0.2332 | 0.232 | 0.2329 | 0.2327 | 0.2324 | 0.2322 | 0.2321 | 0.2325 | 0.2315 | 0.2315 | 0.2315 | 0.2318 | 0.2307 | 0.2312 | 0.23 | 0.23 | 0.2297 | 0.2284 | 0.2284 | 0.2287 | 0.2291 | 0.2291 | 0.2297 | 0.2313 | 0.2313 | 0.2313 | 0.2314 | 0.2331 | 0.2314 | 0.2342 | 0.2339 | 0.2351 | 0.2357 | 0.235 | 0.2361 | 0.234 | 0.2352 | 0.2349 | 0.2335 | 0.2335 | 0.2319 | 0.2321 | 0.232 | 0.2322 | 0.2329 | 0.2328 | 0.2333 | 0.2344 | 0.236 | 0.2355 | 0.2357 | 0.235 | 0.233 | 0.235 | 0.2348 | 0.2347 | 0.235 | 0.2338 | 0.2342 | 0.2317 | 0.2317 | 0.2333 | 0.2333 | 0.2326 | 0.2326 | 0.2323 | 0.2371 | 0.2365 | 0.2364 | 0.2361 | 0.2364 | 0.2366 | 0.2366 | 0.2365 | 0.2363 | 0.2367 | 0.2366 | 0.236 | 0.2364 | 0.2363 | 0.2369 | 0.2349 | 0.2334 | 0.2336 | 0.234 | 0.2324 | 0.232 | 0.2332 | 0.2323 | 0.2324 | 0.2284 | 0.2313 | 0.2314 | 0.2364 | 0.236 | 0.235 | 0.2351 | 0.2353 | 0.2343 | 0.2362 | 0.2359 | 0.2351 | 0.2333 | 0.2345 | 0.235 | 0.2355 | 0.2354 | 0.2358 | 0.2356 | 0.235 | 0.2339 | 0.2342 | 0.2367 | 0.237 | 0.237 | 0.2368 | 0.2368 | 0.2368 | 0.2366 | 0.2366 | 0.2366 | 0.237 | 0.2369 | 0.2369 | 0.2358 | 0.2358 | 0.2367 | 0.2367 | 0.2367 | 0.2367 | 0.2367 | 0.2367 | 0.2368 | 0.2368 | 0.2362 | 0.2362 | 0.2362 | 0.2365 | 0.2365 | 0.2364 | 0.2363 | 0.2324 | 0.2324 | 0.2324 | 0.2297 | 0.2297 | 0.2297 | 0.231 | 0.231 | 0.231 | 0.2342 | 0.2343 | 0.2347 | 0.2347 | 0.2347 | 0.2355 | 0.2355 | 0.2355 | 0.236 | 0.236 | 0.236 | 0.2358 | 0.2358 | 0.2358 | 0.2359 | 0.2357 | 0.2357 | 0.2357 | 0.2351 | 0.235 | 0.235 | 0.2347 | 0.2347 | 0.2347 | 0.2347 | 0.2347 | 0.2342 | 0.2342 | 0.2342 | 0.2342 | 0.2364 | 0.2364 | 0.2361 | 0.2361 | 0.2302 | 0.2302 | 0.2345 | 0.2345 | 0.2358 | 0.2358 | 0.2358 | 0.2347 | 0.2358 | 0.2358 | 0.2329 | 0.2329
| P'F'_e |  |  | 0.5048 | 0.5086 | 0.5085 | 0.5074 | 0.5067 | 0.5096 | 0.5109 | 0.5137 | 0.5099 | 0.509 | 0.5078 | 0.5093 | 0.5098 | 0.5075 | 0.5061 | 0.5104 | 0.5112 | 0.5084 | 0.5086 | 0.5141 | 0.5101 | 0.5092 | 0.5112 | 0.5113 | 0.5102 | 0.5101 | 0.5142 | 0.5176 | 0.5169 | 0.5197 | 0.5187 | 0.5223 | 0.5212 | 0.5271 | 0.5242 | 0.5287 | 0.5251 | 0.5259 | 0.5267 | 0.528 | 0.5282 | 0.5267 | 0.5304 | 0.5304 | 0.5305 | 0.5296 | 0.5334 | 0.5314 | 0.5358 | 0.5358 | 0.5373 | 0.5416 | 0.5414 | 0.5403 | 0.5393 | 0.5393 | 0.5366 | 0.5316 | 0.5316 | 0.5315 | 0.5314 | 0.5241 | 0.5312 | 0.5201 | 0.5212 | 0.5165 | 0.514 | 0.5153 | 0.5123 | 0.5208 | 0.515 | 0.5175 | 0.5234 | 0.5234 | 0.5291 | 0.5284 | 0.5291 | 0.5282 | 0.5252 | 0.5259 | 0.5238 | 0.5184 | 0.5122 | 0.5143 | 0.5137 | 0.5168 | 0.5252 | 0.5176 | 0.5179 | 0.5185 | 0.517 | 0.5221 | 0.5204 | 0.53 | 0.53 | 0.5239 | 0.524 | 0.5265 | 0.5265 | 0.528 | 0.5074 | 0.5109 | 0.5106 | 0.5116 | 0.5104 | 0.509 | 0.5095 | 0.5096 | 0.5112 | 0.5097 | 0.5095 | 0.5123 | 0.5107 | 0.5104 | 0.5072 | 0.5163 | 0.5225 | 0.5217 | 0.5205 | 0.5272 | 0.5286 | 0.5239 | 0.5277 | 0.5268 | 0.5416 | 0.5316 | 0.5314 | 0.5106 | 0.5119 | 0.5165 | 0.5174 | 0.5148 | 0.518 | 0.5116 | 0.5132 | 0.516 | 0.5236 | 0.5187 | 0.5169 | 0.5146 | 0.5143 | 0.5133 | 0.5145 | 0.5168 | 0.5218 | 0.5204 | 0.5085 | 0.5086 | 0.5086 | 0.5096 | 0.5096 | 0.5096 | 0.5098 | 0.5097 | 0.5097 | 0.5076 | 0.5076 | 0.5076 | 0.513 | 0.513 | 0.5076 | 0.5076 | 0.5076 | 0.5089 | 0.5089 | 0.5089 | 0.5081 | 0.5081 | 0.5109 | 0.5109 | 0.5109 | 0.5094 | 0.5095 | 0.5106 | 0.5105 | 0.5268 | 0.5268 | 0.5268 | 0.5373 | 0.5373 | 0.5373 | 0.5321 | 0.5321 | 0.5321 | 0.5203 | 0.5206 | 0.5181 | 0.5181 | 0.5181 | 0.5148 | 0.5147 | 0.5147 | 0.5127 | 0.5126 | 0.5126 | 0.5127 | 0.5127 | 0.5127 | 0.5128 | 0.5141 | 0.5141 | 0.5141 | 0.5167 | 0.5168 | 0.5168 | 0.5184 | 0.5184 | 0.5184 | 0.5181 | 0.5181 | 0.5204 | 0.5204 | 0.5204 | 0.5204 | 0.5106 | 0.5106 | 0.5119 | 0.5118 | 0.5354 | 0.5354 | 0.5184 | 0.5184 | 0.5134 | 0.5134 | 0.5134 | 0.5181 | 0.5137 | 0.5137 | 0.5255 | 0.5255
| P'g_F' |  |  | 0.4719 | 0.4785 | 0.4781 | 0.4754 | 0.4741 | 0.4785 | 0.4827 | 0.4923 | 0.4809 | 0.4794 | 0.4761 | 0.4794 | 0.4815 | 0.4767 | 0.4749 | 0.4829 | 0.4867 | 0.4799 | 0.4789 | 0.4944 | 0.483 | 0.4818 | 0.4858 | 0.4857 | 0.4841 | 0.4841 | 0.4958 | 0.5053 | 0.5034 | 0.511 | 0.509 | 0.52 | 0.5162 | 0.5343 | 0.5244 | 0.5394 | 0.5277 | 0.53 | 0.5337 | 0.5374 | 0.5375 | 0.5333 | 0.5443 | 0.5443 | 0.5443 | 0.5413 | 0.5555 | 0.551 | 0.5644 | 0.5644 | 0.5697 | 0.5851 | 0.5875 | 0.583 | 0.5779 | 0.5779 | 0.5684 | 0.5482 | 0.5482 | 0.5481 | 0.5473 | 0.5246 | 0.5473 | 0.5111 | 0.5154 | 0.4989 | 0.4927 | 0.4995 | 0.4873 | 0.5127 | 0.4976 | 0.5025 | 0.5208 | 0.5208 | 0.5396 | 0.5373 | 0.5394 | 0.5369 | 0.5265 | 0.5289 | 0.5221 | 0.5079 | 0.4883 | 0.4941 | 0.4916 | 0.5005 | 0.5263 | 0.5009 | 0.5034 | 0.5049 | 0.5002 | 0.5164 | 0.5106 | 0.5424 | 0.5424 | 0.522 | 0.5222 | 0.5302 | 0.5302 | 0.5351 | 0.4748 | 0.4827 | 0.4832 | 0.4864 | 0.4835 | 0.4802 | 0.4802 | 0.4835 | 0.4858 | 0.4789 | 0.481 | 0.4882 | 0.4838 | 0.4844 | 0.4762 | 0.5015 | 0.5205 | 0.5182 | 0.5142 | 0.5338 | 0.5386 | 0.5238 | 0.5359 | 0.5334 | 0.5851 | 0.5482 | 0.5473 | 0.4831 | 0.488 | 0.5 | 0.499 | 0.4972 | 0.5086 | 0.4852 | 0.4896 | 0.4987 | 0.5228 | 0.5062 | 0.5006 | 0.494 | 0.4949 | 0.4912 | 0.4931 | 0.5008 | 0.5154 | 0.511 | 0.4781 | 0.4757 | 0.4757 | 0.4794 | 0.479 | 0.479 | 0.4808 | 0.4809 | 0.4809 | 0.4759 | 0.4767 | 0.4767 | 0.4906 | 0.4906 | 0.4774 | 0.4774 | 0.4774 | 0.48 | 0.48 | 0.48 | 0.4788 | 0.4788 | 0.4851 | 0.4851 | 0.4851 | 0.4818 | 0.4816 | 0.4834 | 0.4831 | 0.5343 | 0.5343 | 0.5343 | 0.5694 | 0.5694 | 0.5694 | 0.5513 | 0.5513 | 0.5513 | 0.5112 | 0.5102 | 0.5044 | 0.5044 | 0.5044 | 0.4948 | 0.4947 | 0.4947 | 0.4892 | 0.4893 | 0.4893 | 0.4896 | 0.4896 | 0.4896 | 0.4897 | 0.4928 | 0.4928 | 0.4928 | 0.5 | 0.5006 | 0.5006 | 0.5045 | 0.5045 | 0.5045 | 0.5039 | 0.5039 | 0.5109 | 0.5109 | 0.5109 | 0.5107 | 0.4834 | 0.4834 | 0.4866 | 0.4864 | 0.5627 | 0.5627 | 0.5063 | 0.5063 | 0.4901 | 0.4901 | 0.4901 | 0.5037 | 0.4912 | 0.4912 | 0.5269 | 0.5269
| P'h_g |  |  | 0.4333 | 0.4402 | 0.4395 | 0.4362 | 0.4347 | 0.4399 | 0.4463 | 0.462 | 0.4437 | 0.442 | 0.4376 | 0.4425 | 0.4452 | 0.4393 | 0.4378 | 0.4479 | 0.4533 | 0.4443 | 0.4426 | 0.4656 | 0.4485 | 0.4469 | 0.4521 | 0.4518 | 0.4495 | 0.4496 | 0.4697 | 0.4846 | 0.4813 | 0.4934 | 0.4912 | 0.5089 | 0.5022 | 0.5327 | 0.5153 | 0.5417 | 0.5211 | 0.5248 | 0.5323 | 0.5384 | 0.5378 | 0.5318 | 0.5466 | 0.5466 | 0.5471 | 0.5427 | 0.5684 | 0.566 | 0.5854 | 0.5854 | 0.5941 | 0 | 0.6306 | 0.6215 | 0.6107 | 0.6107 | 0.593 | 0.5543 | 0.5543 | 0.5557 | 0.5548 | 0.5158 | 0.5558 | 0.4919 | 0.5005 | 0.4708 | 0.4626 | 0.4751 | 0.4546 | 0.4937 | 0.4704 | 0.4784 | 0.5077 | 0.5077 | 0.54 | 0.5361 | 0.5403 | 0.5359 | 0.5171 | 0.5216 | 0.5094 | 0.4881 | 0.4557 | 0.4645 | 0.4602 | 0.474 | 0.517 | 0.4733 | 0.4782 | 0.4808 | 0.473 | 0.5001 | 0.4898 | 0.5443 | 0.5443 | 0.5092 | 0.5094 | 0.5224 | 0.5224 | 0.5319 | 0.4349 | 0.4463 | 0.447 | 0.4522 | 0.4484 | 0.4447 | 0.4434 | 0.4501 | 0.4522 | 0.4411 | 0.4462 | 0.4558 | 0.4493 | 0.4503 | 0.4392 | 0.4778 | 0.5091 | 0.506 | 0.4986 | 0.5311 | 0.5399 | 0.5144 | 0.535 | 0.531 | 0 | 0.5543 | 0.5548 | 0.4484 | 0.4546 | 0.4738 | 0.4706 | 0.4721 | 0.4904 | 0.4504 | 0.4563 | 0.4714 | 0.5126 | 0.4828 | 0.4742 | 0.4645 | 0.4657 | 0.4601 | 0.4619 | 0.4745 | 0.4984 | 0.491 | 0.4395 | 0.4355 | 0.4355 | 0.4412 | 0.4407 | 0.4407 | 0.4441 | 0.4442 | 0.4442 | 0.4378 | 0.4392 | 0.4392 | 0.4594 | 0.4594 | 0.4404 | 0.4404 | 0.4404 | 0.444 | 0.444 | 0.444 | 0.443 | 0.443 | 0.4512 | 0.4512 | 0.4512 | 0.4468 | 0.4467 | 0.4482 | 0.4481 | 0.5327 | 0.5327 | 0.5327 | 0.5944 | 0.5944 | 0.5944 | 0.5605 | 0.5603 | 0.5603 | 0.4922 | 0.4902 | 0.4802 | 0.4802 | 0.4802 | 0.4652 | 0.4652 | 0.4652 | 0.4572 | 0.4572 | 0.4572 | 0.4576 | 0.4576 | 0.4576 | 0.4574 | 0.462 | 0.462 | 0.462 | 0.4733 | 0.4742 | 0.4742 | 0.48 | 0.48 | 0.48 | 0.4788 | 0.4788 | 0.4903 | 0.4903 | 0.4903 | 0.4899 | 0.4487 | 0.4487 | 0.4531 | 0.4527 | 0.5815 | 0.5815 | 0.4844 | 0.4844 | 0.4577 | 0.4577 | 0.4577 | 0.4785 | 0.4592 | 0.4592 | 0.5174 | 0.5174
| P'i_h |  |  | 0.7309 | 0.7393 | 0.7374 | 0.7325 | 0.7297 | 0.7478 | 0.7587 | 0.8017 | 0.7514 | 0.7465 | 0.7376 | 0.7537 | 0.7557 | 0.7428 | 0.7403 | 0.7657 | 0.7721 | 0.754 | 0.7542 | 0.8085 | 0.7664 | 0.7609 | 0.7743 | 0.7744 | 0.7634 | 0.7649 | 0.8301 | 0.8735 | 0.8615 | 0.896 | 0.8934 | 0.9405 | 0.9214 | 1.0145 | 0.9611 | 0 | 0.9783 | 0.9879 | 0 | 0 | 0 | 1.0147 | 0 | 0 | 0 | 0 | 0 | 1.1359 | 0 | 0 | 0 | 0 | 0 | 0 | 0 | 0 | 1.2002 | 0 | 0 | 0 | 0 | 0.9616 | 0 | 0.8858 | 0.9155 | 0.8202 | 0.8018 | 0.8413 | 0.7882 | 0.887 | 0.8178 | 0.8508 | 0.9324 | 0.9324 | 1.0295 | 1.018 | 1.034 | 1.0198 | 0.9586 | 0.974 | 0.9349 | 0.8773 | 0.7851 | 0.8058 | 0.7944 | 0.8313 | 0.9609 | 0.8271 | 0.8424 | 0.8501 | 0.828 | 0.9084 | 0.8762 | 0 | 0 | 0.9339 | 0.9351 | 0 | 0 | 1.0057 | 0.728 | 0.7587 | 0.7552 | 0.7706 | 0.7645 | 0.7598 | 0.7562 | 0.7688 | 0.7762 | 0.7545 | 0.7674 | 0.7866 | 0.7695 | 0.7697 | 0.747 | 0.8505 | 0.9395 | 0.9343 | 0.9107 | 1.0083 | 0 | 0.9582 | 0 | 1.0088 | 0 | 0 | 0 | 0.7703 | 0.7731 | 0.8358 | 0.8274 | 0.8426 | 0.8839 | 0.7708 | 0.7824 | 0.8236 | 0.9514 | 0.8552 | 0.8321 | 0.8096 | 0.8075 | 0.7947 | 0.7991 | 0.8328 | 0.9039 | 0.8797 | 0.7374 | 0.737 | 0.737 | 0.7468 | 0.7473 | 0.7473 | 0.7539 | 0.7543 | 0.7543 | 0.7422 | 0.742 | 0.742 | 0.7933 | 0.7933 | 0.7465 | 0.7465 | 0.7465 | 0.7576 | 0.7576 | 0.7576 | 0.7547 | 0.7547 | 0.7732 | 0.7732 | 0.7732 | 0.7636 | 0.7637 | 0.7674 | 0.7679 | 1.0119 | 1.0119 | 1.0119 | 0 | 0 | 0 | 0 | 0 | 0 | 0.8883 | 0.8874 | 0.8502 | 0.8502 | 0.8502 | 0.8079 | 0.8081 | 0.8081 | 0.7877 | 0.788 | 0.788 | 0.7877 | 0.7877 | 0.7877 | 0.7866 | 0.7994 | 0.7994 | 0.7994 | 0.8314 | 0.8323 | 0.8323 | 0.8482 | 0.8482 | 0.8482 | 0.8434 | 0.8434 | 0.8767 | 0.8767 | 0.8767 | 0.8753 | 0.7708 | 0.7708 | 0.7786 | 0.7786 | 0 | 0 | 0.8629 | 0.8629 | 0.7894 | 0.7894 | 0.7894 | 0.8438 | 0.7906 | 0.7906 | 0.9591 | 0.9591
Deviation of Relative Partial Dispersions | ⊿PC_t |  |  | 0.0237 | -0.0968 | -0.0921 | -0.1318 | -0.1478 | -0.065 | -0.0707 | -0.0495 | -0.0725 | -0.0839 | -0.1113 | -0.0155 | -0.0294 | -0.0095 | 0.0224 | -0.0052 | 0.0003 | 0.0047 | 0.0105 | -0.0093 | 0.0227 | 0.0283 | 0.0181 | 0.0195 | 0.0223 | 0.0259 | 0.0107 | 0.0113 | 0.0094 | 0.0106 | 0.0177 | 0.0124 | 0.0145 | 0.0067 | 0.0077 | 0.0049 | 0.0068 | 0.0056 | 0.0076 | 0.0065 | 0.0072 | 0.0077 | 0.0041 | 0.0041 | 0.0036 | 0.006 | 0.0073 | 0.0011 | 0.0018 | 0.0018 | -0.0047 | -0.0124 | -0.002 | -0.0013 | 0.002 | 0.002 | 0.0045 | 0.0023 | 0.0023 | 0.0032 | 0.0029 | 0.0079 | 0.0119 | -0.0092 | -0.0033 | -0.0098 | -0.0085 | 0.0381 | 0.0142 | 0.0077 | 0.0121 | 0.0101 | 0.0047 | 0.0047 | 0.0114 | 0.012 | 0.0037 | 0.0053 | 0.016 | 0.0045 | 0.0147 | 0.0325 | 0.0212 | 0.0126 | 0.0098 | 0.0089 | 0.0046 | 0.0016 | 0.001 | -0.0005 | 0.0006 | 0.0008 | 0.0012 | 0.0018 | 0.0018 | 0.001 | 0.0013 | 0.0015 | 0.0015 | 0.0005 | -0.1286 | -0.0707 | -0.0486 | -0.0132 | -0.0078 | -0.0024 | 0.0024 | -0.0068 | -0.0057 | 0.0075 | 0.0225 | 0.0062 | -0.0022 | 0.0206 | 0.0335 | 0.0082 | 0.0117 | 0.014 | 0.0111 | 0.0063 | 0.0058 | 0.0082 | 0.0073 | 0.0072 | -0.0124 | 0.0023 | 0.0029 | 0.0171 | 0.0209 | 0.0036 | -0.012 | 0.0481 | 0.0403 | -0.0103 | -0.0138 | -0.0087 | 0.0043 | 0.0083 | 0.0077 | 0.0113 | 0.0173 | 0.0157 | 0.0083 | 0.0092 | 0.0024 | 0.0014 | -0.0921 | -0.0902 | -0.0902 | -0.0643 | -0.065 | -0.065 | -0.0259 | -0.0257 | -0.0257 | -0.0089 | -0.0091 | -0.0091 | -0.0175 | -0.0175 | 0.0272 | 0.0272 | 0.0272 | 0.0088 | 0.0088 | 0.0088 | 0.0288 | 0.0288 | 0.019 | 0.019 | 0.019 | 0.0283 | 0.0281 | 0.0226 | 0.0228 | 0.0056 | 0.0056 | 0.0056 | -0.0049 | -0.0049 | -0.0049 | 0.0053 | 0.0054 | 0.0054 | 0.0119 | 0.0091 | 0.0114 | 0.0114 | 0.0114 | 0.011 | 0.0108 | 0.0108 | 0.0129 | 0.0124 | 0.0124 | 0.0119 | 0.0119 | 0.0119 | 0.0115 | 0.01 | 0.01 | 0.01 | 0.0083 | 0.0098 | 0.0098 | 0.0028 | 0.0028 | 0.0028 | 0.0046 | 0.0046 | 0.0029 | 0.0029 | 0.0029 | 0.001 | 0.0226 | 0.0227 | 0.0192 | 0.019 | 0.0001 | 0.0001 | 0.0135 | 0.0135 | 0.0093 | 0.0093 | 0.0093 | 0.01 | -0.0026 | -0.0026 | 0.0044 | 0.0044
| ⊿PC_A' |  |  | 0.0016 | -0.0255 | -0.025 | -0.034 | -0.0383 | -0.0184 | -0.0177 | -0.0123 | -0.0186 | -0.0208 | -0.0289 | -0.0056 | -0.0075 | -0.0037 | 0.0045 | -0.0023 | 0.0003 | 0.001 | 0.001 | -0.0012 | 0.0053 | 0.0066 | 0.0043 | 0.0041 | 0.0052 | 0.0055 | 0.0002 | 0 | -0.0001 | 0.0007 | 0.0015 | 0.0014 | 0.0014 | -0.001 | -0.0006 | -0.0018 | -0.0005 | -0.0007 | -0.0011 | -0.0013 | -0.0012 | -0.0007 | -0.0017 | -0.0017 | -0.0023 | -0.0021 | -0.0028 | -0.0049 | -0.005 | -0.005 | -0.0061 | -0.0097 | -0.0081 | -0.0074 | -0.0066 | -0.0066 | -0.0047 | -0.0026 | -0.0026 | -0.0028 | -0.0031 | -0.0013 | -0.0026 | -0.0026 | -0.0008 | -0.0011 | 0.0003 | 0.0075 | 0.0033 | 0.001 | 0.0054 | 0.0026 | 0.0001 | 0.0001 | 0.0002 | 0.0005 | -0.0017 | -0.001 | 0.002 | -0.0004 | 0.0018 | 0.0061 | 0.0049 | 0.0035 | 0.0026 | 0.0023 | -0.0006 | 0.0011 | 0.0011 | 0.0006 | 0.0009 | -0.0001 | 0.0003 | -0.002 | -0.002 | -0.0002 | -0.0004 | -0.0008 | -0.0008 | -0.0016 | -0.0341 | -0.0177 | -0.0103 | -0.0028 | -0.0022 | -0.0009 | -0.0019 | 0.0004 | -0.0009 | -0.0012 | 0.0048 | 0.0026 | -0.0001 | 0.005 | 0.0059 | -0.0007 | 0.0013 | 0.0017 | 0.001 | -0.0013 | -0.0016 | -0.0004 | -0.001 | -0.0008 | -0.0097 | -0.0026 | -0.0031 | 0.0039 | 0.0052 | -0.001 | -0.0062 | 0.0083 | 0.0084 | -0.0036 | -0.0033 | -0.0013 | -0.001 | 0.002 | 0.0023 | 0.0032 | 0.0047 | 0.0044 | 0.0019 | 0.0023 | 0.0002 | 0.0007 | -0.025 | -0.0268 | -0.0268 | -0.0176 | -0.0179 | -0.0179 | -0.0076 | -0.0072 | -0.0072 | -0.0048 | -0.0039 | -0.0039 | -0.0043 | -0.0043 | 0.0043 | 0.0043 | 0.0043 | 0.001 | 0.001 | 0.001 | 0.0058 | 0.0058 | 0.0041 | 0.0041 | 0.0041 | 0.0056 | 0.0055 | 0.0036 | 0.0038 | -0.0012 | -0.0012 | -0.0012 | -0.0066 | -0.0066 | -0.0066 | -0.0023 | -0.0022 | -0.0022 | 0.0019 | 0 | 0.0021 | 0.0021 | 0.0021 | 0.0031 | 0.0033 | 0.0033 | 0.0035 | 0.0036 | 0.0036 | 0.0037 | 0.0037 | 0.0037 | 0.0032 | 0.0027 | 0.0027 | 0.0027 | 0.0021 | 0.0024 | 0.0024 | 0.0012 | 0.0012 | 0.0012 | 0.0019 | 0.0019 | 0.0008 | 0.0008 | 0.0008 | 0.0006 | 0.0038 | 0.0037 | 0.0037 | 0.0037 | -0.0046 | -0.0046 | 0.0029 | 0.0029 | 0.0016 | 0.0016 | 0.0016 | 0.0018 | 0.0001 | 0.0001 | 0 | 0
| ⊿Pg_d |  |  | 0.0101 | 0.0475 | 0.0468 | 0.0622 | 0.0712 | 0.0268 | 0.0254 | 0.0202 | 0.0291 | 0.0353 | 0.0525 | 0.0081 | 0.012 | 0.0108 | 0.0007 | 0.0029 | 0.001 | 0.0022 | -0.0004 | 0.001 | -0.009 | -0.008 | -0.0084 | -0.0083 | -0.0065 | -0.0063 | 0.0052 | 0.0048 | 0.0052 | 0.0021 | 0.0033 | 0.0044 | 0.003 | 0.01 | 0.0057 | 0.0126 | 0.0067 | 0.0076 | 0.0122 | 0.0115 | 0.0107 | 0.0096 | 0.0151 | 0.0151 | 0.016 | 0.0138 | 0.0242 | 0.0265 | 0.0323 | 0.0323 | 0.0362 | 0.0523 | 0.0533 | 0.049 | 0.0441 | 0.0441 | 0.0354 | 0.0173 | 0.0173 | 0.0169 | 0.0159 | 0.0096 | 0.0185 | 0.0037 | 0.0023 | -0.0046 | -0.0072 | -0.0075 | -0.0121 | -0.0024 | -0.0104 | -0.0093 | 0 | 0 | 0.008 | 0.0067 | 0.0103 | 0.0086 | 0.0001 | 0.0041 | -0.0006 | -0.0058 | -0.0105 | -0.0089 | -0.0087 | -0.0079 | 0.0034 | -0.0104 | -0.0078 | -0.0068 | -0.0078 | -0.0016 | -0.0049 | 0.0128 | 0.0128 | -0.0001 | 0.0001 | 0.0043 | 0.0043 | 0.0063 | 0.0621 | 0.0254 | 0.0143 | 0.0028 | 0.0027 | 0.0024 | 0.0031 | 0.0004 | -0.0009 | -0.0032 | -0.0099 | -0.0088 | -0.0036 | -0.0085 | -0.0054 | 0.0063 | 0.0039 | 0.0032 | 0.0028 | 0.0096 | 0.0118 | 0.0065 | 0.0097 | 0.0098 | 0.0523 | 0.0173 | 0.0159 | -0.0109 | -0.0081 | 0.0014 | 0.0044 | -0.0104 | -0.0055 | 0.0021 | 0 | -0.0009 | 0.0063 | -0.0064 | -0.0085 | -0.0111 | -0.0084 | -0.011 | -0.0094 | -0.0075 | -0.0029 | -0.0044 | 0.0468 | 0.0447 | 0.0447 | 0.0277 | 0.0271 | 0.0271 | 0.0111 | 0.011 | 0.011 | 0.0104 | 0.0109 | 0.0109 | 0.0057 | 0.0057 | -0.0014 | -0.0014 | -0.0014 | -0.001 | -0.001 | -0.001 | -0.0062 | -0.0062 | -0.0074 | -0.0074 | -0.0074 | -0.0077 | -0.0077 | -0.0076 | -0.0079 | 0.0131 | 0.0131 | 0.0131 | 0.0359 | 0.0359 | 0.0359 | 0.0212 | 0.0212 | 0.0212 | -0.0046 | -0.005 | -0.0065 | -0.0065 | -0.0065 | -0.01 | -0.0101 | -0.0101 | -0.0098 | -0.0097 | -0.0097 | -0.009 | -0.009 | -0.009 | -0.0087 | -0.0091 | -0.0091 | -0.0091 | -0.0083 | -0.0077 | -0.0077 | -0.0076 | -0.0076 | -0.0076 | -0.0086 | -0.0086 | -0.005 | -0.005 | -0.005 | -0.0052 | -0.0078 | -0.0077 | -0.0092 | -0.0094 | 0.03 | 0.03 | -0.005 | -0.005 | -0.0077 | -0.0077 | -0.0077 | -0.0069 | -0.0059 | -0.0059 | 0.0011 | 0.0011
| ⊿Pg_F |  |  | 0.009 | 0.0374 | 0.0369 | 0.049 | 0.0564 | 0.02 | 0.0192 | 0.0156 | 0.0224 | 0.0276 | 0.0413 | 0.0059 | 0.0092 | 0.0088 | 0.0015 | 0.002 | 0.001 | 0.0022 | -0.0003 | 0.0008 | -0.0071 | -0.006 | -0.0068 | -0.0069 | -0.0049 | -0.0046 | 0.0045 | 0.0041 | 0.0044 | 0.002 | 0.0031 | 0.0043 | 0.0029 | 0.0088 | 0.0049 | 0.0111 | 0.0059 | 0.0067 | 0.0108 | 0.0102 | 0.0094 | 0.0085 | 0.0132 | 0.0132 | 0.0138 | 0.0119 | 0.0213 | 0.0231 | 0.0283 | 0.0283 | 0.0316 | 0.0454 | 0.0469 | 0.0431 | 0.0386 | 0.0386 | 0.0312 | 0.015 | 0.015 | 0.0147 | 0.0137 | 0.0082 | 0.016 | 0.0028 | 0.0021 | -0.0044 | -0.0063 | -0.0054 | -0.0103 | -0.0021 | -0.0081 | -0.0078 | 0 | 0 | 0.0073 | 0.0061 | 0.0089 | 0.0076 | 0.0003 | 0.0036 | -0.0004 | -0.0041 | -0.0086 | -0.0074 | -0.0074 | -0.0067 | 0.0028 | -0.0093 | -0.0068 | -0.006 | -0.0069 | -0.0016 | -0.0044 | 0.0111 | 0.0111 | -0.0002 | 0 | 0.0036 | 0.0036 | 0.0053 | 0.0488 | 0.0192 | 0.0108 | 0.002 | 0.0019 | 0.0019 | 0.002 | 0.0007 | -0.001 | -0.0035 | -0.008 | -0.0074 | -0.0033 | -0.0067 | -0.0039 | 0.0052 | 0.0038 | 0.0032 | 0.0026 | 0.0083 | 0.0103 | 0.0056 | 0.0085 | 0.0086 | 0.0454 | 0.015 | 0.0137 | -0.0092 | -0.0064 | 0.0008 | 0.0021 | -0.008 | -0.0033 | 0.0009 | -0.0008 | -0.001 | 0.0054 | -0.0055 | -0.0072 | -0.0094 | -0.0066 | -0.0091 | -0.0083 | -0.0064 | -0.0027 | -0.0039 | 0.0369 | 0.0342 | 0.0342 | 0.0211 | 0.0205 | 0.0205 | 0.0083 | 0.0083 | 0.0083 | 0.0081 | 0.0089 | 0.0089 | 0.0042 | 0.0042 | -0.0007 | -0.0007 | -0.0007 | -0.0008 | -0.0008 | -0.0008 | -0.0045 | -0.0045 | -0.0059 | -0.0059 | -0.0059 | -0.006 | -0.006 | -0.0064 | -0.0067 | 0.0116 | 0.0116 | 0.0116 | 0.0313 | 0.0313 | 0.0313 | 0.0187 | 0.0187 | 0.0187 | -0.0039 | -0.0048 | -0.0056 | -0.0056 | -0.0056 | -0.0084 | -0.0085 | -0.0085 | -0.0082 | -0.008 | -0.008 | -0.0073 | -0.0073 | -0.0073 | -0.0073 | -0.0078 | -0.0078 | -0.0078 | -0.0072 | -0.0066 | -0.0066 | -0.0067 | -0.0067 | -0.0067 | -0.0074 | -0.0074 | -0.0044 | -0.0044 | -0.0044 | -0.0047 | -0.0066 | -0.0064 | -0.0078 | -0.0079 | 0.0263 | 0.0263 | -0.004 | -0.004 | -0.0068 | -0.0068 | -0.0068 | -0.0061 | -0.0054 | -0.0054 | 0.001 | 0.001
| ⊿Pi_g |  |  | 0.0534 | 0.1698 | 0.1668 | 0.2341 | 0.2731 | 0.0917 | 0.0819 | 0.0706 | 0.0978 | 0.1252 | 0.1977 | 0.026 | 0.0354 | 0.0426 | 0.0131 | 0.0049 | -0.0086 | 0.0087 | -0.0006 | -0.0036 | -0.0384 | -0.0327 | -0.0406 | -0.0408 | -0.035 | -0.0323 | 0.0337 | 0.0384 | 0.0349 | 0.0279 | 0.0397 | 0.0498 | 0.0381 | 0.0921 | 0.0565 | 0 | 0.0659 | 0.0709 | 0 | 0 | 0 | 0.0959 | 0 | 0 | 0 | 0 | 0 | 0.2286 | 0 | 0 | 0 | 0 | 0 | 0 | 0 | 0 | 0.2655 | 0 | 0 | 0 | 0 | 0.0718 | 0 | 0.0187 | 0.0303 | -0.0379 | -0.0389 | -0.0184 | -0.0507 | -0.0116 | -0.0501 | -0.0356 | 0.0142 | 0.0142 | 0.0776 | 0.0688 | 0.0917 | 0.0799 | 0.0204 | 0.0434 | 0.0096 | -0.0096 | -0.0491 | -0.0459 | -0.0482 | -0.0428 | 0.0366 | -0.0639 | -0.044 | -0.0385 | -0.047 | -0.001 | -0.0263 | 0 | 0 | 0.0094 | 0.0108 | 0 | 0 | 0.0603 | 0.2292 | 0.0819 | 0.0356 | -0.005 | 0.0009 | 0.0115 | 0.0058 | 0.0024 | -0.0107 | -0.0186 | -0.0332 | -0.0412 | -0.0202 | -0.0384 | -0.0135 | 0.0345 | 0.0441 | 0.046 | 0.0338 | 0.0843 | 0 | 0.0591 | 0 | 0.0893 | 0 | 0 | 0 | -0.046 | -0.0502 | 0.0011 | -0.0003 | -0.0198 | 0.0004 | -0.0051 | -0.0206 | -0.0152 | 0.0543 | -0.0357 | -0.045 | -0.0517 | -0.043 | -0.0535 | -0.0547 | -0.0406 | -0.0075 | -0.0215 | 0.1668 | 0.1619 | 0.1619 | 0.0914 | 0.0915 | 0.0915 | 0.032 | 0.0324 | 0.0324 | 0.0408 | 0.0416 | 0.0416 | 0.0124 | 0.0124 | -0.0033 | -0.0033 | -0.0033 | -0.0036 | -0.0036 | -0.0036 | -0.0193 | -0.0193 | -0.0349 | -0.0349 | -0.0349 | -0.0299 | -0.0295 | -0.0365 | -0.0359 | 0.1039 | 0.1039 | 0.1039 | 0 | 0 | 0 | 0 | 0 | 0 | -0.0124 | -0.0152 | -0.034 | -0.034 | -0.034 | -0.0521 | -0.0518 | -0.0518 | -0.0483 | -0.0476 | -0.0476 | -0.0455 | -0.0455 | -0.0455 | -0.0472 | -0.0492 | -0.0492 | -0.0492 | -0.0433 | -0.0414 | -0.0414 | -0.0417 | -0.0417 | -0.0417 | -0.0481 | -0.0481 | -0.0267 | -0.0267 | -0.0267 | -0.0289 | -0.0335 | -0.0333 | -0.0452 | -0.0453 | 0 | 0 | -0.0188 | -0.0188 | -0.045 | -0.045 | -0.045 | -0.0406 | -0.0408 | -0.0408 | 0.0222 | 0.0222
Chemical Properties | Water Durability （powder method) |  | DW | 5 | 2 | 1 | 1 | 1 | 1 | 1 | 1 | 1 | 1 | 1 | 1 | 1 | 1 | 3 | 2 | 1 | 2 | 3 | 1 | 1 | 1 | 1 | 1 | 1 | 1 | 2 | 1 | 1 | 1 | 1 | 1 | 1 | 1 | 1 | 1 | 1 | 1 | 3 | 1 | 1 | 1 | 1 | 1 | 1 | 1 | 1 | 2 | 1 | 1 | 1 | 1 | 1 | 1 | 1 | 1 | 1 | 1 | 1 | 2 | 2 | 1 | 1 | 1 | 1 | 1 | 1 | 3 | 1 | 1 | 1 | 1 | 1 | 1 | 1 | 1 | 1 | 1 | 1 | 1 | 1 | 1 | 1 | 1 | 1 | 1 | 1 | 1 | 1 | 1 | 1 | 1 | 1 | 1 | 1 | 1 | 1 | 1 | 1 | 1 | 1 | 1 | 1 | 2 | 2 | 1 | 3 | 2 | 1 | 4 | 1 | 1 | 3 | 1 | 3 | 1 | 1 | 1 | 1 | 1 | 1 | 1 | 1 | 1 | 1 | 1 | 2 | 1 | 1 | 1 | 1 | 3 | 2 | 1 | 1 | 1 | 1 | 2 | 1 | 1 | 1 | 1 | 1 | 2 | 1 | 1 | 1 | 1 | 1 | 1 | 1 | 1 | 1 | 1 | 1 | 1 | 1 | 1 | 1 | 1 | 2 | 2 | 2 | 1 | 1 | 1 | 2 | 2 | 1 | 1 | 1 | 1 | 1 | 1 | 1 | 3 | 3 | 3 | 1 | 1 | 1 | 1 | 1 | 1 | 1 | 1 | 1 | 1 | 1 | 1 | 1 | 1 | 1 | 1 | 1 | 1 | 1 | 1 | 1 | 1 | 1 | 1 | 1 | 1 | 1 | 1 | 1 | 1 | 1 | 1 | 1 | 1 | 1 | 1 | 1 | 1 | 1 | 1 | 1 | 1 | 1 | 1 | 1 | 1 | 1 | 1 | 1 | 1 | 1 | 1
| Staining Resistance（powder method) |  | DA | 5 | 3 | 3 | 2 | 3 | 3 | 2 | 2 | 2 | 3 | 2 | 5 | 4 | 4 | 1 | 1 | 1 | 3 | 5 | 3 | 4 | 4 | 4 | 4 | 4 | 4 | 1 | 1 | 1 | 1 | 1 | 1 | 1 | 1 | 1 | 1 | 1 | 1 | 3 | 1 | 1 | 1 | 1 | 1 | 1 | 1 | 1 | 3 | 1 | 1 | 1 | 1 | 1 | 1 | 1 | 1 | 1 | 1 | 1 | 1 | 1 | 1 | 1 | 1 | 1 | 3 | 4 | 4 | 4 | 3 | 3 | 3 | 1 | 1 | 1 | 1 | 1 | 1 | 1 | 1 | 1 | 3 | 3 | 3 | 3 | 3 | 1 | 1 | 2 | 1 | 3 | 1 | 1 | 1 | 1 | 1 | 1 | 1 | 1 | 1 | 2 | 3 | 3 | 3 | 4 | 2 | 4 | 4 | 4 | 5 | 5 | 4 | 4 | 4 | 4 | 1 | 1 | 1 | 1 | 1 | 1 | 1 | 1 | 1 | 1 | 1 | 1 | 4 | 4 | 2 | 2 | 6 | 6 | 4 | 3 | 3 | 2 | 5 | 4 | 3 | 3 | 3 | 3 | 3 | 1 | 1 | 3 | 3 | 3 | 3 | 3 | 3 | 4 | 4 | 4 | 4 | 4 | 4 | 1 | 1 | 4 | 4 | 4 | 3 | 3 | 3 | 4 | 4 | 4 | 4 | 4 | 4 | 4 | 4 | 4 | 3 | 3 | 3 | 1 | 1 | 1 | 1 | 1 | 1 | 3 | 3 | 3 | 3 | 3 | 3 | 3 | 3 | 4 | 4 | 4 | 4 | 4 | 4 | 4 | 3 | 3 | 3 | 3 | 3 | 3 | 3 | 3 | 3 | 2 | 2 | 3 | 3 | 3 | 2 | 4 | 4 | 4 | 4 | 1 | 1 | 3 | 3 | 4 | 4 | 4 | 3 | 3 | 3 | 2 | 2
| Staining Resistance (Surface Method) |  | Tblue | 5 | 4 | 4 | 5 | 5* | 1 | 1 | 1 | 1 | 1 | 3* | 3 | 4* | 2* | 1 | 1 | 1 | 3 | 3* | 3 | 3 | 4* | 3 | 3 | 3 | 3 | 1 | 1 | 1 | 1 | 1 | 1 | 1 | 1 | 1 | 1 | 1 | 1 | 3 | 1 | 1 | 1 | 1 | 1 | 1 | 1 | 1 | 2 | 2 | 2 | 1 | 1 | 1 | 1 | 1 | 1 | 1 | 1 | 1 | 1 | 1 | 1 | 1 | 1 | 1 | 2 | 2 | 5 | 4 | 3 | 3 | 2 | 1 | 1 | 1 | 1 | 1 | 1 | 1 | 1 | 1 | 3 | 2 | 1 | 2 | 1 | 1 | 1 | 1 | 1 | 1 | 1 | 1 | 1 | 1 | 1 | 1 | 1 | 1 | 1 | 2 | 1 | 1 | 3 | 4 | 2 | 5 | 4 | 4 | † | † | 4 | 5 | 4 | 5 | 1 | 1 | 1 | 1 | 1 | 1 | 1 | 1 | 1 | 1 | 1 | 1 | 2 | 3 | 1 | 1 | † | † | 4 | 2 | 2 | 1 | 3 | 3 | 1 | 2 | 2 | 2 | 1 | 1 | 1 | 4 | 4 | 4 | 1 | 1 | 1 | 4* | 4* | 4* | 2* | 2* | 2* | 1 | 1 | 2 | 2 | 2 | 3 | 3 | 3 | 3 | 3 | 4 | 4 | 4 | 5 | 5 | 2 | 2 | 3 | 3 | 3 | 1 | 1 | 1 | 1 | 1 | 1 | 3 | 3 | 3 | 3 | 3 | 3 | 3 | 3 | 2 | 2 | 2 | 2 | 2 | 2 | 3 | 2 | 2 | 2 | 2 | 2 | 2 | 2 | 2 | 2 | 4 | 4 | 2 | 2 | 2 | 3 | 2 | 2 | 1 | 1 | 1 | 1 | 5 | 5 | 4 | 4 | 4 | 3 | 1 | 1 | 1 | 1
|  |  | DNaOH | 3 | 5 | 4 | 5 | 5 | 2 | 5 | 3 | 3 | 3 | 5 | 4 | 2 | 3 | 2 | 2 | 2 | 3 | 3 | 2 | 1 | 1 | 1 | 1 | 1 | 1 | 1 | 2 | 1 | 1 | 2 | 1 | 1 | 1 | 1 | 1 | 1 | 1 | 2 | 1 | 1 | 1 | 1 | 1 | 1 | 1 | 1 | 2 | 1 | 1 | 1 | 2 | 1 | 1 | 1 | 1 | 1 | 1 | 1 | 1 | 1 | 1 | 1 | 1 | 1 | 1 | 1 | 1 | 1 | 1 | 1 | 1 | 1 | 1 | 1 | 1 | 1 | 1 | 1 | 1 | 1 | 1 | 1 | 1 | 1 | 1 | 1 | 1 | 1 | 1 | 1 | 1 | 1 | 1 | 1 | 1 | 1 | 1 | 1 | 1 | 5 | 4 | 3 | 2 | 4 | 2 | 5 | 2 | 2 | 3 | 2 | 1 | 3 | 1 | 5 | 2 | 1 | 1 | 1 | 1 | 1 | 1 | 1 | 1 | 2 | 1 | 1 | 1 | 1 | 2 | 2 | 5 | 5 | 1 | 2 | 2 | 1 | 1 | 1 | 1 | 1 | 1 | 1 | 1 | 1 | 1 | 4 | 4 | 4 | 2 | 2 | 2 | 2 | 2 | 2 | 3 | 3 | 3 | 3 | 3 | 2 | 2 | 2 | 2 | 2 | 2 | 1 | 1 | 2 | 2 | 2 | 2 | 2 | 1 | 1 | 2 | 2 | 2 | 2 | 2 | 2 | 2 | 2 | 2 | 1 | 1 | 2 | 2 | 2 | 1 | 1 | 1 | 1 | 1 | 1 | 1 | 1 | 1 | 1 | 1 | 1 | 1 | 1 | 1 | 1 | 1 | 1 | 1 | 1 | 1 | 1 | 1 | 1 | 1 | 1 | 1 | 1 | 1 | 2 | 2 | 1 | 1 | 1 | 1 | 1 | 1 | 1 | 1 | 1 | 1
|  |  | DSTPP | 2 | 5 | 3 | 5 | 5 | 3 | 2 | 2 | 2 | 2 | 4 | 4 | 2 | 3 | 2 | 1 | 1 | 2 | 2 | 1 | 2 | 2 | 2 | 2 | 2 | 2 | 1 | 1 | 1 | 1 | 1 | 1 | 1 | 1 | 1 | 1 | 1 | 1 | 2 | 1 | 1 | 1 | 1 | 1 | 1 | 1 | 1 | 1 | 1 | 1 | 2 | 2 | 1 | 1 | 1 | 1 | 1 | 1 | 1 | 1 | 1 | 1 | 1 | 1 | 1 | 2 | 2 | 1 | 3 | 2 | 2 | 2 | 1 | 1 | 1 | 1 | 1 | 1 | 1 | 1 | 1 | 1 | 1 | 1 | 1 | 1 | 1 | 1 | 1 | 1 | 1 | 1 | 1 | 1 | 1 | 1 | 1 | 1 | 1 | 1 | 5 | 2 | 3 | 2 | 1 | 1 | 2 | 2 | 2 | 5 | 5 | 4 | 5 | 2 | 5 | 1 | 1 | 1 | 1 | 1 | 1 | 1 | 1 | 1 | 2 | 1 | 1 | 2 | 2 | 1 | 1 | 5 | 5 | 2 | 1 | 1 | 1 | 2 | 2 | 2 | 2 | 2 | 2 | 1 | 1 | 1 | 3 | 3 | 3 | 3 | 3 | 3 | 2 | 2 | 2 | 3 | 3 | 3 | 2 | 2 | 2 | 2 | 2 | 2 | 2 | 2 | 2 | 2 | 3 | 3 | 3 | 2 | 2 | 2 | 2 | 2 | 2 | 2 | 1 | 1 | 1 | 1 | 1 | 1 | 1 | 1 | 2 | 2 | 2 | 1 | 1 | 1 | 2 | 2 | 2 | 1 | 1 | 1 | 2 | 2 | 2 | 2 | 1 | 1 | 1 | 2 | 2 | 2 | 1 | 1 | 1 | 1 | 1 | 1 | 2 | 2 | 2 | 2 | 2 | 2 | 2 | 2 | 2 | 2 | 2 | 2 | 2 | 2 | 1 | 1
| Intrinsic Chemical Durability to Water |  | D0 | 3 | 5 | 2 | 5 | 5 | 2 | 2 | 2 | 2 | 2 | 5 | 3 | 2 | 5 | 1 | 1 | 1 | 2 | 4 | 2 | 2 | 3 | 3 | 2 | 2 | 2 | 1 | 1 | 1 | 1 | 1 | 1 | 1 | 1 | 1 | 1 | 1 | 1 | 2 | 1 | 1 | 1 | 1 | 1 | 1 | 1 | 1 | 2 | 2 | 2 | 1 | 1 | 1 | 1 | 1 | 1 | 1 | 1 | 1 | 1 | 1 | 1 | 1 | 1 | 1 | 2 | 3 | 4 | 2 | 2 | 2 | 2 | 1 | 1 | 1 | 1 | 1 | 1 | 1 | 1 | 1 | 2 | 2 | 1 | 2 | 1 | 1 | 1 | 1 | 1 | 2 | 1 | 1 | 1 | 1 | 1 | 1 | 1 | 1 | 1 | 5 | 2 | 2 | 2 | 2 | 1 | 5 | 4 | 3 | 5 | 4 | 2 | 5 | 3 | 5 | 1 | 1 | 1 | 1 | 2 | 1 | 1 | 1 | 1 | 1 | 1 | 1 | 2 | 2 | 1 | 1 | 5 | 5 | 1 | 2 | 2 | 2 | 2 | 2 | 2 | 2 | 2 | 2 | 2 | 1 | 1 | 2 | 2 | 2 | 2 | 2 | 2 | 2 | 2 | 2 | 5 | 5 | 5 | 2 | 2 | 3 | 3 | 3 | 2 | 2 | 2 | 2 | 2 | 3 | 3 | 3 | 2 | 2 | 2 | 2 | 2 | 2 | 2 | 2 | 2 | 2 | 1 | 1 | 1 | 2 | 2 | 2 | 2 | 2 | 2 | 2 | 2 | 1 | 1 | 1 | 2 | 2 | 2 | 2 | 1 | 1 | 1 | 2 | 2 | 2 | 2 | 2 | 2 | 2 | 2 | 2 | 2 | 2 | 2 | 2 | 2 | 2 | 2 | 1 | 1 | 5 | 5 | 3 | 3 | 3 | 2 | 2 | 2 | 1 | 1
| Climate Resistance |  | DＨ | 6: 1; 8: 1; 10: 1; 13: 1; 14: 0; 23: 1; 39: 1; 47: 1; 53: 1; 57: 1; 58: 1; 59: 1; 80: 1; 84: 1; 86: 1; 89: 1; 93: 1; 126: 1; 147: 1; 148: 1; 149: 1; 150: 1; 151: 1; 152: 1; 153: 1; 154: 1; 155: 1; 156: 0; 157: 0; 158: 0; 159: 0; 160: 0; 161: 3; 162: 3; 163: 3; 164: 1; 165: 1; 166: 1; 167: 2; 168: 2; 169: 1; 170: 1; 171: 1; 172: 0; 173: 0; 174: 1; 175: 1; 176: 1; 177: 1; 178: 1; 179: 1; 180: 1; 181: 1; 182: 1; 183: 1; 184: 1; 185: 1; 186: 1; 187: 1; 188: 1; 189: 1; 190: 1; 191: 1; 192: 1; 193: 1; 194: 1; 195: 1; 196: 1; 197: 1; 198: 1; 199: 1; 200: 1; 201: 1; 202: 1; 203: 1; 204: 1; 205: 1; 206: 1; 207: 1; 208: 1; 209: 1; 210: 1; 211: 1; 212: 1; 213: 1; 214: 1; 215: 1; 216: 1; 217: 1; 218: 1; 219: 1; 220: 1; 221: 3; 222: 3; 223: 1; 224: 1; 225: 1; 226: 1; 227: 1; 228: 1; 229: 1; 230: 1
Thermal Properties | Transition Temperature |  | Tg | 482 | 457 | 384 | 417 | 404 | 397 | 540 | 509 | 520 | 543 | 434 | 604 | 508 | 499 | 556 | 501 | 590 | 612 | 644 | 601 | 636 | 637 | 685 | 675 | 679 | 679 | 494 | 502 | 497 | 585 | 580 | 579 | 583 | 608 | 574 | 618 | 580 | 574 | 454 | 606 | 597 | 603 | 592 | 592 | 591 | 611 | 543 | 500 | 666 | 666 | 479 | 561 | 658 | 676 | 637 | 637 | 589 | 629 | 629 | 612 | 612 | 515 | 569 | 582 | 598 | 648 | 607 | 546 | 588 | 585 | 590 | 619 | 670 | 670 | 553 | 548 | 662 | 647 | 570 | 679 | 560 | 561 | 655 | 692 | 678 | 673 | 655 | 695 | 717 | 718 | 695 | 697 | 710 | 688 | 688 | 707 | 704 | 709 | 709 | 743 | 441 | 581 | 544 | 644 | 646 | 597 | 646 | 656 | 620 | 636 | 611 | 617 | 637 | 626 | 656 | 521 | 569 | 581 | 574 | 592 | 608 | 570 | 592 | 593 | 561 | 629 | 612 | 651 | 620 | 576 | 579 | 496 | 497 | 630 | 609 | 561 | 627 | 585 | 586 | 648 | 681 | 655 | 698 | 665 | 678 | 714 | 384 | 384 | 384 | 397 | 397 | 397 | 508 | 508 | 508 | 499 | 499 | 499 | 518 | 518 | 521 | 521 | 521 | 500 | 500 | 500 | 528 | 528 | 525 | 525 | 525 | 588 | 588 | 619 | 619 | 454 | 454 | 454 | 483 | 483 | 483 | 454 | 454 | 454 | 567 | 567 | 567 | 567 | 567 | 594 | 594 | 594 | 607 | 607 | 607 | 619 | 619 | 619 | 595 | 569 | 569 | 569 | 600 | 600 | 600 | 612 | 612 | 612 | 571 | 571 | 604 | 604 | 604 | 583 | 582 | 582 | 622 | 622 | 468 | 468 | 493 | 493 | 560 | 560 | 560 | 547 | 558 | 558 | 597 | 597
| Sag Temperature |  | Ts | 567 | 490 | 427 | 455 | 444 | 442 | 572 | 548 | 558 | 576 | 468 | 645 | 555 | 541 | 621 | 568 | 664 | 663 | 688 | 667 | 671 | 672 | 713 | 708 | 707 | 707 | 576 | 571 | 571 | 639 | 637 | 624 | 632 | 647 | 624 | 657 | 629 | 617 | 498 | 647 | 642 | 642 | 640 | 640 | 642 | 658 | 586 | 544 | 716 | 716 | 527 | 596 | 704 | 721 | 689 | 689 | 642 | 678 | 678 | 653 | 653 | 563 | 650 | 646 | 662 | 719 | 665 | 600 | 625 | 625 | 631 | 660 | 727 | 727 | 600 | 588 | 717 | 700 | 620 | 734 | 608 | 617 | 690 | 722 | 711 | 709 | 707 | 736 | 744 | 759 | 738 | 744 | 751 | 736 | 736 | 752 | 746 | 752 | 752 | 785 | 471 | 611 | 568 | 703 | 699 | 657 | 699 | 711 | 676 | 679 | 649 | 655 | 677 | 665 | 691 | 592 | 621 | 633 | 625 | 634 | 652 | 621 | 634 | 640 | 596 | 678 | 653 | 688 | 657 | 642 | 633 | 538 | 539 | 687 | 675 | 626 | 679 | 624 | 624 | 684 | 712 | 690 | 736 | 697 | 725 | 753 | 427 | 427 | 427 | 442 | 442 | 442 | 555 | 555 | 555 | 541 | 541 | 541 | 558 | 558 | 562 | 562 | 562 | 548 | 548 | 548 | 570 | 570 | 569 | 569 | 569 | 629 | 629 | 655 | 655 | 498 | 498 | 498 | 527 | 527 | 527 | 506 | 506 | 506 | 608 | 608 | 604 | 604 | 604 | 637 | 637 | 637 | 643 | 643 | 643 | 658 | 658 | 658 | 636 | 614 | 614 | 614 | 643 | 643 | 643 | 652 | 652 | 652 | 622 | 622 | 643 | 643 | 643 | 631 | 627 | 627 | 662 | 662 | 519 | 519 | 538 | 538 | 600 | 600 | 600 | 588 | 608 | 608 | 637 | 637
| Strain Point |  | T1014.5 | 454 | 439 | 369 | 398 |  | 380 | [5 empty] | 574 | 486 | 475 | 529 | 471 | 565 | 579 | 618 | 581 | 612 | 613 | 665 | 653 | 652 | 652 | 471 | 483 | 476 | 564 | 542 | 544 | 547 | 581 | 555 | 594 | 557 | 545 | 434 | 579 | 572 | 562 | 563 | 563 | 566 | 584 | 517 | 473 | 638 | 638 | 458 | 529 | 624 | 639 | 615 | 615 | 571 | 603 | 603 | 588 | 588 | 491 | 549 | 558 | 573 | 631 | 589 | 512 | 565 | 554 | 569 | 597 | 645 | 645 | 524 | 523 | 626 | 618 | 549 | 653 | 536 | 530 | 633 | 661 | 655 | 641 | 634 | 677 | 688 | 691 | 667 | 670 | 684 | 670 | 670 | 686 | 683 | 694 | 694 | 720 | 422 | 556 | 531 | 615 | 622 | 569 | 618 | 627 | 595 | 616 | 586 | 592 | 613 | 603 | 630 | 493 | 540 | 545 | 539 | 566 | 583 | 543 | 565 | 566 | 529 | 603 | 588 | 623 | 590 | 552 | 552 | 468 | 474 | 605 | 585 | 537 | 604 | 561 | 565 | 625 | 653 | 631 | 674 | 637 | 657 | 692 | 369 | 369 | 369 | 380 | 380 | 380 | 486 | 486 | 486 | 475 | 475 | 475 | 490.9 | 490.9 | 493 | 493 | 493 | 474 | 474 | 474 | 501 | 501 | 501 | 501 | 501 | 566 | 566 | 596 | 596 | 434 | 434 | 434 | 457 | 457 | 457 | 431 | 431 | 431 | 537 | 537 | 538 | 538 | 538 | 574 | 574 | 574 | 583 | 583 | 583 | 592 | 592 | 592 | 571 | 548 | 548 | 548 | 580 | 580 | 580 | 588 | 588 | 588 | 540 | 540 | 579 | 579 | 579 | 560 | 557 | 557 | 596 | 596 | 444 | 444 | 469 | 469 | 535 | 535 | 535 | 522 | 536 | 536 | 569 | 569
| Annealing Point |  | T1013 | 475 | 450 | 381 | 411 |  | 394 | [5 empty] | 595 | 499 | 496 | 550 | 492 | 583 | 603 | 636 | 595 | 628 | 633 | 679 | 669 | 667 | 667 | 487 | 495 | 491 | 575 | 573 | 569 | 573 | 601 | 565 | 613 | 570 | 566 | 449 | 600 | 588 | 588 | 586 | 586 | 582 | 604 | 536 | 497 | 661 | 661 | 477 | 552 | 649 | 668 | 632 | 632 | 588 | 623 | 623 | 604 | 604 | 507 | 561 | 575 | 592 | 643 | 603 | 542 | 582 | 581 | 586 | 614 | 664 | 664 | 546 | 546 | 658 | 647 | 567 | 676 | 556 | 558 | 648 | 679 | 673 | 662 | 651 | 691 | 705 | 711 | 690 | 700 | 703 | 684 | 684 | 708 | 699 | 705 | 705 | 737 | 434 | 573 | 540 | 636 | 638 | 588 | 639 | 649 | 613 | 632 | 606 | 612 | 631 | 620 | 649 | 512 | 562 | 572 | 564 | 583 | 602 | 561 | 583 | 585 | 552 | 623 | 604 | 643 | 612 | 569 | 569 | 486 | 488 | 623 | 601 | 554 | 619 | 580 | 581 | 642 | 675 | 647 | 691 | 657 | 673 | 709 | 381 | 381 | 381 | 394 | 394 | 394 | 499 | 499 | 499 | 496 | 496 | 496 | 508.6 | 508.6 | 514 | 514 | 514 | 495 | 495 | 495 | 520 | 520 | 520 | 520 | 520 | 582 | 582 | 610 | 610 | 449 | 449 | 449 | 477 | 477 | 477 | 448 | 448 | 448 | 558 | 558 | 559 | 559 | 559 | 589 | 589 | 589 | 600 | 600 | 600 | 614 | 614 | 614 | 591 | 565 | 565 | 565 | 594 | 594 | 594 | 606 | 606 | 606 | 569 | 569 | 597 | 597 | 597 | 585 | 576 | 576 | 613 | 613 | 465 | 465 | 487 | 487 | 552 | 552 | 552 | 539 | 551 | 551 | 590 | 590
| Softening Point Nanka |  | T107.6 | 688 | 560 | 513 | 601 |  | 503 | [5 empty] | 690 | 588 | 580 | 711 | 652 | 748 | 724 | 735 | 729 | 704 | 705 | 739 | 738 | 739 | 739 | 681 | 659 | 656 | 710 | 710 | 684 | 692 | 687 | 677 | 700 | 678 | 665 | 545 | 690 | 686 | 675 | 676 | 676 | 677 | 696 | 621 | 585 | 758 | 758 | 567 | 626 | 752 |  | 737 | 737 | 677 |  |  | 697 | 697 | 641 | 700 | 707 | 718 | 771 | 717 | 662 | 658 | 663 | 668 | 692 | 777 | 777 | 639 | 640 | 762 | 744 | 671 | 779 | 667 | 671 | 719 | 749 | 742 | 738 | 735 | 788 | 791 | 798 | 773 | 785 | 791 | 771 | 771 | 790 | 786 | 799 | 799 | 828 | 564 | 641 | 601 | 780 | 762 | 728 | 756 | 761 | 746 | 717 | 682 | 692 | 715 | 701 | 722 | 677 | 679 | 694 | 686 | 680 | 697 | 677 | 681 | 685 | 626 |  | 697 | 718 | 690 | 704 | 696 | 570 | 568 | 745 | 748 | 696 | 725 | 657 | 662 | 712 | 744 | 717 | 766 | 727 | 764 | 792 | 513 | 513 | 513 | 503 | 503 | 503 | 588 | 588 | 588 | 580 | 580 | 580 | 587.2 | 587.2 | 604 | 604 | 604 | 596 | 596 | 596 | 612 | 612 | 610 | 610 | 610 | 672 | 672 | 691 | 691 | 545 | 545 | 545 | 565 | 565 | 565 | 553 | 553 | 553 | 641 | 641 | 647 | 647 | 647 | 675 | 675 | 675 | 681 | 681 | 681 | 689 | 689 | 689 | 667 | 653 | 653 | 653 | 681 | 681 | 681 | 693 | 693 | 693 | 662 | 662 | 678 | 678 | 678 | 671 | 661 | 661 | 690 | 690 | 558 | 558 | 577 | 577 | 640 | 640 | 640 | 625 | 651 | 651 | 671 | 671
| Coefficient of Thermal Expansion α (×10-7/℃) |  | -40～-30 |  | 114 | 119 | 121 | 129 | 110 | 105 | 106 | 109 | 114 | 122 | 83 | 94 | 80 |  |  | 47 | 49 |  |  | 52 | 50 | 54 | 53 | 50 | 50 |  |  |  | 77 |  |  |  | 79 |  | 76 |  |  | 101 | 77 |  | 74 | 82 | 82 |  |  | 87 | 115 | 54 | 54 | 70 | 62 | 34 | 44 | 47 | 47 | 66 | 70 | 70 | 83 | 83 |  | 55 |  |  |  |  | 53 |  | 49 |  | 49 | 68 | 68 | 71 | 77 | 66 | 63 | 72 | 62 | 74 | 54 | 49 | 55 | 56 | 56 | 66 | 62 | 62 | 61 | 64 | 66 | 64 | 70 | 70 | 68 | 65 | 68 | 68 | 66 |  | 106 | [22 empty] | 62 | 70 | 83 | [13 empty] | 52 |  |  | 57 | 62 | 65 | 119 | 119 | 119 | 110 | 110 | 110 | 94 | 94 | 94 | 80 | 80 | 80 | 81 | 81 | 59 | 59 | 59 | 59 | 59 | 59 | 53 | 53 | 59 | 59 | 59 | 56 | 56 |  |  | 101 | 101 | 101 | 70 | 70 | 70 | 83 | 83 | 83 | 54 | 54 | 51 | 51 | 51 | 53 | 53 | 53 | 52 | 52 | 52 | 53 | 53 | 53 | 58 | 54 | 54 | 54 |  |  |  | 56 | 56 | 56 | 62 | 62 | 58 | 58 | 58 | 63
|  |  | -30～-20 |  | 118 | 122 | 124 | 131 | 115 | 106 | 108 | 111 | 116 | 123 | 85 | 97 | 83 |  |  | 49 | 51 |  |  | 53 | 51 | 55 | 54 | 52 | 52 |  |  |  | 77 |  |  |  | 80 |  | 78 |  |  | 101 | 78 |  | 76 | 83 | 83 |  |  | 90 | 115 | 56 | 56 | 73 | 64 | 36 | 45 | 49 | 49 | 67 | 72 | 72 | 84 | 84 |  | 57 |  |  |  |  | 53 |  | 51 |  | 50 | 69 | 69 | 74 | 78 | 67 | 65 | 75 | 64 | 76 | 54 | 52 | 57 | 58 | 58 | 68 | 63 | 64 | 64 | 65 | 67 | 65 | 70 | 70 | 69 | 66 | 69 | 69 | 69 |  | 109 | [22 empty] | 64 | 72 | 84 | [13 empty] | 54 |  |  | 58 | 63 | 67 | 122 | 122 | 122 | 115 | 115 | 115 | 97 | 97 | 97 | 83 | 83 | 83 | 84 | 84 | 61 | 61 | 61 | 62 | 62 | 62 | 55 | 55 | 60 | 60 | 60 | 56 | 56 |  |  | 101 | 101 | 101 | 73 | 73 | 73 | 84 | 84 | 84 | 55 | 55 | 53 | 53 | 53 | 54 | 54 | 54 | 52 | 52 | 52 | 55 | 55 | 55 | 58 | 55 | 55 | 55 |  |  |  | 57 | 57 | 57 | 62 | 62 | 60 | 60 | 60 | 64
|  |  | -20～-10 |  | 121 | 125 | 127 | 133 | 119 | 107 | 110 | 112 | 118 | 125 | 86 | 99 | 85 |  |  | 50 | 53 |  |  | 54 | 53 | 56 | 55 | 54 | 54 |  |  |  | 77 |  |  |  | 82 |  | 80 |  |  | 102 | 80 |  | 78 | 85 | 85 |  |  | 92 | 116 | 57 | 57 | 75 | 65 | 38 | 45 | 51 | 51 | 68 | 74 | 74 | 85 | 85 |  | 59 |  |  |  |  | 54 |  | 53 |  | 51 | 70 | 70 | 76 | 79 | 67 | 67 | 77 | 67 | 77 | 55 | 54 | 59 | 58 | 60 | 69 | 65 | 65 | 66 | 65 | 67 | 67 | 71 | 71 | 69 | 68 | 71 | 71 | 70 |  | 111 | [22 empty] | 65 | 74 | 85 | [13 empty] | 56 |  |  | 59 | 65 | 68 | 125 | 125 | 125 | 119 | 119 | 119 | 99 | 99 | 99 | 85 | 85 | 85 | 87 | 87 | 62 | 62 | 62 | 65 | 65 | 65 | 57 | 57 | 62 | 62 | 62 | 56 | 56 |  |  | 102 | 102 | 102 | 75 | 75 | 75 | 85 | 85 | 85 | 57 | 57 | 54 | 54 | 54 | 55 | 55 | 55 | 52 | 52 | 52 | 56 | 56 | 56 | 59 | 56 | 56 | 56 |  |  |  | 58 | 58 | 58 | 62 | 62 | 61 | 61 | 61 | 65
|  |  | -10～0 |  | 123 | 127 | 129 | 135 | 122 | 108 | 111 | 113 | 119 | 127 | 87 | 101 | 86 |  |  | 51 | 54 |  |  | 55 | 54 | 57 | 55 | 55 | 55 |  |  |  | 78 |  |  |  | 83 |  | 81 |  |  | 103 | 81 |  | 80 | 86 | 86 |  |  | 93 | 117 | 59 | 59 | 77 | 66 | 39 | 45 | 52 | 52 | 68 | 76 | 76 | 86 | 86 |  | 60 |  |  |  |  | 54 |  | 54 |  | 52 | 70 | 70 | 78 | 80 | 68 | 69 | 79 | 68 | 78 | 55 | 55 | 60 | 59 | 61 | 70 | 65 | 67 | 67 | 65 | 68 | 68 | 71 | 71 | 70 | 69 | 72 | 72 | 72 |  | 113 | [22 empty] | 66 | 76 | 86 | [13 empty] | 57 |  |  | 60 | 66 | 69 | 127 | 127 | 127 | 122 | 122 | 122 | 101 | 101 | 101 | 86 | 86 | 86 | 89 | 89 | 64 | 64 | 64 | 67 | 67 | 67 | 59 | 59 | 63 | 63 | 63 | 56 | 56 |  |  | 103 | 103 | 103 | 77 | 77 | 77 | 87 | 87 | 87 | 58 | 58 | 55 | 55 | 55 | 56 | 56 | 56 | 52 | 52 | 52 | 57 | 57 | 57 | 60 | 57 | 57 | 57 |  |  |  | 59 | 59 | 59 | 63 | 63 | 62 | 62 | 62 | 66
|  |  | 0～10 |  | 125 | 129 | 132 | 137 | 124 | 109 | 113 | 114 | 121 | 128 | 87 | 103 | 88 |  |  | 52 | 55 |  |  | 56 | 55 | 58 | 56 | 56 | 56 |  |  |  | 78 |  |  |  | 83 |  | 82 |  |  | 104 | 81 |  | 81 | 87 | 87 |  |  | 95 | 118 | 60 | 60 | 78 | 67 | 40 | 46 | 54 | 54 | 69 | 77 | 77 | 87 | 87 |  | 61 |  |  |  |  | 55 |  | 55 |  | 53 | 71 | 71 | 79 | 81 | 69 | 70 | 81 | 70 | 80 | 56 | 56 | 61 | 60 | 62 | 71 | 66 | 68 | 68 | 66 | 69 | 69 | 72 | 72 | 71 | 69 | 73 | 73 | 73 |  | 115 | [22 empty] | 67 | 77 | 87 | [13 empty] | 58 |  |  | 61 | 67 | 69 | 129 | 129 | 129 | 124 | 124 | 124 | 103 | 103 | 103 | 88 | 88 | 88 | 90 | 90 | 65 | 65 | 65 | 68 | 68 | 68 | 60 | 60 | 64 | 64 | 64 | 56 | 56 |  |  | 104 | 104 | 104 | 78 | 78 | 78 | 88 | 88 | 88 | 59 | 59 | 56 | 56 | 56 | 57 | 57 | 57 | 52 | 52 | 52 | 58 | 58 | 58 | 60 | 57 | 57 | 57 |  |  |  | 60 | 60 | 60 | 63 | 63 | 63 | 63 | 63 | 66
|  |  | 10～20 |  | 127 | 130 | 133 | 139 | 126 | 110 | 113 | 115 | 122 | 129 | 88 | 104 | 89 |  |  | 53 | 55 |  |  | 56 | 56 | 58 | 57 | 57 | 57 |  |  |  | 78 |  |  |  | 84 |  | 83 |  |  | 105 | 82 |  | 82 | 88 | 88 |  |  | 96 | 120 | 60 | 60 | 80 | 68 | 41 | 46 | 54 | 54 | 70 | 78 | 78 | 87 | 87 |  | 62 |  |  |  |  | 55 |  | 56 |  | 54 | 71 | 71 | 81 | 81 | 69 | 71 | 82 | 71 | 81 | 56 | 57 | 62 | 60 | 63 | 71 | 66 | 68 | 69 | 66 | 70 | 70 | 72 | 72 | 71 | 70 | 74 | 74 | 74 |  | 116 | [22 empty] | 68 | 78 | 87 | [13 empty] | 59 |  |  | 62 | 68 | 70 | 130 | 130 | 130 | 126 | 126 | 126 | 104 | 104 | 104 | 89 | 89 | 89 | 91 | 91 | 66 | 66 | 66 | 70 | 70 | 70 | 61 | 61 | 65 | 65 | 65 | 56 | 56 |  |  | 105 | 105 | 105 | 80 | 80 | 80 | 89 | 89 | 89 | 60 | 60 | 56 | 56 | 56 | 58 | 58 | 58 | 52 | 52 | 52 | 58 | 58 | 58 | 61 | 58 | 58 | 58 |  |  |  | 60 | 60 | 60 | 64 | 64 | 64 | 64 | 64 | 67
|  |  | 20～30 |  | 129 | 131 | 135 | 140 | 127 | 111 | 114 | 116 | 123 | 130 | 88 | 105 | 90 |  |  | 54 | 56 |  |  | 57 | 57 | 59 | 57 | 57 | 57 |  |  |  | 79 |  |  |  | 85 |  | 83 |  |  | 106 | 83 |  | 83 | 89 | 89 |  |  | 97 | 121 | 61 | 61 | 80 | 69 | 42 | 46 | 55 | 55 | 71 | 79 | 79 | 88 | 88 |  | 63 |  |  |  |  | 56 |  | 57 |  | 55 | 71 | 71 | 82 | 82 | 70 | 72 | 83 | 71 | 83 | 57 | 58 | 62 | 60 | 64 | 71 | 66 | 69 | 70 | 66 | 70 | 71 | 72 | 72 | 72 | 71 | 74 | 74 | 74 |  | 117 | [22 empty] | 69 | 79 | 88 | [13 empty] | 60 |  |  | 62 | 69 | 71 | 131 | 131 | 131 | 127 | 127 | 127 | 105 | 105 | 105 | 90 | 90 | 90 | 92 | 92 | 67 | 67 | 67 | 71 | 71 | 71 | 62 | 62 | 66 | 66 | 66 | 57 | 57 |  |  | 106 | 106 | 106 | 80 | 80 | 80 | 90 | 90 | 90 | 61 | 61 | 57 | 57 | 57 | 59 | 59 | 59 | 52 | 52 | 52 | 58 | 58 | 58 | 61 | 59 | 59 | 59 |  |  |  | 61 | 61 | 61 | 64 | 64 | 64 | 64 | 64 | 67
|  |  | 30～40 |  | 130 | 132 | 136 | 142 | 128 | 112 | 114 | 116 | 124 | 131 | 88 | 105 | 91 |  |  | 55 | 56 |  |  | 58 | 57 | 59 | 58 | 57 | 57 |  |  |  | 79 |  |  |  | 85 |  | 84 |  |  | 107 | 83 |  | 84 | 90 | 90 |  |  | 98 | 123 | 62 | 62 | 81 | 69 | 42 | 47 | 55 | 55 | 71 | 80 | 80 | 88 | 88 |  | 63 |  |  |  |  | 56 |  | 58 |  | 55 | 71 | 71 | 83 | 82 | 71 | 72 | 84 | 72 | 85 | 57 | 58 | 62 | 61 | 64 | 71 | 66 | 70 | 70 | 66 | 71 | 71 | 73 | 73 | 72 | 71 | 75 | 75 | 75 |  | 117 | [22 empty] | 69 | 80 | 88 | [13 empty] | 61 |  |  | 63 | 69 | 71 | 132 | 132 | 132 | 128 | 128 | 128 | 105 | 105 | 105 | 91 | 91 | 91 | 92 | 92 | 68 | 68 | 68 | 71 | 71 | 71 | 63 | 63 | 67 | 67 | 67 | 57 | 57 |  |  | 107 | 107 | 107 | 81 | 81 | 81 | 91 | 91 | 91 | 61 | 61 | 58 | 58 | 58 | 59 | 59 | 59 | 52 | 52 | 52 | 58 | 58 | 58 | 62 | 60 | 60 | 60 |  |  |  | 61 | 61 | 61 | 64 | 64 | 65 | 65 | 65 | 67
|  |  | 40～50 |  | 131 | 132 | 137 | 143 | 128 | 113 | 115 | 117 | 125 | 131 | 88 | 106 | 92 |  |  | 55 | 56 |  |  | 58 | 58 | 59 | 59 | 58 | 58 |  |  |  | 80 |  |  |  | 85 |  | 84 |  |  | 108 | 84 |  | 84 | 91 | 91 |  |  | 99 | 125 | 62 | 62 | 81 | 70 | 43 | 47 | 56 | 56 | 72 | 81 | 81 | 88 | 88 |  | 63 |  |  |  |  | 57 |  | 58 |  | 56 | 71 | 71 | 84 | 83 | 71 | 73 | 86 | 72 | 86 | 58 | 58 | 63 | 61 | 65 | 71 | 66 | 70 | 70 | 66 | 71 | 72 | 73 | 73 | 73 | 71 | 75 | 75 | 75 |  | 117 | [22 empty] | 70 | 81 | 88 | [13 empty] | 61 |  |  | 63 | 70 | 71 | 132 | 132 | 132 | 128 | 128 | 128 | 106 | 106 | 106 | 92 | 92 | 92 | 92 | 92 | 69 | 69 | 69 | 72 | 72 | 72 | 63 | 63 | 67 | 67 | 67 | 57 | 57 |  |  | 108 | 108 | 108 | 81 | 81 | 81 | 92 | 92 | 92 | 62 | 62 | 58 | 58 | 58 | 60 | 60 | 60 | 53 | 53 | 53 | 58 | 58 | 58 | 62 | 61 | 61 | 61 |  |  |  | 62 | 62 | 62 | 65 | 65 | 65 | 65 | 65 | 68
|  |  | 50～60 |  | 132 | 133 | 138 | 144 | 128 | 114 | 115 | 117 | 126 | 132 | 88 | 106 | 93 |  |  | 56 | 57 |  |  | 59 | 58 | 60 | 59 | 58 | 58 |  |  |  | 80 |  |  |  | 86 |  | 85 |  |  | 109 | 84 |  | 85 | 92 | 92 |  |  | 99 | 127 | 63 | 63 | 81 | 70 | 43 | 48 | 56 | 56 | 72 | 81 | 81 | 89 | 89 |  | 64 |  |  |  |  | 57 |  | 58 |  | 57 | 71 | 71 | 84 | 84 | 72 | 73 | 86 | 72 | 88 | 58 | 59 | 63 | 61 | 65 | 71 | 65 | 70 | 70 | 67 | 72 | 73 | 73 | 73 | 74 | 72 | 75 | 75 | 75 |  | 117 | [22 empty] | 70 | 81 | 89 | [13 empty] | 62 |  |  | 64 | 70 | 72 | 133 | 133 | 133 | 128 | 128 | 128 | 106 | 106 | 106 | 93 | 93 | 93 | 92 | 92 | 70 | 70 | 70 | 72 | 72 | 72 | 64 | 64 | 68 | 68 | 68 | 57 | 57 |  |  | 109 | 109 | 109 | 81 | 81 | 81 | 93 | 93 | 93 | 62 | 62 | 59 | 59 | 59 | 60 | 60 | 60 | 53 | 53 | 53 | 58 | 58 | 58 | 63 | 61 | 61 | 61 |  |  |  | 62 | 62 | 62 | 65 | 65 | 65 | 65 | 65 | 68
|  |  | 60～70 |  | 133 | 133 | 139 | 146 | 128 | 114 | 115 | 118 | 126 | 133 | 88 | 107 | 94 |  |  | 56 | 57 |  |  | 60 | 58 | 60 | 60 | 58 | 58 |  |  |  | 81 |  |  |  | 86 |  | 85 |  |  | 111 | 85 |  | 85 | 92 | 92 |  |  | 99 | 129 | 63 | 63 | 82 | 70 | 43 | 48 | 56 | 56 | 73 | 81 | 81 | 89 | 89 |  | 64 |  |  |  |  | 58 |  | 59 |  | 57 | 72 | 72 | 85 | 85 | 73 | 73 | 87 | 72 | 89 | 59 | 59 | 63 | 61 | 65 | 71 | 65 | 71 | 70 | 67 | 72 | 73 | 73 | 73 | 74 | 72 | 76 | 76 | 75 |  | 116 | [22 empty] | 70 | 81 | 89 | [13 empty] | 62 |  |  | 64 | 70 | 72 | 133 | 133 | 133 | 128 | 128 | 128 | 107 | 107 | 107 | 94 | 94 | 94 | 92 | 92 | 70 | 70 | 70 | 73 | 73 | 73 | 64 | 64 | 69 | 69 | 69 | 57 | 57 |  |  | 111 | 111 | 111 | 82 | 82 | 82 | 94 | 94 | 94 | 62 | 62 | 59 | 59 | 59 | 60 | 60 | 60 | 53 | 53 | 53 | 58 | 58 | 58 | 63 | 62 | 62 | 62 |  |  |  | 63 | 63 | 63 | 66 | 66 | 65 | 65 | 65 | 69
|  |  | 70～80 |  | 135 | 134 | 140 | 147 | 128 | 115 | 115 | 118 | 127 | 133 | 88 | 107 | 94 |  |  | 56 | 57 |  |  | 60 | 58 | 61 | 60 | 58 | 58 |  |  |  | 81 |  |  |  | 86 |  | 85 |  |  | 112 | 85 |  | 86 | 93 | 93 |  |  | 100 | 131 | 63 | 63 | 82 | 71 | 44 | 48 | 56 | 56 | 74 | 82 | 82 | 89 | 89 |  | 64 |  |  |  |  | 59 |  | 59 |  | 58 | 72 | 72 | 85 | 85 | 73 | 73 | 87 | 72 | 90 | 59 | 59 | 63 | 62 | 65 | 72 | 66 | 71 | 70 | 67 | 73 | 74 | 74 | 74 | 75 | 73 | 76 | 76 | 75 |  | 116 | [22 empty] | 71 | 82 | 89 | [13 empty] | 62 |  |  | 65 | 71 | 72 | 134 | 134 | 134 | 128 | 128 | 128 | 107 | 107 | 107 | 94 | 94 | 94 | 92 | 92 | 71 | 71 | 71 | 73 | 73 | 73 | 65 | 65 | 69 | 69 | 69 | 57 | 57 |  |  | 112 | 112 | 112 | 82 | 82 | 82 | 96 | 96 | 96 | 63 | 63 | 60 | 60 | 60 | 61 | 61 | 61 | 53 | 53 | 53 | 58 | 58 | 58 | 64 | 62 | 62 | 62 |  |  |  | 63 | 63 | 63 | 67 | 67 | 66 | 66 | 66 | 69
|  |  | 80～90 |  | 136 | 134 | 140 | 148 | 128 | 116 | 115 | 118 | 127 | 134 | 88 | 107 | 95 |  |  | 57 | 57 |  |  | 61 | 59 | 61 | 61 | 59 | 59 |  |  |  | 81 |  |  |  | 87 |  | 86 |  |  | 113 | 85 |  | 86 | 94 | 94 |  |  | 100 | 132 | 64 | 64 | 82 | 71 | 44 | 49 | 57 | 57 | 74 | 82 | 82 | 90 | 90 |  | 64 |  |  |  |  | 59 |  | 59 |  | 58 | 73 | 73 | 85 | 86 | 74 | 73 | 88 | 72 | 91 | 60 | 59 | 63 | 62 | 66 | 72 | 66 | 71 | 70 | 68 | 73 | 74 | 75 | 75 | 76 | 73 | 76 | 76 | 76 |  | 115 | [22 empty] | 71 | 82 | 90 | [13 empty] | 62 |  |  | 65 | 71 | 73 | 134 | 134 | 134 | 128 | 128 | 128 | 107 | 107 | 107 | 95 | 95 | 95 | 92 | 92 | 72 | 72 | 72 | 73 | 73 | 73 | 65 | 65 | 70 | 70 | 70 | 57 | 57 |  |  | 113 | 113 | 113 | 82 | 82 | 82 | 97 | 97 | 97 | 63 | 63 | 60 | 60 | 60 | 61 | 61 | 61 | 53 | 53 | 53 | 58 | 58 | 58 | 65 | 63 | 63 | 63 |  |  |  | 63 | 63 | 63 | 68 | 68 | 66 | 66 | 66 | 69
|  |  | 90～100 |  | 137 | 135 | 141 | 149 | 128 | 117 | 116 | 119 | 127 | 135 | 89 | 108 | 96 |  |  | 57 | 57 |  |  | 61 | 59 | 61 | 61 | 59 | 59 |  |  |  | 81 |  |  |  | 87 |  | 86 |  |  | 114 | 86 |  | 87 | 94 | 94 |  |  | 100 | 134 | 64 | 64 | 82 | 71 | 44 | 50 | 57 | 57 | 75 | 83 | 83 | 90 | 90 |  | 64 |  |  |  |  | 60 |  | 60 |  | 59 | 74 | 74 | 86 | 88 | 74 | 73 | 89 | 72 | 91 | 61 | 60 | 64 | 62 | 66 | 73 | 67 | 71 | 70 | 68 | 74 | 74 | 76 | 76 | 76 | 74 | 76 | 76 | 76 |  | 115 | [22 empty] | 71 | 83 | 90 | [13 empty] | 62 |  |  | 65 | 71 | 73 | 135 | 135 | 135 | 128 | 128 | 128 | 108 | 108 | 108 | 96 | 96 | 96 | 92 | 92 | 72 | 72 | 72 | 74 | 74 | 74 | 65 | 65 | 70 | 70 | 70 | 57 | 57 |  |  | 114 | 114 | 114 | 82 | 82 | 82 | 98 | 98 | 98 | 63 | 63 | 61 | 61 | 61 | 62 | 62 | 62 | 53 | 53 | 53 | 58 | 58 | 58 | 65 | 63 | 63 | 63 |  |  |  | 64 | 64 | 64 | 68 | 68 | 66 | 66 | 66 | 70
|  |  | 100～110 |  | 138 | 136 | 141 | 150 | 129 | 118 | 116 | 119 | 127 | 136 | 90 | 108 | 96 |  |  | 58 | 58 |  |  | 62 | 59 | 62 | 61 | 60 | 60 |  |  |  | 81 |  |  |  | 87 |  | 86 |  |  | 115 | 86 |  | 87 | 95 | 95 |  |  | 100 | 136 | 64 | 64 | 82 | 72 | 45 | 51 | 58 | 58 | 76 | 83 | 83 | 91 | 91 |  | 64 |  |  |  |  | 60 |  | 60 |  | 59 | 75 | 75 | 86 | 89 | 75 | 73 | 89 | 73 | 92 | 61 | 60 | 64 | 63 | 66 | 74 | 68 | 71 | 70 | 69 | 74 | 75 | 77 | 77 | 76 | 75 | 77 | 77 | 76 |  | 114 | [22 empty] | 72 | 83 | 91 | [13 empty] | 63 |  |  | 66 | 71 | 74 | 136 | 136 | 136 | 129 | 129 | 129 | 108 | 108 | 108 | 96 | 96 | 96 | 93 | 93 | 73 | 73 | 73 | 75 | 75 | 75 | 66 | 66 | 71 | 71 | 71 | 57 | 57 |  |  | 115 | 115 | 115 | 82 | 82 | 82 | 99 | 99 | 99 | 64 | 64 | 61 | 61 | 61 | 62 | 62 | 62 | 53 | 53 | 53 | 59 | 59 | 59 | 66 | 64 | 64 | 64 |  |  |  | 65 | 65 | 65 | 69 | 69 | 66 | 66 | 66 | 71
|  |  | 110～120 |  | 140 | 137 | 141 | 151 | 129 | 119 | 117 | 119 | 127 | 136 | 92 | 109 | 97 |  |  | 58 | 58 |  |  | 62 | 60 | 62 | 62 | 61 | 61 |  |  |  | 81 |  |  |  | 88 |  | 87 |  |  | 116 | 87 |  | 88 | 95 | 95 |  |  | 101 | 138 | 64 | 64 | 83 | 72 | 45 | 51 | 59 | 59 | 77 | 84 | 84 | 92 | 92 |  | 64 |  |  |  |  | 61 |  | 61 |  | 60 | 77 | 77 | 86 | 91 | 75 | 74 | 90 | 73 | 92 | 62 | 61 | 65 | 64 | 67 | 76 | 70 | 72 | 71 | 70 | 75 | 76 | 78 | 78 | 77 | 76 | 77 | 77 | 77 |  | 114 | [22 empty] | 72 | 84 | 92 | [13 empty] | 63 |  |  | 66 | 71 | 75 | 137 | 137 | 137 | 129 | 129 | 129 | 109 | 109 | 109 | 97 | 97 | 97 | 93 | 93 | 74 | 74 | 74 | 75 | 75 | 75 | 66 | 66 | 72 | 72 | 72 | 58 | 58 |  |  | 116 | 116 | 116 | 83 | 83 | 83 | 100 | 100 | 100 | 64 | 64 | 61 | 61 | 61 | 62 | 62 | 62 | 53 | 53 | 53 | 60 | 60 | 60 | 67 | 64 | 64 | 64 |  |  |  | 65 | 65 | 65 | 70 | 70 | 67 | 67 | 67 | 72
|  |  | 120～130 |  | 142 | 138 | 141 | 152 | 130 | 120 | 118 | 119 | 126 | 137 | 94 | 110 | 98 |  |  | 59 | 59 |  |  | 63 | 61 | 63 | 62 | 62 | 62 |  |  |  | 80 |  |  |  | 88 |  | 88 |  |  | 117 | 88 |  | 89 | 95 | 95 |  |  | 101 | 139 | 65 | 65 | 83 | 73 | 46 | 52 | 60 | 60 | 78 | 84 | 84 | 93 | 93 |  | 65 |  |  |  |  | 61 |  | 61 |  | 61 | 79 | 79 | 86 | 92 | 76 | 74 | 91 | 74 | 91 | 62 | 62 | 66 | 65 | 68 | 78 | 72 | 72 | 71 | 71 | 76 | 76 | 80 | 80 | 77 | 77 | 78 | 78 | 77 |  | 113 | [22 empty] | 73 | 84 | 93 | [13 empty] | 63 |  |  | 67 | 72 | 76 | 138 | 138 | 138 | 130 | 130 | 130 | 110 | 110 | 110 | 98 | 98 | 98 | 94 | 94 | 75 | 75 | 75 | 77 | 77 | 77 | 67 | 67 | 73 | 73 | 73 | 58 | 58 |  |  | 117 | 117 | 117 | 83 | 83 | 83 | 101 | 101 | 101 | 65 | 65 | 62 | 62 | 62 | 63 | 63 | 63 | 54 | 54 | 54 | 61 | 61 | 61 | 68 | 65 | 65 | 65 |  |  |  | 66 | 66 | 66 | 71 | 71 | 67 | 67 | 67 | 73
|  |  | 130～140 |  | 144 | 140 | 141 | 154 | 132 | 121 | 120 | 120 | 126 | 139 | 97 | 111 | 99 |  |  | 59 | 60 |  |  | 63 | 62 | 63 | 63 | 63 | 63 |  |  |  | 80 |  |  |  | 89 |  | 88 |  |  | 118 | 89 |  | 90 | 95 | 95 |  |  | 101 | 140 | 65 | 65 | 84 | 74 | 47 | 54 | 61 | 61 | 79 | 85 | 85 | 94 | 94 |  | 65 |  |  |  |  | 62 |  | 62 |  | 62 | 81 | 81 | 87 | 94 | 76 | 75 | 93 | 75 | 90 | 62 | 64 | 68 | 66 | 69 | 81 | 75 | 73 | 71 | 72 | 76 | 77 | 81 | 81 | 78 | 79 | 79 | 79 | 78 |  | 113 | [22 empty] | 74 | 85 | 94 | [13 empty] | 64 |  |  | 68 | 72 | 77 | 140 | 140 | 140 | 132 | 132 | 132 | 111 | 111 | 111 | 99 | 99 | 99 | 95 | 95 | 76 | 76 | 76 | 78 | 78 | 78 | 67 | 67 | 74 | 74 | 74 | 58 | 58 |  |  | 118 | 118 | 118 | 84 | 84 | 84 | 101 | 101 | 101 | 65 | 65 | 62 | 62 | 62 | 63 | 63 | 63 | 54 | 54 | 54 | 63 | 63 | 63 | 68 | 65 | 65 | 65 |  |  |  | 67 | 67 | 67 | 72 | 72 | 68 | 68 | 68 | 74
|  |  | 140～150 |  | 147 | 143 | 141 | 155 | 134 | 122 | 122 | 120 | 125 | 140 | 101 | 112 | 100 |  |  | 60 | 62 |  |  | 64 | 63 | 64 | 63 | 65 | 65 |  |  |  | 79 |  |  |  | 90 |  | 90 |  |  | 119 | 90 |  | 91 | 96 | 96 |  |  | 102 | 141 | 66 | 66 | 86 | 75 | 48 | 55 | 63 | 63 | 80 | 86 | 86 | 95 | 95 |  | 66 |  |  |  |  | 63 |  | 63 |  | 63 | 84 | 84 | 87 | 97 | 76 | 75 | 94 | 76 | 89 | 63 | 66 | 70 | 67 | 71 | 84 | 79 | 74 | 72 | 73 | 77 | 78 | 84 | 84 | 78 | 81 | 80 | 80 | 79 |  | 112 | [22 empty] | 75 | 86 | 95 | [13 empty] | 65 |  |  | 69 | 72 | 78 | 143 | 143 | 143 | 134 | 134 | 134 | 112 | 112 | 112 | 100 | 100 | 100 | 97 | 97 | 77 | 77 | 77 | 80 | 80 | 80 | 68 | 68 | 75 | 75 | 75 | 58 | 58 |  |  | 119 | 119 | 119 | 86 | 86 | 86 | 102 | 102 | 102 | 66 | 66 | 62 | 62 | 62 | 64 | 64 | 64 | 54 | 54 | 54 | 65 | 65 | 65 | 70 | 66 | 66 | 66 |  |  |  | 67 | 67 | 67 | 74 | 74 | 69 | 69 | 69 | 75
|  |  | -30～70 | 93 | 127 | 129 | 133 | 139 | 124 | 111 | 113 | 115 | 122 | 129 | 87 | 103 | 89 | 76 | 99 | 53 | 55 | 60 | 72 | 57 | 56 | 58 | 57 | 56 | 56 | 82 | 79 | 82 | 79 | 67 | 83 | 80 | 91 | 88 | 82 | 89 | 93 | 105 | 82 | 91 | 82 | 88 | 88 | 91 | 84 | 96 | 121 | 60 | 60 | 79 | 68 | 41 | 46 | 54 | 54 | 70 | 78 | 78 | 87 | 87 | 86 | 61 | 68 | 71 | 72 | 80 | 56 | 53 | 56 | 57 | 54 | 71 | 71 | 81 | 81 | 70 | 71 | 82 | 70 | 82 | 56 | 56 | 61 | 60 | 63 | 70 | 65 | 68 | 68 | 66 | 70 | 70 | 72 | 72 | 71 | 70 | 73 | 73 | 73 | 134 | 115 | 124 | 63 | 66 | 66 | 60 | 61 | 69 | 69 | 58 | 74 | 77 | 53 | 60 | 86 | 86 | 77 | 82 | 92 | 87 | 87 | 90 | 87 | 68 | 78 | 87 | 52 | 52 | 72 | 72 | 47 | 51 | 67 | 70 | 80 | 68 | 53 | 57 | 60 | 59 | 58 | 63 | 62 | 68 | 70 | 129 | 129 | 129 | 124 | 124 | 124 | 103 | 103 | 103 | 89 | 89 | 89 | 92 | 92 | 66 | 66 | 66 | 69 | 69 | 69 | 61 | 61 | 65 | 65 | 65 | 56 | 56 | 61 | 61 | 105 | 105 | 105 | 79 | 79 | 79 | 89 | 89 | 89 | 60 | 60 | 56 | 56 | 56 | 58 | 58 | 58 | 52 | 52 | 52 | 57 | 57 | 57 | 61 | 59 | 59 | 59 | 64 | 64 | 64 | 60 | 60 | 60 | 64 | 64 | 63 | 63 | 63 | 67 | 63 | 63 | 62 | 62 | 88 | 88 | 89 | 89 | 57 | 57 | 57 | 62 | 76 | 76 | 60 | 60
|  |  | 100～300 | 102 | 155 | 163 | 165 | 175 | 153 | 134 | 134 | 138 | 140 | 157 | 111 | 130 | 116 | 93 | 122 | 69 | 69 | 71 | 89 | 72 | 72 | 76 | 74 | 73 | 73 | 92 | 96 | 100 | 91 | 79 | 102 | 95 | 104 | 109 | 102 | 109 | 112 | 143 | 102 | 110 | 101 | 109 | 109 | 108 | 102 | 118 | 150 | 75 | 75 | 101 | 82 | 54 | 59 | 71 | 71 | 90 | 96 | 96 | 107 | 107 | 102 | 70 | 84 | 86 | 87 | 93 | 67 | 68 | 73 | 71 | 72 | 91 | 91 | 105 | 106 | 86 | 86 | 104 | 87 | 111 | 73 | 73 | 76 | 76 | 78 | 88 | 82 | 84 | 83 | 82 | 85 | 85 | 87 | 87 | 87 | 85 | 90 | 90 | 89 | 157 | 140 | 140 | 72 | 77 | 78 | 74 | 75 | 81 | 83 | 73 | 91 | 90 | 68 | 78 | 95 | 107 | 96 | 100 | 109 | 100 | 107 | 109 | 106 | 82 | 96 | 107 | 71 | 66 | 86 | 87 | 60 | 65 | 82 | 82 | 95 | 82 | 70 | 70 | 74 | 75 | 74 | 77 | 78 | 82 | 84 | 163 | 163 | 163 | 153 | 153 | 153 | 130 | 130 | 130 | 116 | 116 | 116 | 113 | 113 | 88 | 88 | 88 | 90 | 90 | 90 | 82 | 82 | 86 | 86 | 86 | 80 | 80 | 74 | 74 | 143 | 143 | 143 | 101 | 101 | 101 | 121 | 121 | 121 | 77 | 77 | 74 | 74 | 74 | 77 | 77 | 77 | 74 | 74 | 74 | 70 | 70 | 70 | 79 | 77 | 77 | 77 | 77 | 77 | 77 | 78 | 78 | 78 | 82 | 82 | 73 | 73 | 73 | 85 | 79 | 79 | 77 | 77 | 111 | 111 | 113 | 113 | 73 | 73 | 73 | 80 | 90 | 90 | 76 | 76
| Coefficient of Thermal Conductivity |  | λ | 1.01 | 0.837 | 0.755 | 0.861 | 0.867 | 0.697 | 0.626 | 0.564 | 0.612 | 0.806 | 0.784 | 0.678 | 0.757 | 0.882 | 1.21 | 0.987 | 1.19 | 1.06 | 0.807 | 0.896 | 0.932 | 0.979 | 0.824 | 0.873 | 0.915 | 0.915 | 0.97 | 1.06 | 1.13 | 1.05 | 1.16 | 0.968 | 1.11 | 0.977 | 0.986 | 0.919 | 1.03 | 0.987 | 0.731 | 0.886 | 0.965 | 0.932 | 1.1 | 1.1 | 1.06 | 1.02 | 0.856 | 0.828 | 0.804 | 0.804 | 0.672 | 0.719 | 0.961 | 0.932 | 1.02 | 1.02 | 0.888 | 1.19 | 1.19 | 1 | 1 | 0.956 | 0.783 | 0.902 | 1.01 | 0.812 | 0.687 | 0.859 | 0.807 | 0.971 | 0.768 | 0.996 | 1.11 | 1.11 | 1.09 | 1.04 | 1.04 | 1.14 | 1.11 | 1.12 | 1.07 | 0.826 | 0.913 | 0.817 | 0.826 | 0.873 | 0.82 | 0.788 | 0.838 | 0.806 | 0.815 | 0.899 | 0.848 | 0.932 | 0.932 | 0.85 | 0.909 | 0.817 | 0.817 | 0.925 | 0.733 | 0.629 | 0.443 | 0.811 | 0.864 | 0.903 | 0.826 | 0.833 | 0.794 | 0.848 | 0.857 | 0.834 | 0.832 | 0.855 | 0.972 | 0.943 | 1.09 | 1.02 | 1.02 | 0.965 | 0.943 | 0.988 | 0.993 | 0.973 | 0.719 | 1.19 | 1 | 0.842 | 0.82 | 0.967 | 0.838 | 0.706 | 0.753 | 0.824 | 0.806 | 0.766 | 0.961 | 0.818 | 0.821 | 0.835 | 0.828 | 0.83 | 0.832 | 0.799 | 0.814 | 0.752 | 0.755 | 0.755 | 0.755 | 0.697 | 0.697 | 0.697 | 0.757 | 0.757 | 0.757 | 0.882 | 0.882 | 0.882 | 0.721 | 0.721 | 1.197 | 1.197 | 1.197 | 1.117 | 1.117 | 1.117 | 1.04 | 1.04 | 1.021 | 1.021 | 1.021 | 0.915 | 0.915 | 0.897 | 0.897 | 0.731 | 0.731 | 0.731 | 0.78 | 0.78 | 0.78 | 0.92 | 0.92 | 0.92 | 0.878 | 0.878 | 0.917 | 0.917 | 0.917 | 0.872 | 0.872 | 0.872 | 0.783 | 0.783 | 0.783 | 0.819 | 0.819 | 0.819 | 0.888 | 0.752 | 0.752 | 0.752 | 0.84 | 0.84 | 0.84 | 0.738 | 0.738 | 0.738 | 0.846 | 0.846 | 0.717 | 0.717 | 0.717 | 0.783 | 0.913 | 0.913 | 0.87 | 0.87 | 0.787 | 0.787 | 1.188 | 1.188 | 0.891 | 0.891 | 0.891 | 0.794 | 0.921 | 0.921 | 0.8 | 0.8
| Specific Heat Capacity |  | Ｃｐ | 0.745 | 0.636 | 0.583 | 0.689 | 0.696 | 0.563 | 0.505 | 0.483 | 0.523 | 0.563 | 0.701 | 0.557 | 0.616 | 0.709 | 0.749 | 0.756 | 0.703 | 0.59 | 0.528 | 0.553 | 0.597 | 0.632 | 0.526 | 0.516 | 0.549 | 0.549 | 0.715 | 0.728 | 0.772 | 0.751 | 0.656 | 0.69 | 0.771 | 0.68 | 0.717 | 0.629 | 0.721 | 0.708 | 0.637 | 0.551 | 0.689 | 0.683 | 0.636 | 0.636 | 0.694 | 0.694 | 0.646 | 0.741 | 0.489 | 0.489 | 0.388 | 0.378 | 0.564 | 0.562 | 0.61 | 0.61 | 0.591 | 0.637 | 0.637 | 0.61 | 0.61 | 0.73 | 0.616 | 0.556 | 0.565 | 0.452 | 0.472 | 0.708 | 0.528 | 0.49 | 0.48 | 0.507 | 0.639 | 0.639 | 0.69 | 0.693 | 0.564 | 0.634 | 0.73 | 0.609 | 0.748 | 0.673 | 0.498 | 0.496 | 0.51 | 0.511 | 0.474 | 0.391 | 0.462 | 0.411 | 0.473 | 0.47 | 0.441 | 0.479 | 0.479 | 0.473 | 0.456 | 0.421 | 0.421 | 0.443 | 0.608 | 0.514 | 0.464 | 0.541 | 0.557 | 0.598 | 0.514 | 0.515 | 0.516 | 0.589 | 0.585 | 0.588 | 0.582 | 0.574 | 0.696 | 0.725 | 0.752 | 0.742 | 0.73 | 0.664 | 0.627 | 0.725 | 0.68 | 0.671 | 0.378 | 0.637 | 0.61 | 0.525 | 0.528 | 0.569 | 0.549 | 0.622 | 0.614 | 0.558 | 0.545 | 0.589 | 0.571 | 0.515 | 0.504 | 0.509 | 0.48 | 0.491 | 0.582 | 0.467 | 0.424 | 0.42 | 0.583 | 0.583 | 0.583 | 0.563 | 0.563 | 0.563 | 0.616 | 0.616 | 0.616 | 0.709 | 0.709 | 0.709 | 0.565 | 0.565 | 0.816 | 0.816 | 0.816 | 0.816 | 0.816 | 0.816 | 0.742 | 0.742 | 0.687 | 0.687 | 0.687 | 0.623 | 0.623 | 0.537 | 0.537 | 0.637 | 0.637 | 0.637 | 0.43 | 0.43 | 0.43 | 0.648 | 0.648 | 0.648 | 0.519 | 0.519 | 0.548 | 0.548 | 0.548 | 0.477 | 0.477 | 0.477 | 0.446 | 0.446 | 0.446 | 0.483 | 0.483 | 0.483 | 0.562 | 0.444 | 0.444 | 0.444 | 0.462 | 0.462 | 0.462 | 0.401 | 0.401 | 0.401 | 0.46 | 0.46 | 0.384 | 0.384 | 0.384 | 0.435 | 0.578 | 0.578 | 0.5 | 0.5 | 0.488 | 0.488 | 0.795 | 0.795 | 0.565 | 0.565 | 0.565 | 0.463 | 0.49 | 0.49 | 0.395 | 0.395
Mechanical Properties | Knoop Hardness |  | HK | 525 | 345 | 385 | 350 | 310 | 380 | 375 | 345 | 370 | 385 | 340 | 445 | 390 | 440 | 595 | 505 | 615 | 615 | 575 | 580 | 750 | 690 | 735 | 760 | 730 | 730 | 495 | 535 | 550 | 550 | 590 | 530 | 515 | 510 | 525 | 515 | 520 | 530 | 379 | 535 | 510 | 485 | 550 | 550 | 545 | 585 | 380 | 300 | 460 | 460 | 375 | 410 | 470 | 515 | 460 | 460 | 405 | 605 | 605 | 550 | 550 | 500 | 425 | 595 | 610 | 585 | 555 | 515 | 675 | 695 | 690 | 680 | 685 | 685 | 545 | 555 | 635 | 550 | 580 | 500 | 605 | 585 | 750 | 735 | 715 | 685 | 630 | 730 | 650 | 700 | 700 | 610 | 635 | 600 | 600 | 695 | 730 | 655 | 655 | 615 | 360 | 355 | 300 | 570 | 560 | 605 | 585 | 595 | 590 | 580 | 695 | 650 | 590 | 700 | 665 | 470 | 550 | 540 | 540 | 535 | 550 | 540 | 545 | 545 | 410 | 605 | 550 | 715 | 765 | 610 | 610 | 445 | 460 | 535 | 580 | 515 | 570 | 615 | 670 | 745 | 760 | 745 | 755 | 685 | 630 | 765 | 385 | 385 | 385 | 380 | 380 | 380 | 390 | 390 | 390 | 440 | 440 | 440 | 395 | 395 | 600 | 600 | 600 | 575 | 575 | 575 | 760 | 760 | 650 | 650 | 650 | 640 | 640 | 665 | 665 | 379 | 379 | 379 | 385 | 385 | 385 | 440 | 440 | 440 | 720 | 720 | 610 | 610 | 610 | 695 | 695 | 695 | 749 | 749 | 749 | 700 | 700 | 700 | 720 | 793 | 793 | 793 | 670 | 670 | 670 | 620 | 620 | 620 | 640 | 640 | 615 | 615 | 615 | 665 | 675 | 675 | 705 | 705 | 415 | 415 | 545 | 545 | 665 | 665 | 665 | 595 | 565 | 565 | 595 | 595
|  |  | HKrank | 5 | 3 | 4 | 4 | 3 | 4 | 4 | 3 | 4 | 4 | 3 | 4 | 4 | 4 | 6 | 5 | 6 | 6 | 6 | 6 | 7 | 7 | 7 | 7 | 7 | 7 | 5 | 5 | 6 | 6 | 6 | 5 | 5 | 5 | 5 | 5 | 5 | 5 | 4 | 5 | 5 | 5 | 6 | 6 | 5 | 6 | 4 | 3 | 5 | 5 | 4 | 4 | 5 | 5 | 5 | 5 | 4 | 6 | 6 | 6 | 6 | 5 | 4 | 6 | 6 | 6 | 6 | 5 | 7 | 7 | 7 | 7 | 7 | 7 | 5 | 6 | 6 | 6 | 6 | 5 | 6 | 6 | 7 | 7 | 7 | 7 | 6 | 7 | 7 | 7 | 7 | 6 | 6 | 6 | 6 | 7 | 7 | 7 | 7 | 7 | 4 | 4 | 3 | 6 | 6 | 6 | 6 | 6 | 6 | 6 | 7 | 7 | 6 | 7 | 7 | 5 | 6 | 5 | 5 | 5 | 6 | 5 | 5 | 5 | 4 | 6 | 6 | 7 | 7 | 6 | 6 | 4 | 5 | 5 | 6 | 5 | 6 | 6 | 7 | 7 | 7 | 7 | 7 | 7 | 6 | 7 | 4 | 4 | 4 | 4 | 4 | 4 | 4 | 4 | 4 | 4 | 4 | 4 | 4 | 4 | 6 | 6 | 6 | 6 | 6 | 6 | 7 | 7 | 7 | 7 | 7 | 6 | 6 | 7 | 7 | 4 | 4 | 4 | 4 | 4 | 4 | 4 | 4 | 4 | 7 | 7 | 6 | 6 | 6 | 7 | 7 | 7 | 7 | 7 | 7 | 7 | 7 | 7 | 7 | 7 | 7 | 7 | 7 | 7 | 7 | 6 | 6 | 6 | 6 | 6 | 6 | 6 | 6 | 7 | 7 | 7 | 7 | 7 | 4 | 4 | 5 | 5 | 7 | 7 | 7 | 6 | 6 | 6 | 6 | 6
| Abrasion Factor |  | FA | 110 | 410 | 410 | 420 | 400 | 430 | 480 | 500 | 480 | 390 | 460 | 310 | 300 | 270 | 100 | 160 | 90 | 100 | 130 | 150 | 70 | 80 | 60 | 60 | 60 | 60 | 150 | 130 | 130 | 110 | 80 | 150 | 130 | 160 | 160 | 160 | 170 | 170 | 360 | 160 | 180 | 150 | 180 | 180 | 190 | 160 | 320 | 490 | 240 | 240 | 290 | 250 | 160 | 170 | 190 | 190 | 250 | 120 | 120 | 160 | 160 | 180 | 250 | 140 | 130 | 160 | 180 | 90 | 70 | 70 | 70 | 70 | 100 | 100 | 140 | 140 | 80 | 90 | 140 | 100 | 150 | 90 | 60 | 60 | 55 | 60 | 90 | 60 | 60 | 55 | 55 | 60 | 60 | 80 | 80 | 55 | 60 | 55 | 55 | 50 | 470 | 460 | 580 | 130 | 140 | 120 | 130 | 130 | 150 | 150 | 70 | 110 | 150 | 70 | 90 | 140 | 140 | 150 | 140 | 170 | 160 | 150 | 150 | 140 | 250 | 120 | 160 | 70 | 60 | 140 | 150 | 130 | 160 | 140 | 160 | 210 | 130 | 80 | 70 | 60 | 60 | 60 | 60 | 60 | 60 | 55 | 410 | 410 | 410 | 430 | 430 | 430 | 300 | 300 | 300 | 270 | 270 | 270 | 250 | 250 | 90 | 90 | 90 | 110 | 110 | 110 | 90 | 90 | 80 | 80 | 80 | 80 | 80 | 70 | 70 | 360 | 360 | 360 | 300 | 300 | 300 | 370 | 370 | 370 | 50 | 50 | 76 | 76 | 76 | 60 | 60 | 60 | 60 | 60 | 60 | 60 | 60 | 60 | 60 | 60 | 60 | 60 | 70 | 70 | 70 | 60 | 60 | 60 | 60 | 60 | 60 | 60 | 60 | 70 | 70 | 70 | 60 | 60 | 280 | 280 | 120 | 120 | 70 | 70 | 70 | 70 | 80 | 80 | 70 | 70
| Young's modulus |  | E | 59 | 80 | 81 | 73 | 72 | 80 | 76 | 72 | 76 | 81 | 73 | 73 | 86 | 89 | 79 |  | 81 | 87 | 88 | 94 | 112 | 111 | 119 | 121 | 122 | 122 | 61 |  |  | 76 | 78 |  | 79 | 89 |  | 93 | 82 | 84 | 75 | 91 |  | 87 | 92 | 92 | 91 | 91 | 82 | 68 | 92 | 92 | 87 | 88 | 101 | 105 | 103 | 103 | 95 | 115 | 115 | 101 | 101 |  | 77 | 97 | 106 | 97 | 94 | 75 | 109 | 116 | 110 | 114 | 116 | 116 | 105 | 105 | 125 | 121 | 101 | 117 | 101 | 84 | 129 | 123 | 121 | 123 | 113 | 126 | 123 | 124 | 122 | 127 | 124 | 121 | 121 | 129 | 128 | 130 | 130 | 136 | 71 | 75 | 52 | 77 | 81 | 80 | 84 | 87 | 82 | 98 | 103 | 100 | 94 | 105 | 106 |  | 78 | 80 |  | 87 | 91 | 79 | 88 | 85 | 88 | 115 | 101 | 117 | 113 | 95 | 98 |  |  | 80 |  |  |  | 115 | 110 | 121 | 125 | 122 | 123 | 122 | 126 | 127 | 81 | 81 | 81 | 80 | 80 | 80 | 86 | 86 | 86 | 89 | 89 | 89 | 81.5 | 81.5 | 98 | 98 | 98 | 90 | 90 | 90 | 105 | 105 | 114 | 114 | 114 | 118 | 118 | 121 | 121 | 75 | 75 | 75 | 87 | 87 | 87 | 89 | 89 | 89 | 118 | 118 | 111 | 111 | 111 | 123 | 123 | 123 | 121 | 121 | 121 | 123 | 123 | 123 | 120 | 118 | 118 | 118 | 121 | 121 | 121 | 116 | 116 | 116 | 121 | 121 | 114 | 114 | 114 | 118 | 119 | 119 | 125 | 125 | 89 | 89 | 111 | 111 | 111 | 111 | 111 | 113 | 122 | 122 | 112 | 112
| Rigidity |  | G | 23.6 | 31.1 | 31 | 27.9 | 27.5 | 31 | 29.4 | 27.8 | 29.2 | 31.3 | 28.1 | 28.1 | 33.4 | 34.8 | 32.7 |  | 32.2 | 34.6 | 34.8 | 36.6 | 43.2 | 42.9 | 45.8 | 46.6 | 48.1 | 48.1 | 24.7 |  |  | 30.8 | 32.2 |  | 32 | 35.6 |  | 37 | 32.9 | 33.2 | 29.5 | 36.1 |  | 35.1 | 36.1 | 36.1 | 36 | 36.2 | 32.4 | 27 | 36.7 | 36.7 | 34.5 | 34.9 | 40.6 | 42.2 | 41.6 | 41.6 | 38 | 45.2 | 45.2 | 40.7 | 40.7 |  | 31.2 | 38 | 42.2 | 37.2 | 36.6 | 29.9 | 41.6 | 45 | 42 | 43.9 | 45.4 | 45.4 | 41.7 | 41.8 | 48.4 | 47.3 | 40.7 | 45.7 | 40.6 | 33.7 | 50.4 | 47.6 | 46.6 | 47.2 | 43 | 48.4 | 47.1 | 47.7 | 46.6 | 48.7 | 47.5 | 47 | 47 | 49.2 | 49 | 49.7 | 49.7 | 52.3 | 27.5 | 29 | 20 | 30.3 | 32 | 32.1 | 33 | 34.3 | 31.9 | 38.2 | 40.3 | 39.3 | 36.4 | 45 | 41.3 |  | 31.5 | 32.4 |  | 34.6 | 36.2 | 31.8 | 34.9 | 34.1 | 34.9 | 45.2 | 40.7 | 45.1 | 43.3 | 37.2 | 38.9 |  |  | 31.5 |  |  |  | 44.6 | 42.1 | 46.6 | 48.1 | 47 | 47.5 | 47 | 48.3 | 48.8 | 31 | 31 | 31 | 31 | 31 | 31 | 33.4 | 33.4 | 33.4 | 34.8 | 34.8 | 34.8 | 31.8 | 31.8 | 38.9 | 38.9 | 38.9 | 35.8 | 35.8 | 35.8 | 41.4 | 41.4 | 44 | 44 | 44 | 45.9 | 45.9 | 47.1 | 47.1 | 29.5 | 29.5 | 29.5 | 35 | 35 | 35 | 35.6 | 35.6 | 35.6 | 45.3 | 45.3 | 42.7 | 42.7 | 42.7 | 47.1 | 47.1 | 47.1 | 46.4 | 46.4 | 46.4 | 47.5 | 47.5 | 47.5 | 46.4 | 45.5 | 45.5 | 45.5 | 46.4 | 46.4 | 46.4 | 44.5 | 44.5 | 44.5 | 46.4 | 46.4 | 43.7 | 43.7 | 43.7 | 45 | 46 | 46 | 48.4 | 48.4 | 36 | 36 | 43.1 | 43.1 | 42.3 | 42.3 | 42.3 | 43.4 | 47 | 47 | 42.7 | 42.7
| Poisson's |  | μ | 0.245 | 0.28 | 0.29 | 0.3 | 0.302 | 0.29 | 0.293 | 0.293 | 0.3 | 0.297 | 0.3 | 0.293 | 0.282 | 0.271 | 0.214 |  | 0.253 | 0.254 | 0.269 | 0.277 | 0.296 | 0.293 | 0.294 | 0.297 | 0.273 | 0.273 | 0.231 |  |  | 0.229 | 0.213 |  | 0.232 | 0.253 |  | 0.258 | 0.251 | 0.256 | 0.265 | 0.252 |  | 0.247 | 0.269 | 0.269 | 0.265 | 0.256 | 0.264 | 0.269 | 0.258 | 0.258 | 0.257 | 0.263 | 0.24 | 0.246 | 0.243 | 0.243 | 0.25 | 0.275 | 0.275 | 0.244 | 0.244 |  | 0.243 | 0.276 | 0.251 | 0.288 | 0.288 | 0.25 | 0.308 | 0.293 | 0.31 | 0.301 | 0.281 | 0.281 | 0.255 | 0.25 | 0.29 | 0.281 | 0.248 | 0.284 | 0.245 | 0.25 | 0.277 | 0.297 | 0.3 | 0.3 | 0.299 | 0.301 | 0.302 | 0.302 | 0.3 | 0.306 | 0.305 | 0.298 | 0.298 | 0.304 | 0.306 | 0.305 | 0.305 | 0.303 | 0.297 | 0.298 | 0.3 | 0.268 | 0.271 | 0.241 | 0.264 | 0.269 | 0.281 | 0.285 | 0.277 | 0.276 | 0.292 | 0.269 | 0.282 |  | 0.242 | 0.233 |  | 0.258 | 0.256 | 0.245 | 0.256 | 0.25 | 0.263 | 0.275 | 0.244 | 0.299 | 0.299 | 0.277 | 0.255 |  |  | 0.276 |  |  |  | 0.292 | 0.305 | 0.3 | 0.298 | 0.299 | 0.3 | 0.3 | 0.303 | 0.303 | 0.29 | 0.29 | 0.29 | 0.29 | 0.29 | 0.29 | 0.282 | 0.282 | 0.282 | 0.271 | 0.271 | 0.271 | 0.281 | 0.281 | 0.254 | 0.254 | 0.254 | 0.252 | 0.252 | 0.252 | 0.267 | 0.267 | 0.289 | 0.289 | 0.289 | 0.284 | 0.284 | 0.29 | 0.29 | 0.265 | 0.265 | 0.265 | 0.258 | 0.258 | 0.258 | 0.256 | 0.256 | 0.256 | 0.3 | 0.3 | 0.304 | 0.304 | 0.304 | 0.299 | 0.299 | 0.299 | 0.298 | 0.298 | 0.298 | 0.295 | 0.295 | 0.295 | 0.3 | 0.299 | 0.299 | 0.299 | 0.3 | 0.3 | 0.3 | 0.308 | 0.308 | 0.308 | 0.3 | 0.3 | 0.31 | 0.31 | 0.31 | 0.302 | 0.287 | 0.287 | 0.29 | 0.29 | 0.255 | 0.255 | 0.287 | 0.287 | 0.307 | 0.307 | 0.307 | 0.303 | 0.297 | 0.297 | 0.31 | 0.31
| Flexural Strength |  | σb |  | 48 | 50 | 45 | 48 | 55 | 45 | 43 | 50.6 | 50 | 50 |  | 55 | 61 | 106 |  | 122 | 94 |  | 99 | 111 |  |  |  | 102 | 102 | 79 |  |  |  | 108 |  |  | 91 |  | 70 |  |  | 60 | 96 |  | 86 | 81 | 81 |  |  | 57 | 45 | 73 | 73 | 56 | 53 | 79 | 80 | 86 | 86 | 69 | [8 empty] | 78 |  | 98 |  | 110 |  | 104 | 112 | 112 | 85 |  |  | 110 | 95.9 | 83 | 85 | 116 |  | 105 |  | 105 | 88 | 113 | 113 | 111 | 124 | 121 | 96 | 107 | 107 |  | 97 | 106 | 106 | 124 | 46 | 51 | 45 | [21 empty] | 53 |  |  |  |  | 104 | [10 empty] | 104 |  |  | 105 | 110 | 106 | 50 | 50 | 50 | 55 | 55 | 55 | 55 | 55 | 55 | 61 | 61 | 61 | 82 | 82 | 104 | 104 | 104 | 112 | 112 | 112 | 102 | 102 | 114 | 114 | 114 | 99 | 99 | 113 | 113 | 60 | 60 | 60 | 59 | 59 | 59 | 75 | 75 | 75 | 105 | 105 | 92 | 92 | 92 | 96 | 96 | 96 | 107 | 107 | 107 | 105 | 105 | 105 |  | 110 | 110 | 110 | 117 | 117 | 117 | 109 | 109 | 109 | 120 | 120 | 98 | 98 | 98 |  | 107 | 107 | 118 | 118 | 65 | 65 | 102 | 102 | 109 | 109 | 109 | 105 | 95 | 95 | 94 | 94
Constants of dn/dT | D0 |  |  |  | -1.92e-05 | -1.75e-05 | -2.04e-05 | -2.11e-05 | -1.78e-05 | -1.58e-05 | -1.65e-05 | -1.68e-05 | -1.64e-05 | -1.89e-05 | -8.93e-06 | -1.08e-05 | -5.75e-06 |  |  | 9.31e-06 | 3.09e-06 |  |  | 2.53e-06 | 3.05e-06 | 1.36e-06 | 2.08e-06 | 1.78e-06 | 1.78e-06 |  |  |  | 1.75e-06 |  |  |  | -2.04e-06 |  | -2.08e-06 |  |  | -9.78e-06 | -1.96e-06 |  | -1.81e-06 | -5.29e-06 | -5.29e-06 |  |  | -1.09e-05 | -1.32e-05 | -4.37e-06 | -4.37e-06 | 2.17e-07 | 1.98e-06 | 2.97e-06 | 1.19e-07 | -1.61e-06 | -1.61e-06 | -5.56e-06 | -3.37e-06 | -3.37e-06 | -4.62e-06 | -4.62e-06 |  | -3.67e-06 |  |  |  |  | 3.16e-06 |  | 7.08e-06 |  | 4.32e-06 | 2.02e-06 | 2.02e-06 | -1.95e-06 | -2.33e-06 | -1.74e-07 | 2.63e-07 | -5.7e-07 | 1.12e-06 | -1.56e-07 | 3.15e-06 | 3.76e-06 | 1.82e-06 | 2.43e-06 | 2.22e-06 | -2.77e-07 | 2.21e-06 | 2.82e-07 | 1.04e-06 | 2.02e-06 | 1.57e-06 | 6.28e-07 | -1.53e-06 | -1.53e-06 | 3.41e-07 | 8.36e-07 | -4.17e-07 | -4.17e-07 | -6.69e-07 |  | -1.88e-05 | [18 empty] | 0 |  |  |  | 1.98e-06 | -3.37e-06 | -4.62e-06 | [13 empty] | 2.15e-06 |  |  | 2.79e-06 | 1.96e-06 | 1.06e-06 | -1.75e-05 | -1.75e-05 | -1.75e-05 | -1.78e-05 | -1.78e-05 | -1.78e-05 | -1.08e-05 | -1.08e-05 | -1.08e-05 | -5.75e-06 | -5.75e-06 | -5.75e-06 | -6.3192e-06 | -6.3192e-06 | 3.33e-06 | 3.33e-06 | 3.33e-06 | 3.36e-06 | 3.36e-06 | 3.36e-06 | 4.93e-06 | 4.93e-06 | 3.06e-06 | 3.06e-06 | 3.06e-06 | 2.58e-06 | 2.58e-06 |  |  | -9.78e-06 | -9.78e-06 | -9.78e-06 | 2.17e-07 | 2.17e-07 | 2.17e-07 | -5.47e-06 | -5.47e-06 | -5.47e-06 | 5.22e-06 | 5.22e-06 | 7.56e-06 | 7.56e-06 | 7.56e-06 | 5.41e-06 | 5.41e-06 | 5.41e-06 | 4.45e-06 | 4.45e-06 | 4.45e-06 | 4.74e-06 | 4.74e-06 | 4.74e-06 | 4.06e-06 | 5.9e-06 | 5.9e-06 | 5.9e-06 |  |  |  | 5.25e-06 | 5.25e-06 | 5.25e-06 | 4.83e-06 | 4.83e-06 | 4.66e-06 | 4.66e-06 | 4.66e-06 | 3.48e-06
| D1 |  |  |  | -8.39e-09 | -5.28e-09 | -8.81e-09 | -8.57e-09 | -4.97e-09 | 3.73e-09 | 6.78e-09 | 3.07e-09 | -6.43e-10 | -2.67e-09 | 1.28e-08 | 2.42e-09 | 4.33e-09 |  |  | 1.09e-08 | 1.25e-08 |  |  | 1.08e-08 | 1.07e-08 | 9.32e-09 | 9.3e-09 | 1.02e-08 | 1.02e-08 |  |  |  | 1.66e-08 |  |  |  | 1.26e-08 |  | 1.18e-08 |  |  | 7.01e-10 | 1.23e-08 |  | 9.04e-09 | 9.6e-09 | 9.6e-09 |  |  | 4.1e-09 | 2.34e-09 | 1.1e-08 | 1.1e-08 | 1.14e-08 | 1.44e-08 | 1.37e-08 | 1.15e-08 | 1.15e-08 | 1.15e-08 | 1.23e-08 | 7.78e-09 | 7.78e-09 | 1.29e-08 | 1.29e-08 |  | 1.1e-08 |  |  |  |  | 1.24e-08 |  | 1.05e-08 |  | 8.94e-09 | 7.39e-09 | 7.39e-09 | 7.85e-09 | 4.5e-09 | 1.03e-08 | 9.13e-09 | 6.66e-09 | 9.35e-09 | 5.75e-09 | 1.08e-08 | 9.56e-09 | 8.49e-09 | 8.67e-09 | 9.37e-09 | 7.51e-09 | 9.96e-09 | 8.11e-09 | 9.9e-09 | 8.77e-09 | 9.7e-09 | 8.14e-09 | 7.62e-09 | 7.62e-09 | 7.18e-09 | 9.08e-09 | 8.97e-09 | 8.97e-09 | 9.68e-09 |  | 4.93e-09 | [18 empty] | 0 |  |  |  | 1.44e-08 | 7.78e-09 | 1.29e-08 | [13 empty] | 9.33e-09 |  |  | 8.81e-09 | 1.04e-08 | 9.55e-09 | -5.28e-09 | -5.28e-09 | -5.28e-09 | -4.97e-09 | -4.97e-09 | -4.97e-09 | 2.42e-09 | 2.42e-09 | 2.42e-09 | 4.33e-09 | 4.33e-09 | 4.33e-09 | 8.4387e-09 | 8.4387e-09 | 1.01e-08 | 1.01e-08 | 1.01e-08 | 1.02e-08 | 1.02e-08 | 1.02e-08 | 8.9e-09 | 8.9e-09 | 7.53e-09 | 7.53e-09 | 7.53e-09 | 9.13e-09 | 9.13e-09 |  |  | 7.01e-10 | 7.01e-10 | 7.01e-10 | 1.14e-08 | 1.14e-08 | 1.14e-08 | 5.77e-09 | 5.77e-09 | 5.77e-09 | 1.03e-08 | 1.03e-08 | 1.31e-08 | 1.31e-08 | 1.31e-08 | 9.68e-09 | 9.68e-09 | 9.68e-09 | 9.76e-09 | 9.76e-09 | 9.76e-09 | 9.55e-09 | 9.55e-09 | 9.55e-09 | 7.22e-09 | 8.91e-09 | 8.91e-09 | 8.91e-09 |  |  |  | 1.17e-08 | 1.17e-08 | 1.17e-08 | 5.95e-09 | 5.95e-09 | 9.63e-09 | 9.63e-09 | 9.63e-09 | 7.12e-09
| D2 |  |  |  | 5.31e-12 | 2.39e-11 | 1.3e-11 | 2.98e-11 | 7.88e-11 | -1.83e-11 | -4.33e-11 | -7.71e-13 | 1.97e-11 | -4.12e-12 | -1.34e-11 | 1.57e-11 | -1.7e-11 |  |  | -5.68e-11 | -4.95e-11 |  |  | -2.18e-11 | -2.21e-11 | -2.81e-11 | -1.93e-11 | -2.66e-11 | -2.66e-11 |  |  |  | -9.67e-11 |  |  |  | -4.19e-11 |  | -4.7e-11 |  |  | -1.58e-11 | -5.23e-11 |  | -5.09e-11 | -5.1e-11 | -5.1e-11 |  |  | -1.04e-11 | -6.1e-11 | -2.29e-11 | -2.29e-11 | -3.07e-11 | -3.95e-11 | -4.94e-11 | -1.75e-11 | -4.58e-11 | -4.58e-11 | -5.99e-11 | -2.33e-11 | -2.33e-11 | -2.11e-11 | -2.11e-11 |  | -3.23e-11 |  |  |  |  | -3.34e-11 |  | -9.04e-11 |  | -4.97e-11 | -1.85e-11 | -1.85e-11 | -1.91e-11 | -2.17e-11 | -2.05e-11 | -2.88e-11 | -4.62e-11 | -2.52e-11 | -2.13e-11 | -2.94e-12 | -3.12e-11 | -3.35e-11 | -4.23e-12 | -5.94e-11 | -2.95e-11 | -3.19e-11 | -2.84e-11 | -5.86e-11 | -8.69e-12 | -3.33e-11 | -5.08e-11 | -3.12e-11 | -3.12e-11 | -1.8e-11 | -4.59e-11 | -4.73e-11 | -4.73e-11 | -3.75e-11 |  | 5.59e-11 | [18 empty] | 0 |  |  |  | -3.95e-11 | -2.33e-11 | -2.11e-11 | [13 empty] | -4.33e-11 |  |  | -2.5e-11 | -2.57e-11 | -8.39e-12 | 2.39e-11 | 2.39e-11 | 2.39e-11 | 7.88e-11 | 7.88e-11 | 7.88e-11 | 1.57e-11 | 1.57e-11 | 1.57e-11 | -1.7e-11 | -1.7e-11 | -1.7e-11 | 8.8212e-12 | 8.8212e-12 | -4.77e-11 | -4.77e-11 | -4.77e-11 | -4.81e-11 | -4.81e-11 | -4.81e-11 | -1.03e-11 | -1.03e-11 | -3.42e-11 | -3.42e-11 | -3.42e-11 | -2.75e-11 | -2.75e-11 |  |  | -1.58e-11 | -1.58e-11 | -1.58e-11 | -3.07e-11 | -3.07e-11 | -3.07e-11 | -3.7e-11 | -3.7e-11 | -3.7e-11 | -3.04e-11 | -3.04e-11 | -1.45e-11 | -1.45e-11 | -1.45e-11 | -2.5e-11 | -2.5e-11 | -2.5e-11 | -2.67e-11 | -2.67e-11 | -2.67e-11 | -5.15e-11 | -5.15e-11 | -5.15e-11 | -1.17e-12 | -2.46e-11 | -2.46e-11 | -2.46e-11 |  |  |  | -4.51e-11 | -4.51e-11 | -4.51e-11 | -5.25e-12 | -5.25e-12 | -1.45e-11 | -1.45e-11 | -1.45e-11 | -1.62e-11
| E0 |  |  |  | 3.68e-07 | 3.52e-07 | 3.44e-07 | 2.78e-07 | 4.91e-07 | 3.66e-07 | 4.39e-07 | 3.68e-07 | 3.83e-07 | 2.72e-07 | 5.36e-07 | 7.21e-07 | 3.99e-07 |  |  | 4.67e-07 | 5.43e-07 |  |  | 6.41e-07 | 4.35e-07 | 6.6e-07 | 6.94e-07 | 4.13e-07 | 4.13e-07 |  |  |  | 6.44e-07 |  |  |  | 9.51e-07 |  | 9.98e-07 |  |  | 8.91e-07 | 1.02e-06 |  | 9.93e-07 | 1.06e-06 | 1.06e-06 |  |  | 1.01e-06 | 1.25e-06 | 1.06e-06 | 1.06e-06 | 1.84e-06 | 2.17e-06 | 1.36e-06 | 1.3e-06 | 1.17e-06 | 1.17e-06 | 1.06e-06 | 1.13e-06 | 1.13e-06 | 1.04e-06 | 1.04e-06 |  | 7.57e-07 |  |  |  |  | 6.09e-07 |  | 1.33e-06 |  | 5.66e-07 | 7.78e-07 | 7.78e-07 | 8.43e-07 | 1.06e-06 | 1.07e-06 | 1.09e-06 | 9.73e-07 | 8.87e-07 | 8.23e-07 | 6.99e-07 | 5.1e-07 | 6.91e-07 | 7.49e-07 | 8.37e-07 | 1.02e-06 | 8.4e-07 | 9.6e-07 | 9.55e-07 | 6.38e-07 | 7.61e-07 | 8.44e-07 | 1.08e-06 | 1.08e-06 | 9.7e-07 | 9.61e-07 | 1.05e-06 | 1.05e-06 | 1.14e-06 |  | 5.35e-07 | [18 empty] | 0 |  |  |  | 2.17e-06 | 1.13e-06 | 1.04e-06 | [13 empty] | 5.57e-07 |  |  | 7.25e-07 | 8.88e-07 | 7.47e-07 | 3.52e-07 | 3.52e-07 | 3.52e-07 | 4.91e-07 | 4.91e-07 | 4.91e-07 | 7.21e-07 | 7.21e-07 | 7.21e-07 | 3.99e-07 | 3.99e-07 | 3.99e-07 | 5.438e-07 | 5.438e-07 | 6.07e-07 | 6.07e-07 | 6.07e-07 | 6.1e-07 | 6.1e-07 | 6.1e-07 | 4.28e-07 | 4.28e-07 | 7.88e-07 | 7.88e-07 | 7.88e-07 | 5.67e-07 | 5.67e-07 |  |  | 8.91e-07 | 8.91e-07 | 8.91e-07 | 1.84e-06 | 1.84e-06 | 1.84e-06 | 9.25e-07 | 9.25e-07 | 9.25e-07 | 9.23e-07 | 9.23e-07 | 6.23e-07 | 6.23e-07 | 6.23e-07 | 6.55e-07 | 6.55e-07 | 6.55e-07 | 8.45e-07 | 8.45e-07 | 8.45e-07 | 6.48e-07 | 6.48e-07 | 6.48e-07 | 6.31e-07 | 7.38e-07 | 7.38e-07 | 7.38e-07 |  |  |  | 1.25e-06 | 1.25e-06 | 1.25e-06 | 9.02e-07 | 9.02e-07 | 9.98e-07 | 9.98e-07 | 9.98e-07 | 9.34e-07
| E1 |  |  |  | 4.15e-10 | 1.97e-10 | 7.67e-11 | 2.18e-10 | 3.43e-10 | 1.72e-10 | 2.75e-10 | 3.45e-10 | 2.95e-10 | -2.8e-10 | -8.84e-11 | 4.29e-10 | 4.04e-10 |  |  | 7.99e-10 | 5.6e-10 |  |  | 5.78e-10 | 4.49e-10 | 3.21e-10 | 8.58e-10 | 1.53e-10 | 1.53e-10 |  |  |  | 4.37e-10 |  |  |  | 1.07e-09 |  | 1.12e-09 |  |  | 1.03e-09 | 1.16e-09 |  | 9.46e-10 | 1.34e-09 | 1.34e-09 |  |  | 1.33e-09 | 1.54e-09 | 1.516e-09 | 1.516e-09 | 2.48e-09 | 2.05e-09 | 1.86e-09 | 1.64e-09 | 1.89e-09 | 1.89e-09 | 1.34e-09 | 1.32e-09 | 1.32e-09 | 1.27e-09 | 1.27e-09 |  | 9.89e-10 |  |  |  |  | 4.61e-10 |  | 1.07e-09 |  | 6.97e-10 | 6.81e-10 | 6.81e-10 | 7.47e-10 | 1.11e-09 | 1.01e-09 | 1.4e-09 | 1.1e-09 | 9.43e-10 | 9.24e-10 | 2.66e-10 | 3.46e-10 | 6.18e-10 | 5.44e-10 | 7.86e-10 | 9.45e-10 | 2.81e-10 | 9.61e-10 | 8.81e-10 | 3.66e-10 | 9.11e-10 | 7.6e-10 | 1.19e-09 | 1.19e-09 | 8.13e-10 | 1.39e-09 | 8.82e-10 | 8.82e-10 | 1.22e-09 |  | 4.25e-10 | [18 empty] | 0 |  |  |  | 2.05e-09 | 1.32e-09 | 1.27e-09 | [13 empty] | 5.72e-10 |  |  | 7.24e-10 | 9.73e-10 | 7.08e-10 | 1.97e-10 | 1.97e-10 | 1.97e-10 | 3.43e-10 | 3.43e-10 | 3.43e-10 | 4.29e-10 | 4.29e-10 | 4.29e-10 | 4.04e-10 | 4.04e-10 | 4.04e-10 | 2.7134e-11 | 2.7134e-11 | 6.78e-10 | 6.78e-10 | 6.78e-10 | 6.81e-10 | 6.81e-10 | 6.81e-10 | 4.67e-10 | 4.67e-10 | 1.05e-09 | 1.05e-09 | 1.05e-09 | 5.14e-10 | 5.14e-10 |  |  | 1.03e-09 | 1.03e-09 | 1.03e-09 | 2.48e-09 | 2.48e-09 | 2.48e-09 | 1.02e-09 | 1.02e-09 | 1.02e-09 | 8.18e-10 | 8.18e-10 | -3.38e-10 | -3.38e-10 | -3.38e-10 | 4.39e-10 | 4.39e-10 | 4.39e-10 | 6.47e-10 | 6.47e-10 | 6.47e-10 | 3.61e-10 | 3.61e-10 | 3.61e-10 | 1.6e-10 | 5.77e-10 | 5.77e-10 | 5.77e-10 |  |  |  | 1.27e-09 | 1.27e-09 | 1.27e-09 | 7.15e-10 | 7.15e-10 | 8.32e-10 | 8.32e-10 | 8.32e-10 | 7.33e-10
| λTK |  |  |  | -0.143 | 0.186 | 0.154 | 0.201 | 4.41e-08 | 0.169 | 0.214 | 0.168 | 0.0771 | 0.244 | 2.93e-09 | 1.46e-09 | 0.175 |  |  | 0.248 | 1.57e-09 |  |  | -4.69e-10 | 0.185 | -0.0668 | 0.0481 | 0.202 | 0.202 |  |  |  | 0.264 |  |  |  | 0.274 |  | 0.278 |  |  | 0.276 | 0.267 |  | 0.249 | 0.282 | 0.282 |  |  | 0.307 | 0.282 | 0.311 | 0.311 | 0.308 | 0.302 | 0.333 | 0.321 | 0.324 | 0.324 | 0.321 | 0.275 | 0.275 | 0.296 | 0.296 |  | 0.306 |  |  |  |  | 0.205 |  | 0.00338 |  | 0.242 | 0.268 | 0.268 | 0.3 | 0.271 | 0.274 | 0.26 | 0.25 | 0.271 | 0.26 | 0.216 | 0.216 | 0.156 | 0.108 | 0.157 | 0.245 | 0.184 | 0.141 | 0.159 | 0.233 | 0.247 | 0.225 | 0.287 | 0.287 | 0.243 | 0.246 | 0.262 | 0.262 | 0.264 |  | 1.81e-08 | [18 empty] | 0 |  |  |  | 0.302 | 0.275 | 0.296 | [13 empty] | 0.209 |  |  | 0.197 | 0.239 | 0.249 | 0.186 | 0.186 | 0.186 | 4.41e-08 | 4.41e-08 | 4.41e-08 | 1.46e-09 | 1.46e-09 | 1.46e-09 | 0.175 | 0.175 | 0.175 | 0.17711 | 0.17711 | 8.15e-09 | 8.15e-09 | 8.15e-09 | 4.77e-09 | 4.77e-09 | 4.77e-09 | -0.223 | -0.223 | 4.45e-10 | 4.45e-10 | 4.45e-10 | 0.131 | 0.131 |  |  | 0.276 | 0.276 | 0.276 | 0.308 | 0.308 | 0.308 | 1.26e-09 | 1.26e-09 | 1.26e-09 | 0.21 | 0.21 | 0.292 | 0.292 | 0.292 | 0.207 | 0.207 | 0.207 | 4.44e-09 | 4.44e-09 | 4.44e-09 | 0.166 | 0.166 | 0.166 | 0.194 | 0.164 | 0.164 | 0.164 |  |  |  | 0.0455 | 0.0455 | 0.0455 | 0.189 | 0.189 | 0.203 | 0.203 | 0.203 | 0.214
Temperature Coefficient of Refractive Index | dnh/dT (404.66) (×10-6/℃) | rel. | -40～-20 |  | -4.7 | -3.9 | -4.6 | -4.7 | -4.3 | -4.6 | -4.8 | -4.8 | -4.3 | -4.4 | -1.4 | -1.2 | 0.4 |  |  | 7.6 | 4.3 |  |  | 5.1 | 5 | 4.9 | 5.3 | 4.6 | 4.6 |  |  |  | 4.9 |  |  |  | 5.8 |  | 6.5 |  |  | 1.8 | 6.1 |  | 5.6 | 5.3 | 5.3 |  |  | 3.3 | 1.8 | 8.5 | 8.5 | 20.5 | 27.2 | 21.7 | 16.9 | 13.2 | 13.2 | 8.3 | 7.8 | 7.8 | 6.6 | 6.6 |  | 5.1 |  |  |  |  | 5.4 |  | 11 |  | 7.5 | 8.3 | 8.3 | 7.8 | 7.7 | 9.9 | 9.1 | 6.8 | 8.6 | 6.4 | 6.5 | 6.5 | 5.8 | 6.3 | 6.7 | 8.1 | 7.6 | 6.2 | 6.6 | 7 | 7.5 | 7 | 10.1 | 10.1 | 8.7 | 8.3 | 9.4 | 9.4 | 10.1 |  | -5.6 | [18 empty] | 2.5 |  |  |  | 27.2 | 7.8 | 6.6 | [13 empty] | 5.7 |  |  | 7.1 | 8.5 | 7.4 | -3.9 | -3.9 | -3.9 | -4.3 | -4.3 | -4.3 | -1.2 | -1.2 | -1.2 | 0.4 | 0.4 | 0.4 | 0.7 | 0.7 | 4.7 | 4.7 | 4.7 | 4.7 | 4.7 | 4.7 | 6 | 6 | 5.8 | 5.8 | 5.8 | 5.1 | 5.1 |  |  | 1.8 | 1.8 | 1.8 | 20.5 | 20.5 | 20.5 | 1.6 | 1.6 | 1.6 | 9.9 | 9.9 | 11.9 | 11.9 | 11.9 | 8.4 | 8.4 | 8.4 | 7.4 | 7.4 | 7.4 | 7.3 | 7.3 | 7.3 | 7.5 | 8.5 | 8.5 | 8.5 |  |  |  | 9.7 | 9.7 | 9.7 | 9.8 | 9.8 | 10.3 | 10.3 | 10.3 | 9.5
|  |  | -20～0 |  | -5.1 | -4.3 | -5.1 | -5.2 | -4.8 | -4.8 | -4.8 | -5 | -4.6 | -4.8 | -1.4 | -1.5 | 0.3 |  |  | 7.8 | 4.4 |  |  | 5.2 | 5.1 | 4.9 | 5.3 | 4.6 | 4.6 |  |  |  | 5.3 |  |  |  | 6.2 |  | 6.9 |  |  | 1.8 | 6.5 |  | 5.9 | 5.8 | 5.8 |  |  | 3.6 | 2.1 | 9.3 | 9.3 | 21.8 | 28.5 | 23.1 | 17.8 | 14.3 | 14.3 | 9.1 | 8.2 | 8.2 | 7.1 | 7.1 |  | 5.5 |  |  |  |  | 5.5 |  | 11.4 |  | 7.7 | 8.4 | 8.4 | 8 | 7.8 | 10.3 | 9.5 | 7 | 8.9 | 6.5 | 6.5 | 6.6 | 5.9 | 6.3 | 6.9 | 8.3 | 7.7 | 6.3 | 6.9 | 7 | 7.8 | 7.2 | 10.5 | 10.5 | 8.8 | 8.8 | 9.7 | 9.7 | 10.6 |  | -5.9 | [18 empty] | 2.1 |  |  |  | 28.5 | 8.2 | 7.1 | [13 empty] | 5.8 |  |  | 7.2 | 8.7 | 7.5 | -4.3 | -4.3 | -4.3 | -4.8 | -4.8 | -4.8 | -1.5 | -1.5 | -1.5 | 0.3 | 0.3 | 0.3 | 0.5 | 0.5 | 4.8 | 4.8 | 4.8 | 4.8 | 4.8 | 4.8 | 5.9 | 5.9 | 5.9 | 5.9 | 5.9 | 5.2 | 5.2 |  |  | 1.8 | 1.8 | 1.8 | 21.7 | 21.7 | 21.7 | 1.7 | 1.7 | 1.7 | 10 | 10 | 11.8 | 11.8 | 11.8 | 8.5 | 8.5 | 8.5 | 7.4 | 7.4 | 7.4 | 7.4 | 7.4 | 7.4 | 7.4 | 8.6 | 8.6 | 8.6 |  |  |  | 10.1 | 10.1 | 10.1 | 9.8 | 9.8 | 10.5 | 10.5 | 10.5 | 9.6
|  |  | 0～20 |  | -5.4 | -4.7 | -5.5 | -5.5 | -5.2 | -4.9 | -4.8 | -5.2 | -4.9 | -5.1 | -1.4 | -1.7 | 0.2 |  |  | 8 | 4.6 |  |  | 5.3 | 5.2 | 5 | 5.5 | 4.6 | 4.6 |  |  |  | 5.6 |  |  |  | 6.6 |  | 7.3 |  |  | 1.8 | 6.9 |  | 6.1 | 6.3 | 6.3 |  |  | 3.9 | 2.4 | 10 | 10 | 23 | 29.7 | 24.5 | 18.8 | 15.5 | 15.5 | 9.9 | 8.6 | 8.6 | 7.7 | 7.7 |  | 5.9 |  |  |  |  | 5.6 |  | 11.8 |  | 7.9 | 8.5 | 8.5 | 8.2 | 8 | 10.7 | 10 | 7.3 | 9.2 | 6.6 | 6.5 | 6.7 | 6 | 6.3 | 7.1 | 8.6 | 7.8 | 6.5 | 7.2 | 7 | 8.1 | 7.5 | 11 | 11 | 9 | 9.2 | 10.1 | 10.1 | 11.1 |  | -6.1 | [18 empty] | 1.8 |  |  |  | 29.7 | 8.6 | 7.7 | [13 empty] | 6 |  |  | 7.4 | 9 | 7.7 | -4.7 | -4.7 | -4.7 | -5.2 | -5.2 | -5.2 | -1.7 | -1.7 | -1.7 | 0.2 | 0.2 | 0.2 | 0.4 | 0.4 | 4.9 | 4.9 | 4.9 | 4.9 | 4.9 | 4.9 | 6 | 6 | 6 | 6 | 6 | 5.2 | 5.2 |  |  | 1.8 | 1.8 | 1.8 | 23 | 23 | 23 | 1.8 | 1.8 | 1.8 | 10.3 | 10.3 | 11.8 | 11.8 | 11.8 | 8.6 | 8.6 | 8.6 | 7.5 | 7.5 | 7.5 | 7.5 | 7.5 | 7.5 | 7.3 | 8.7 | 8.7 | 8.7 |  |  |  | 10.4 | 10.4 | 10.4 | 9.8 | 9.8 | 10.6 | 10.6 | 10.6 | 9.7
|  |  | 20～40 |  | -5.7 | -4.9 | -5.8 | -5.8 | -5.5 | -5 | -4.8 | -5.3 | -5 | -5.4 | -1.4 | -1.8 | 0.1 |  |  | 8.2 | 4.7 |  |  | 5.4 | 5.3 | 5 | 5.6 | 4.7 | 4.7 |  |  |  | 5.8 |  |  |  | 6.9 |  | 7.7 |  |  | 1.9 | 7.3 |  | 6.3 | 6.7 | 6.7 |  |  | 4.3 | 2.6 | 10.8 | 10.8 | 24.3 | 31 | 25.8 | 19.8 | 16.6 | 16.6 | 10.6 | 9 | 9 | 8.3 | 8.3 |  | 6.3 |  |  |  |  | 5.8 |  | 12 |  | 8.1 | 8.6 | 8.6 | 8.5 | 8.3 | 11.1 | 10.4 | 7.5 | 9.5 | 6.8 | 6.5 | 6.7 | 6.1 | 6.4 | 7.3 | 8.8 | 7.9 | 6.6 | 7.4 | 7.1 | 8.4 | 7.6 | 11.4 | 11.4 | 9.2 | 9.7 | 10.4 | 10.4 | 11.6 |  | -6.2 | [18 empty] | 1.6 |  |  |  | 31 | 9 | 8.3 | [13 empty] | 6.1 |  |  | 7.5 | 9.4 | 7.9 | -4.9 | -4.9 | -4.9 | -5.5 | -5.5 | -5.5 | -1.8 | -1.8 | -1.8 | 0.1 | 0.1 | 0.1 | 0.4 | 0.4 | 5 | 5 | 5 | 5 | 5 | 5 | 6 | 6 | 6.1 | 6.1 | 6.1 | 5.3 | 5.3 |  |  | 1.9 | 1.9 | 1.9 | 24.3 | 24.3 | 24.3 | 1.9 | 1.9 | 1.9 | 10.5 | 10.5 | 11.8 | 11.8 | 11.8 | 8.7 | 8.7 | 8.7 | 7.7 | 7.7 | 7.7 | 7.6 | 7.6 | 7.6 | 7.3 | 8.8 | 8.8 | 8.8 |  |  |  | 10.7 | 10.7 | 10.7 | 9.9 | 9.9 | 10.9 | 10.9 | 10.9 | 9.8
|  |  | 40～60 |  | -6 | -5.1 | -6.1 | -6.1 | -5.6 | -5.1 | -4.9 | -5.3 | -5.2 | -5.6 | -1.3 | -1.8 | 0.1 |  |  | 8.3 | 4.8 |  |  | 5.5 | 5.4 | 5.1 | 5.7 | 4.7 | 4.7 |  |  |  | 5.9 |  |  |  | 7.3 |  | 8.1 |  |  | 1.9 | 7.6 |  | 6.5 | 7.1 | 7.1 |  |  | 4.7 | 2.9 | 11.5 | 11.5 | 25.6 | 32.2 | 27.1 | 20.8 | 17.6 | 17.6 | 11.3 | 9.5 | 9.5 | 8.8 | 8.8 |  | 6.7 |  |  |  |  | 5.9 |  | 12.1 |  | 8.2 | 8.8 | 8.8 | 8.8 | 8.5 | 11.5 | 10.8 | 7.7 | 9.8 | 6.9 | 6.6 | 6.8 | 6.2 | 6.5 | 7.4 | 9 | 8 | 6.8 | 7.6 | 7.2 | 8.7 | 7.8 | 11.9 | 11.9 | 9.4 | 10.1 | 10.7 | 10.7 | 12 |  | -6.1 | [18 empty] | 1.4 |  |  |  | 32.2 | 9.5 | 8.8 | [13 empty] | 6.2 |  |  | 7.7 | 9.7 | 8.1 | -5.1 | -5.1 | -5.1 | -5.6 | -5.6 | -5.6 | -1.8 | -1.8 | -1.8 | 0.1 | 0.1 | 0.1 | 0.4 | 0.4 | 5 | 5 | 5 | 5 | 5 | 5 | 6.1 | 6.1 | 6.2 | 6.2 | 6.2 | 5.4 | 5.4 |  |  | 1.9 | 1.9 | 1.9 | 25.6 | 25.6 | 25.6 | 2 | 2 | 2 | 10.7 | 10.7 | 11.8 | 11.8 | 11.8 | 8.8 | 8.8 | 8.8 | 7.8 | 7.8 | 7.8 | 7.6 | 7.6 | 7.6 | 7.3 | 8.8 | 8.8 | 8.8 |  |  |  | 10.9 | 10.9 | 10.9 | 10 | 10 | 11.1 | 11.1 | 11.1 | 10
|  |  | 60～80 |  | -6.2 | -5.3 | -6.3 | -6.3 | -5.7 | -5.2 | -4.9 | -5.4 | -5.3 | -5.9 | -1.2 | -1.9 | 0 |  |  | 8.4 | 4.8 |  |  | 5.6 | 5.5 | 5.1 | 5.9 | 4.8 | 4.8 |  |  |  | 6 |  |  |  | 7.6 |  | 8.4 |  |  | 2 | 7.9 |  | 6.6 | 7.5 | 7.5 |  |  | 5.1 | 3 | 12.3 | 12.3 | 26.8 | 33.4 | 28.3 | 21.8 | 18.7 | 18.7 | 12 | 9.9 | 9.9 | 9.4 | 9.4 |  | 7.1 |  |  |  |  | 6 |  | 12.1 |  | 8.3 | 9 | 9 | 9 | 8.7 | 11.9 | 11.3 | 7.8 | 10.1 | 7.1 | 6.8 | 6.9 | 6.3 | 6.6 | 7.5 | 9.2 | 8 | 7 | 7.7 | 7.3 | 8.9 | 7.9 | 12.3 | 12.3 | 9.6 | 10.4 | 10.9 | 10.9 | 12.5 |  | -6 | [18 empty] | 1.2 |  |  |  | 33.4 | 9.9 | 9.4 | [13 empty] | 6.3 |  |  | 7.8 | 10 | 8.4 | -5.3 | -5.3 | -5.3 | -5.7 | -5.7 | -5.7 | -1.9 | -1.9 | -1.9 | 0 | 0 | 0 | 0.4 | 0.4 | 5.1 | 5.1 | 5.1 | 5.1 | 5.1 | 5.1 | 6.2 | 6.2 | 6.3 | 6.3 | 6.3 | 5.4 | 5.4 |  |  | 2 | 2 | 2 | 26.8 | 26.8 | 26.8 | 2 | 2 | 2 | 10.9 | 10.9 | 11.8 | 11.8 | 11.8 | 8.9 | 8.9 | 8.9 | 7.9 | 7.9 | 7.9 | 7.6 | 7.6 | 7.6 | 7.3 | 8.9 | 8.9 | 8.9 |  |  |  | 11.2 | 11.2 | 11.2 | 10.1 | 10.1 | 11.3 | 11.3 | 11.3 | 10.1
|  |  | 80～100 |  | -6.4 | -5.4 | -6.5 | -6.4 | -5.6 | -5.2 | -5 | -5.4 | -5.3 | -6.1 | -1.1 | -1.8 | 0 |  |  | 8.4 | 4.9 |  |  | 5.7 | 5.6 | 5.1 | 6 | 4.8 | 4.8 |  |  |  | 6 |  |  |  | 7.9 |  | 8.7 |  |  | 2.1 | 8.2 |  | 6.7 | 7.8 | 7.8 |  |  | 5.6 | 3.1 | 13.1 | 13.1 | 28.1 | 34.5 | 29.5 | 22.8 | 19.6 | 19.6 | 12.5 | 10.3 | 10.3 | 10 | 10 |  | 7.4 |  |  |  |  | 6.1 |  | 12.1 |  | 8.3 | 9.1 | 9.1 | 9.3 | 8.9 | 12.3 | 11.7 | 7.9 | 10.4 | 7.2 | 6.9 | 6.9 | 6.3 | 6.8 | 7.5 | 9.4 | 8.1 | 7.1 | 7.7 | 7.5 | 9.2 | 7.9 | 12.7 | 12.7 | 9.8 | 10.7 | 11.1 | 11.1 | 12.9 |  | -5.8 | [18 empty] | 1.1 |  |  |  | 34.5 | 10.3 | 10 | [13 empty] | 6.3 |  |  | 8 | 10.3 | 8.7 | -5.4 | -5.4 | -5.4 | -5.6 | -5.6 | -5.6 | -1.8 | -1.8 | -1.8 | 0 | 0 | 0 | 0.5 | 0.5 | 5.1 | 5.1 | 5.1 | 5.1 | 5.1 | 5.1 | 6.3 | 6.3 | 6.3 | 6.3 | 6.3 | 5.5 | 5.5 |  |  | 2.1 | 2.1 | 2.1 | 28 | 28 | 28 | 2 | 2 | 2 | 11.1 | 11.1 | 11.8 | 11.8 | 11.8 | 9 | 9 | 9 | 8 | 8 | 8 | 7.6 | 7.6 | 7.6 | 7.4 | 9 | 9 | 9 |  |  |  | 11.4 | 11.4 | 11.4 | 10.2 | 10.2 | 11.6 | 11.6 | 11.6 | 10.3
|  |  | 100～120 |  | -6.5 | -5.4 | -6.7 | -6.5 | -5.4 | -5.3 | -5.1 | -5.4 | -5.3 | -6.3 | -1 | -1.7 | 0 |  |  | 8.5 | 4.9 |  |  | 5.9 | 5.7 | 5.2 | 6.2 | 4.8 | 4.8 |  |  |  | 5.9 |  |  |  | 8.2 |  | 9 |  |  | 2.2 | 8.4 |  | 6.8 | 8.1 | 8.1 |  |  | 6 | 3.2 | 13.8 | 13.8 | 29.3 | 35.6 | 30.6 | 23.8 | 20.6 | 20.6 | 13 | 10.7 | 10.7 | 10.6 | 10.6 |  | 7.8 |  |  |  |  | 6.2 |  | 11.8 |  | 8.3 | 9.3 | 9.3 | 9.6 | 9.1 | 12.7 | 12 | 8 | 10.7 | 7.4 | 7.1 | 7 | 6.3 | 7 | 7.4 | 9.6 | 8.1 | 7.2 | 7.7 | 7.7 | 9.4 | 7.9 | 13 | 13 | 10 | 10.9 | 11.2 | 11.2 | 13.2 |  | -5.5 | [18 empty] | 1 |  |  |  | 35.6 | 10.7 | 10.6 | [13 empty] | 6.3 |  |  | 8.1 | 10.6 | 9 | -5.4 | -5.4 | -5.4 | -5.4 | -5.4 | -5.4 | -1.7 | -1.7 | -1.7 | 0 | 0 | 0 | 0.7 | 0.7 | 5 | 5 | 5 | 5 | 5 | 5 | 6.4 | 6.4 | 6.4 | 6.4 | 6.4 | 5.5 | 5.5 |  |  | 2.2 | 2.2 | 2.2 | 29.2 | 29.2 | 29.2 | 2 | 2 | 2 | 11.3 | 11.3 | 11.9 | 11.9 | 11.9 | 9.1 | 9.1 | 9.1 | 8 | 8.1 | 8.1 | 7.5 | 7.5 | 7.5 | 7.5 | 9.1 | 9.1 | 9.1 |  |  |  | 11.5 | 11.5 | 11.5 | 10.4 | 10.4 | 11.8 | 11.8 | 11.8 | 10.4
|  |  | 120～140 |  | -6.7 | -5.5 | -6.8 | -6.5 | -5.1 | -5.4 | -5.3 | -5.4 | -5.2 | -6.5 | -1 | -1.6 | -0.1 |  |  | 8.4 | 4.8 |  |  | 5.9 | 5.8 | 5.1 | 6.3 | 4.8 | 4.8 |  |  |  | 5.6 |  |  |  | 8.4 |  | 9.1 |  |  | 2.3 | 8.5 |  | 6.8 | 8.2 | 8.2 |  |  | 6.5 | 3.1 | 14.5 | 14.5 | 30.4 | 36.6 | 31.6 | 24.7 | 21.4 | 21.4 | 13.4 | 11.1 | 11.1 | 11.1 | 11.1 |  | 8.1 |  |  |  |  | 6.2 |  | 11.5 |  | 8.3 | 9.4 | 9.4 | 9.8 | 9.3 | 13.1 | 12.4 | 8 | 10.9 | 7.5 | 7.3 | 6.9 | 6.3 | 7.1 | 7.2 | 9.7 | 8.1 | 7.3 | 7.5 | 7.8 | 9.5 | 7.8 | 13.3 | 13.3 | 10.2 | 11.1 | 11.2 | 11.2 | 13.5 |  | -5.1 | [18 empty] | 0.9 |  |  |  | 36.6 | 11.1 | 11.1 | [13 empty] | 6.3 |  |  | 8.2 | 10.8 | 9.3 | -5.5 | -5.5 | -5.5 | -5.1 | -5.1 | -5.1 | -1.6 | -1.6 | -1.6 | -0.1 | -0.1 | -0.1 | 0.8 | 0.8 | 4.9 | 4.9 | 4.9 | 4.9 | 4.9 | 4.9 | 6.5 | 6.5 | 6.3 | 6.3 | 6.3 | 5.5 | 5.5 |  |  | 2.3 | 2.3 | 2.3 | 30.4 | 30.4 | 30.4 | 1.9 | 1.9 | 1.9 | 11.4 | 11.4 | 11.9 | 11.9 | 11.9 | 9.2 | 9.2 | 9.2 | 8.1 | 8.1 | 8.1 | 7.3 | 7.3 | 7.3 | 7.6 | 9.2 | 9.2 | 9.2 |  |  |  | 11.6 | 11.6 | 11.6 | 10.6 | 10.6 | 12.1 | 12.1 | 12.1 | 10.6
|  |  | 140～150 |  | -6.8 | -5.5 | -6.9 | -6.5 | -4.8 | -5.5 | -5.4 | -5.3 | -5.2 | -6.6 | -0.9 | -1.5 | -0.1 |  |  | 8.3 | 4.7 |  |  | 6 | 5.8 | 5.1 | 6.4 | 4.8 | 4.8 |  |  |  | 5.4 |  |  |  | 8.5 |  | 9.2 |  |  | 2.4 | 8.6 |  | 6.7 | 8.3 | 8.3 |  |  | 6.8 | 3.1 | 15 | 15 | 31.2 | 37.3 | 32.3 | 25.5 | 22 | 22 | 13.6 | 11.4 | 11.4 | 11.5 | 11.5 |  | 8.3 |  |  |  |  | 6.2 |  | 11.1 |  | 8.2 | 9.6 | 9.6 | 10 | 9.4 | 13.3 | 12.6 | 8 | 11.1 | 7.6 | 7.4 | 6.9 | 6.3 | 7.3 | 7 | 9.8 | 8 | 7.3 | 7.4 | 7.9 | 9.6 | 7.7 | 13.5 | 13.5 | 10.3 | 11.2 | 11.2 | 11.2 | 13.6 |  | -4.8 | [18 empty] | 0.8 |  |  |  | 37.3 | 11.4 | 11.5 | [13 empty] | 6.2 |  |  | 8.2 | 11 | 9.5 | -5.5 | -5.5 | -5.5 | -4.8 | -4.8 | -4.8 | -1.5 | -1.5 | -1.5 | -0.1 | -0.1 | -0.1 | 0.9 | 0.9 | 4.9 | 4.9 | 4.9 | 4.9 | 4.9 | 4.9 | 6.6 | 6.6 | 6.3 | 6.3 | 6.3 | 5.5 | 5.5 |  |  | 2.4 | 2.4 | 2.4 | 31.2 | 31.2 | 31.2 | 1.9 | 1.9 | 1.9 | 11.4 | 11.4 | 11.9 | 11.9 | 11.9 | 9.2 | 9.2 | 9.2 | 8.1 | 8.1 | 8.1 | 7.2 | 7.2 | 7.2 | 7.7 | 9.2 | 9.2 | 9.2 |  |  |  | 11.6 | 11.6 | 11.6 | 10.7 | 10.7 | 12.2 | 12.2 | 12.2 | 10.7
|  | abs. | -40～-20 |  | -6.8 | -6 | -6.7 | -6.7 | -6.4 | -6.8 | -7 | -7 | -6.4 | -6.5 | -3.6 | -3.5 | -1.8 |  |  | 5.5 | 2.1 |  |  | 2.7 | 2.7 | 2.5 | 2.8 | 2.2 | 2.2 |  |  |  | 2.7 |  |  |  | 3.4 |  | 4 |  |  | -0.6 | 3.6 |  | 3.3 | 2.8 | 2.8 |  |  | 0.7 | -0.6 | 5.8 | 5.8 | 17.6 | 24.2 | 18.9 | 14.1 | 10.4 | 10.4 | 5.6 | 5.1 | 5.1 | 4 | 4 |  | 2.6 |  |  |  |  | 3.2 |  | 8.5 |  | 5 | 5.7 | 5.7 | 5.2 | 5.1 | 7.2 | 6.4 | 4.3 | 6 | 4 | 4.2 | 4.1 | 3.3 | 3.8 | 4.1 | 5.5 | 5 | 3.6 | 4 | 4.4 | 4.9 | 4.3 | 7.3 | 7.3 | 5.9 | 5.6 | 6.5 | 6.5 | 7.2 |  | -7.8 | [18 empty] | 0 |  |  |  | 24.2 | 5.1 | 4 | [13 empty] | 3.2 |  |  | 4.6 | 5.8 | 4.7 | -6 | -6 | -6 | -6.4 | -6.4 | -6.4 | -3.5 | -3.5 | -3.5 | -1.8 | -1.8 | -1.8 | -1.6 | -1.6 | 2.5 | 2.5 | 2.5 | 2.5 | 2.5 | 2.5 | 3.7 | 3.7 | 3.5 | 3.5 | 3.5 | 2.8 | 2.8 |  |  | -0.6 | -0.6 | -0.6 | 17.6 | 17.6 | 17.6 | -1 | -1 | -1 | 7.3 | 7.3 | 9.4 | 9.4 | 9.4 | 5.9 | 5.9 | 5.9 | 4.9 | 4.9 | 4.9 | 4.8 | 4.8 | 4.8 | 5.1 | 6 | 6 | 6 |  |  |  | 7.2 | 7.2 | 7.2 | 7.2 | 7.2 | 7.7 | 7.7 | 7.7 | 6.9
|  |  | -20～0 |  | -6.9 | -6.1 | -6.8 | -6.9 | -6.7 | -6.6 | -6.7 | -6.9 | -6.5 | -6.5 | -3.3 | -3.4 | -1.6 |  |  | 6 | 2.6 |  |  | 3.1 | 3.1 | 2.8 | 3.3 | 2.5 | 2.5 |  |  |  | 3.4 |  |  |  | 4.1 |  | 4.8 |  |  | -0.3 | 4.4 |  | 3.8 | 3.6 | 3.6 |  |  | 1.4 | 0 | 6.9 | 6.9 | 19.3 | 25.9 | 20.7 | 15.4 | 11.9 | 11.9 | 6.8 | 5.9 | 5.9 | 4.9 | 4.9 |  | 3.4 |  |  |  |  | 3.6 |  | 9.2 |  | 5.5 | 6.2 | 6.2 | 5.7 | 5.6 | 7.9 | 7.2 | 4.9 | 6.6 | 4.4 | 4.5 | 4.5 | 3.7 | 4.1 | 4.7 | 6 | 5.4 | 4.1 | 4.7 | 4.8 | 5.5 | 5 | 8.1 | 8.1 | 6.5 | 6.4 | 7.3 | 7.3 | 8.1 |  | -7.8 | [18 empty] | 0 |  |  |  | 25.9 | 5.9 | 4.9 | [13 empty] | 3.7 |  |  | 5 | 6.4 | 5.2 | -6.1 | -6.1 | -6.1 | -6.7 | -6.7 | -6.7 | -3.4 | -3.4 | -3.4 | -1.6 | -1.6 | -1.6 | -1.5 | -1.5 | 2.9 | 2.9 | 2.9 | 2.9 | 2.9 | 2.9 | 4 | 4 | 3.9 | 3.9 | 3.9 | 3.1 | 3.1 |  |  | -0.3 | -0.3 | -0.3 | 19.3 | 19.3 | 19.3 | -0.5 | -0.5 | -0.5 | 7.8 | 7.8 | 9.6 | 9.6 | 9.6 | 6.3 | 6.3 | 6.3 | 5.3 | 5.3 | 5.3 | 5.3 | 5.3 | 5.3 | 5.3 | 6.5 | 6.5 | 6.5 |  |  |  | 7.8 | 7.8 | 7.8 | 7.5 | 7.5 | 8.2 | 8.2 | 8.2 | 7.3
|  |  | 0～20 |  | -7 | -6.2 | -7 | -7 | -6.8 | -6.5 | -6.5 | -6.8 | -6.5 | -6.6 | -3.1 | -3.3 | -1.5 |  |  | 6.4 | 2.9 |  |  | 3.5 | 3.4 | 3.2 | 3.6 | 2.9 | 2.9 |  |  |  | 3.9 |  |  |  | 4.8 |  | 5.5 |  |  | 0 | 5.1 |  | 4.3 | 4.4 | 4.4 |  |  | 2 | 0.6 | 8 | 8 | 20.9 | 27.5 | 22.4 | 16.7 | 13.4 | 13.4 | 7.9 | 6.6 | 6.6 | 5.7 | 5.7 |  | 4.1 |  |  |  |  | 4 |  | 9.9 |  | 6 | 6.6 | 6.6 | 6.3 | 6.1 | 8.6 | 8 | 5.4 | 7.2 | 4.8 | 4.8 | 4.8 | 4.1 | 4.5 | 5.2 | 6.6 | 5.8 | 4.5 | 5.2 | 5.1 | 6.1 | 5.5 | 8.9 | 8.9 | 6.9 | 7.2 | 8 | 8 | 9 |  | -7.7 | [18 empty] | 0 |  |  |  | 27.5 | 6.6 | 5.7 | [13 empty] | 4.1 |  |  | 5.5 | 7.1 | 5.7 | -6.2 | -6.2 | -6.2 | -6.8 | -6.8 | -6.8 | -3.3 | -3.3 | -3.3 | -1.5 | -1.5 | -1.5 | -1.3 | -1.3 | 3.3 | 3.3 | 3.3 | 3.3 | 3.3 | 3.3 | 4.3 | 4.3 | 4.2 | 4.2 | 4.2 | 3.5 | 3.5 |  |  | 0 | 0 | 0 | 20.9 | 20.9 | 20.9 | -0.1 | -0.1 | -0.1 | 8.4 | 8.4 | 9.9 | 9.9 | 9.9 | 6.7 | 6.7 | 6.7 | 5.7 | 5.7 | 5.7 | 5.7 | 5.7 | 5.7 | 5.5 | 6.8 | 6.8 | 6.8 |  |  |  | 8.5 | 8.5 | 8.5 | 7.9 | 7.9 | 8.7 | 8.7 | 8.7 | 7.7
|  |  | 20～40 |  | -7 | -6.3 | -7.1 | -7.1 | -6.9 | -6.4 | -6.3 | -6.7 | -6.4 | -6.7 | -2.8 | -3.2 | -1.3 |  |  | 6.8 | 3.3 |  |  | 3.8 | 3.8 | 3.4 | 4 | 3.1 | 3.1 |  |  |  | 4.4 |  |  |  | 5.4 |  | 6.1 |  |  | 0.3 | 5.7 |  | 4.8 | 5.1 | 5.1 |  |  | 2.7 | 1.1 | 9 | 9 | 22.5 | 29 | 24 | 17.9 | 14.8 | 14.8 | 8.9 | 7.3 | 7.3 | 6.6 | 6.6 |  | 4.7 |  |  |  |  | 4.3 |  | 10.3 |  | 6.4 | 7 | 7 | 6.8 | 6.6 | 9.3 | 8.7 | 5.9 | 7.8 | 5.2 | 5.1 | 5.2 | 4.5 | 4.8 | 5.6 | 7.1 | 6.2 | 5 | 5.7 | 5.4 | 6.7 | 5.9 | 9.6 | 9.6 | 7.4 | 7.9 | 8.6 | 8.6 | 9.7 |  | -7.6 | [18 empty] | 0 |  |  |  | 29 | 7.3 | 6.6 | [13 empty] | 4.5 |  |  | 5.9 | 7.6 | 6.2 | -6.3 | -6.3 | -6.3 | -6.9 | -6.9 | -6.9 | -3.2 | -3.2 | -3.2 | -1.3 | -1.3 | -1.3 | -1.1 | -1.1 | 3.6 | 3.6 | 3.6 | 3.5 | 3.5 | 3.5 | 4.6 | 4.6 | 4.6 | 4.6 | 4.6 | 3.8 | 3.8 |  |  | 0.3 | 0.3 | 0.3 | 22.5 | 22.5 | 22.5 | 0.2 | 0.2 | 0.2 | 8.8 | 8.8 | 10.1 | 10.1 | 10.1 | 7.1 | 7.1 | 7.1 | 6.1 | 6.1 | 6.1 | 6 | 6 | 6 | 5.7 | 7.2 | 7.2 | 7.2 |  |  |  | 9 | 9 | 9 | 8.2 | 8.2 | 9.2 | 9.2 | 9.2 | 8.1
|  |  | 40～60 |  | -7.1 | -6.3 | -7.2 | -7.2 | -6.9 | -6.3 | -6.1 | -6.6 | -6.4 | -6.8 | -2.6 | -3.1 | -1.2 |  |  | 7.1 | 3.5 |  |  | 4.2 | 4 | 3.7 | 4.3 | 3.4 | 3.4 |  |  |  | 4.7 |  |  |  | 5.9 |  | 6.7 |  |  | 0.6 | 6.2 |  | 5.2 | 5.7 | 5.7 |  |  | 3.3 | 1.5 | 10 | 10 | 24 | 30.5 | 25.5 | 19.2 | 16.1 | 16.1 | 9.8 | 7.9 | 7.9 | 7.4 | 7.4 |  | 5.3 |  |  |  |  | 4.6 |  | 10.7 |  | 6.8 | 7.4 | 7.4 | 7.3 | 7 | 9.9 | 9.3 | 6.3 | 8.3 | 5.5 | 5.3 | 5.4 | 4.8 | 5.1 | 5.9 | 7.5 | 6.5 | 5.3 | 6.1 | 5.7 | 7.2 | 6.3 | 10.3 | 10.3 | 7.8 | 8.5 | 9.1 | 9.1 | 10.4 |  | -7.4 | [18 empty] | 0 |  |  |  | 30.5 | 7.9 | 7.4 | [13 empty] | 4.8 |  |  | 6.2 | 8.2 | 6.6 | -6.3 | -6.3 | -6.3 | -6.9 | -6.9 | -6.9 | -3.1 | -3.1 | -3.1 | -1.2 | -1.2 | -1.2 | -0.9 | -0.9 | 3.8 | 3.8 | 3.8 | 3.8 | 3.8 | 3.8 | 4.8 | 4.8 | 4.8 | 4.8 | 4.8 | 4 | 4 |  |  | 0.6 | 0.6 | 0.6 | 24 | 24 | 24 | 0.5 | 0.5 | 0.5 | 9.2 | 9.2 | 10.3 | 10.3 | 10.3 | 7.4 | 7.4 | 7.4 | 6.4 | 6.4 | 6.4 | 6.2 | 6.2 | 6.2 | 5.9 | 7.4 | 7.4 | 7.4 |  |  |  | 9.5 | 9.5 | 9.5 | 8.5 | 8.5 | 9.6 | 9.6 | 9.6 | 8.5
|  |  | 60～80 |  | -7.2 | -6.3 | -7.3 | -7.3 | -6.8 | -6.3 | -6 | -6.5 | -6.3 | -6.9 | -2.3 | -3 | -1.1 |  |  | 7.3 | 3.7 |  |  | 4.4 | 4.3 | 3.9 | 4.6 | 3.6 | 3.6 |  |  |  | 4.9 |  |  |  | 6.4 |  | 7.2 |  |  | 0.8 | 6.7 |  | 5.5 | 6.2 | 6.2 |  |  | 3.9 | 1.8 | 10.9 | 10.9 | 25.4 | 31.9 | 26.9 | 20.4 | 17.3 | 17.3 | 10.6 | 8.5 | 8.5 | 8.1 | 8.1 |  | 5.8 |  |  |  |  | 4.9 |  | 10.9 |  | 7 | 7.7 | 7.7 | 7.7 | 7.4 | 10.5 | 9.9 | 6.6 | 8.8 | 5.9 | 5.6 | 5.6 | 5 | 5.4 | 6.2 | 7.9 | 6.7 | 5.6 | 6.3 | 6 | 7.6 | 6.5 | 10.8 | 10.8 | 8.2 | 9 | 9.5 | 9.5 | 11 |  | -7.1 | [18 empty] | 0 |  |  |  | 31.9 | 8.5 | 8.1 | [13 empty] | 5 |  |  | 6.5 | 8.6 | 7.1 | -6.3 | -6.3 | -6.3 | -6.7 | -6.8 | -6.8 | -3 | -3 | -3 | -1.1 | -1.1 | -1.1 | -0.7 | -0.7 | 4 | 4 | 4 | 4 | 4 | 4 | 5.1 | 5.1 | 5.1 | 5.1 | 5.1 | 4.2 | 4.2 |  |  | 0.8 | 0.8 | 0.8 | 25.4 | 25.4 | 25.4 | 0.7 | 0.7 | 0.7 | 9.6 | 9.6 | 10.5 | 10.5 | 10.5 | 7.7 | 7.7 | 7.7 | 6.6 | 6.6 | 6.6 | 6.4 | 6.4 | 6.4 | 6.1 | 7.7 | 7.7 | 7.7 |  |  |  | 9.9 | 9.9 | 9.9 | 8.8 | 8.8 | 10 | 10 | 10 | 8.8
|  |  | 80～100 |  | -7.3 | -6.3 | -7.4 | -7.3 | -6.6 | -6.2 | -6 | -6.4 | -6.2 | -7 | -2.1 | -2.8 | -1 |  |  | 7.5 | 3.9 |  |  | 4.7 | 4.5 | 4 | 4.9 | 3.7 | 3.7 |  |  |  | 5 |  |  |  | 6.8 |  | 7.6 |  |  | 1.1 | 7.1 |  | 5.7 | 6.7 | 6.7 |  |  | 4.4 | 2.1 | 11.8 | 11.8 | 26.8 | 33.1 | 28.2 | 21.5 | 18.4 | 18.4 | 11.3 | 9.1 | 9.1 | 8.9 | 8.9 |  | 6.3 |  |  |  |  | 5.1 |  | 10.9 |  | 7.2 | 8 | 8 | 8.1 | 7.8 | 11.1 | 10.5 | 6.8 | 9.2 | 6.1 | 5.9 | 5.8 | 5.2 | 5.7 | 6.3 | 8.2 | 6.9 | 5.9 | 6.5 | 6.3 | 8 | 6.7 | 11.4 | 11.4 | 8.6 | 9.5 | 9.8 | 9.8 | 11.6 |  | -6.8 | [18 empty] | 0 |  |  |  | 33.1 | 9.1 | 8.9 | [13 empty] | 5.2 |  |  | 6.8 | 9.1 | 7.5 | -6.3 | -6.3 | -6.3 | -6.6 | -6.6 | -6.6 | -2.8 | -2.8 | -2.8 | -1 | -1 | -1 | -0.5 | -0.5 | 4.1 | 4.1 | 4.1 | 4.1 | 4.1 | 4.1 | 5.3 | 5.3 | 5.3 | 5.3 | 5.3 | 4.4 | 4.4 |  |  | 1.1 | 1.1 | 1.1 | 26.8 | 26.8 | 26.8 | 0.9 | 0.9 | 0.9 | 9.9 | 9.9 | 10.7 | 10.7 | 10.7 | 7.9 | 7.9 | 7.9 | 6.9 | 6.9 | 6.9 | 6.5 | 6.5 | 6.5 | 6.3 | 7.9 | 7.9 | 7.9 |  |  |  | 10.2 | 10.2 | 10.2 | 9.1 | 9.1 | 10.4 | 10.4 | 10.4 | 9.1
|  |  | 100～120 |  | -7.4 | -6.3 | -7.5 | -7.3 | -6.3 | -6.2 | -6 | -6.3 | -6.1 | -7.1 | -2 | -2.6 | -0.9 |  |  | 7.6 | 4 |  |  | 4.9 | 4.8 | 4.2 | 5.2 | 3.9 | 3.9 |  |  |  | 5 |  |  |  | 7.2 |  | 8 |  |  | 1.3 | 7.4 |  | 5.8 | 7 | 7 |  |  | 5 | 2.2 | 12.7 | 12.7 | 28.1 | 34.3 | 29.5 | 22.6 | 19.4 | 19.4 | 11.9 | 9.6 | 9.6 | 9.5 | 9.5 |  | 6.8 |  |  |  |  | 5.3 |  | 10.8 |  | 7.3 | 8.3 | 8.3 | 8.5 | 8.1 | 11.6 | 11 | 7 | 9.6 | 6.4 | 6.2 | 6 | 5.3 | 6 | 6.3 | 8.5 | 7 | 6.1 | 6.6 | 6.6 | 8.3 | 6.8 | 11.9 | 11.9 | 8.9 | 9.8 | 10.1 | 10.1 | 12 |  | -6.4 | [18 empty] | 0 |  |  |  | 34.3 | 9.6 | 9.5 | [13 empty] | 5.3 |  |  | 7 | 9.5 | 7.9 | -6.3 | -6.3 | -6.3 | -6.3 | -6.3 | -6.3 | -2.6 | -2.6 | -2.6 | -0.9 | -0.9 | -0.9 | -0.3 | -0.3 | 4.1 | 4.1 | 4.1 | 4.1 | 4.1 | 4.1 | 5.5 | 5.5 | 5.4 | 5.4 | 5.4 | 4.6 | 4.6 |  |  | 1.3 | 1.3 | 1.3 | 28.1 | 28.1 | 28.1 | 1 | 1 | 1 | 10.2 | 10.2 | 10.8 | 10.8 | 10.8 | 8.1 | 8.1 | 8.1 | 7 | 7.1 | 7.1 | 6.5 | 6.5 | 6.5 | 6.5 | 8.1 | 8.1 | 8.1 |  |  |  | 10.4 | 10.4 | 10.4 | 9.4 | 9.4 | 10.8 | 10.8 | 10.8 | 9.4
|  |  | 120～140 |  | -7.4 | -6.2 | -7.6 | -7.3 | -5.9 | -6.2 | -6.1 | -6.2 | -6 | -7.2 | -1.8 | -2.4 | -0.9 |  |  | 7.6 | 4 |  |  | 5.1 | 4.9 | 4.2 | 5.4 | 3.9 | 3.9 |  |  |  | 4.8 |  |  |  | 7.5 |  | 8.2 |  |  | 1.5 | 7.6 |  | 5.9 | 7.3 | 7.3 |  |  | 5.5 | 2.3 | 13.5 | 13.5 | 29.4 | 35.5 | 30.6 | 23.7 | 20.4 | 20.4 | 12.4 | 10.1 | 10.1 | 10.2 | 10.2 |  | 7.2 |  |  |  |  | 5.4 |  | 10.5 |  | 7.3 | 8.5 | 8.5 | 8.9 | 8.4 | 12.1 | 11.4 | 7.1 | 9.9 | 6.6 | 6.4 | 6 | 5.4 | 6.2 | 6.3 | 8.7 | 7.1 | 6.3 | 6.6 | 6.9 | 8.5 | 6.8 | 12.3 | 12.3 | 9.2 | 10.1 | 10.2 | 10.2 | 12.4 |  | -5.9 | [18 empty] | 0 |  |  |  | 35.5 | 10.1 | 10.2 | [13 empty] | 5.4 |  |  | 7.2 | 9.8 | 8.3 | -6.2 | -6.2 | -6.2 | -5.9 | -5.9 | -5.9 | -2.4 | -2.4 | -2.4 | -0.9 | -0.9 | -0.9 | 0 | 0 | 4.1 | 4.1 | 4.1 | 4.1 | 4.1 | 4.1 | 5.7 | 5.7 | 5.5 | 5.5 | 5.5 | 4.7 | 4.7 |  |  | 1.5 | 1.5 | 1.5 | 29.3 | 29.3 | 29.3 | 1 | 1 | 1 | 10.4 | 10.4 | 11 | 11 | 11 | 8.2 | 8.2 | 8.2 | 7.2 | 7.2 | 7.2 | 6.4 | 6.4 | 6.4 | 6.7 | 8.3 | 8.3 | 8.3 |  |  |  | 10.6 | 10.6 | 10.6 | 9.6 | 9.6 | 11.1 | 11.1 | 11.1 | 9.6
|  |  | 140～150 |  | -7.5 | -6.2 | -7.6 | -7.2 | -5.6 | -6.3 | -6.2 | -6.1 | -5.9 | -7.3 | -1.7 | -2.3 | -0.8 |  |  | 7.6 | 4 |  |  | 5.2 | 5 | 4.3 | 5.5 | 4 | 4 |  |  |  | 4.7 |  |  |  | 7.7 |  | 8.4 |  |  | 1.6 | 7.8 |  | 5.9 | 7.5 | 7.5 |  |  | 5.9 | 2.3 | 14.1 | 14.1 | 30.3 | 36.2 | 31.4 | 24.5 | 21 | 21 | 12.7 | 10.4 | 10.4 | 10.7 | 10.7 |  | 7.4 |  |  |  |  | 5.5 |  | 10.3 |  | 7.3 | 8.7 | 8.7 | 9.1 | 8.6 | 12.4 | 11.7 | 7.1 | 10.2 | 6.8 | 6.6 | 6.1 | 5.4 | 6.4 | 6.2 | 8.9 | 7.1 | 6.4 | 6.5 | 7.1 | 8.7 | 6.7 | 12.6 | 12.6 | 9.4 | 10.3 | 10.2 | 10.2 | 12.6 |  | -5.5 | [18 empty] | 0 |  |  |  | 36.2 | 10.4 | 10.7 | [13 empty] | 5.3 |  |  | 7.4 | 10.1 | 8.6 | -6.2 | -6.2 | -6.2 | -5.6 | -5.6 | -5.6 | -2.3 | -2.3 | -2.3 | -0.8 | -0.8 | -0.8 | 0.2 | 0.2 | 4.1 | 4.1 | 4.1 | 4.1 | 4.1 | 4.1 | 5.9 | 5.9 | 5.5 | 5.5 | 5.5 | 4.7 | 4.7 |  |  | 1.6 | 1.6 | 1.6 | 30.2 | 30.2 | 30.2 | 1 | 1 | 1 | 10.6 | 10.6 | 11 | 11 | 11 | 8.3 | 8.3 | 8.3 | 7.3 | 7.3 | 7.3 | 6.3 | 6.3 | 6.3 | 6.9 | 8.4 | 8.4 | 8.4 |  |  |  | 10.7 | 10.7 | 10.7 | 9.8 | 9.8 | 11.4 | 11.4 | 11.4 | 9.8
| dng/dT (435.84) (×10-6/℃) | rel. | -40～-20 |  | -4.8 | -4.1 | -4.8 | -4.8 | -4.4 | -4.7 | -5 | -5 | -4.4 | -4.6 | -1.6 | -1.5 | 0.2 |  |  | 7.2 | 4.1 |  |  | 4.8 | 4.7 | 4.6 | 5 | 4.2 | 4.2 |  |  |  | 4.2 |  |  |  | 4.5 |  | 5 |  |  | 0.6 | 4.7 |  | 4.6 | 3.6 | 3.6 |  |  | 1 | 0 | 5.6 | 5.6 | 15.1 | 20.3 | 15.4 | 12.1 | 9 | 9 | 4.9 | 5.9 | 5.9 | 4.4 | 4.4 |  | 3.5 |  |  |  |  | 5 |  | 10.3 |  | 6.8 | 7.1 | 7.1 | 5.8 | 6 | 8 | 7.5 | 5.6 | 7.2 | 5.4 | 5.9 | 6 | 5.3 | 5.9 | 6.1 | 6.8 | 6.9 | 5.5 | 5.9 | 6.2 | 6.6 | 6.1 | 7.7 | 7.7 | 7.4 | 7.1 | 7.6 | 7.6 | 8.1 |  | -5.8 | [18 empty] | 2.5 |  |  |  | 20.3 | 5.9 | 4.4 | [13 empty] | 5.2 |  |  | 6.5 | 7.4 | 6.4 | -4.1 | -4.1 | -4.1 | -4.4 | -4.4 | -4.4 | -1.5 | -1.5 | -1.5 | 0.2 | 0.2 | 0.2 | 0.3 | 0.3 | 4.5 | 4.5 | 4.5 | 4.5 | 4.5 | 4.5 | 5.6 | 5.6 | 5.5 | 5.5 | 5.5 | 4.8 | 4.8 |  |  | 0.6 | 0.6 | 0.6 | 15.1 | 15.1 | 15.1 | 1.2 | 1.2 | 1.2 | 8.9 | 8.9 | 10.5 | 10.5 | 10.5 | 7.8 | 7.8 | 7.8 | 6.9 | 6.9 | 6.9 | 6.8 | 6.8 | 6.8 | 7 | 8 | 8 | 8 |  |  |  | 9 | 9 | 9 | 9 | 9 | 9.3 | 9.3 | 9.3 | 8.6
|  |  | -20～0 |  | -5.2 | -4.5 | -5.2 | -5.3 | -5 | -4.9 | -5.1 | -5.2 | -4.7 | -5 | -1.6 | -1.8 | 0 |  |  | 7.4 | 4.2 |  |  | 4.9 | 4.8 | 4.6 | 5 | 4.2 | 4.2 |  |  |  | 4.5 |  |  |  | 4.8 |  | 5.3 |  |  | 0.5 | 5.1 |  | 4.7 | 3.9 | 3.9 |  |  | 1.1 | 0.2 | 6.1 | 6.1 | 15.9 | 21.3 | 16.3 | 12.7 | 9.8 | 9.8 | 5.5 | 6.1 | 6.1 | 4.8 | 4.8 |  | 3.8 |  |  |  |  | 5 |  | 10.6 |  | 7 | 7.1 | 7.1 | 5.9 | 6.1 | 8.2 | 7.8 | 5.8 | 7.4 | 5.4 | 5.8 | 6.1 | 5.4 | 5.8 | 6.2 | 6.9 | 6.9 | 5.6 | 6.1 | 6.2 | 6.7 | 6.2 | 8 | 8 | 7.4 | 7.4 | 7.9 | 7.9 | 8.5 |  | -6.1 | [18 empty] | 2.1 |  |  |  | 21.3 | 6.1 | 4.8 | [13 empty] | 5.3 |  |  | 6.5 | 7.6 | 6.4 | -4.5 | -4.5 | -4.5 | -5 | -5 | -5 | -1.8 | -1.8 | -1.8 | 0 | 0 | 0 | 0.1 | 0.1 | 4.5 | 4.5 | 4.5 | 4.5 | 4.5 | 4.5 | 5.6 | 5.6 | 5.5 | 5.5 | 5.5 | 4.8 | 4.8 |  |  | 0.5 | 0.5 | 0.5 | 15.9 | 15.9 | 15.9 | 1.2 | 1.2 | 1.2 | 9.1 | 9.1 | 10.4 | 10.4 | 10.4 | 7.8 | 7.8 | 7.8 | 7 | 7 | 7 | 6.9 | 6.9 | 6.9 | 6.8 | 8 | 8 | 8 |  |  |  | 9.3 | 9.3 | 9.3 | 8.9 | 8.9 | 9.4 | 9.4 | 9.4 | 8.6
|  |  | 0～20 |  | -5.6 | -4.8 | -5.6 | -5.7 | -5.4 | -5.1 | -5.1 | -5.4 | -5 | -5.3 | -1.6 | -2 | -0.1 |  |  | 7.5 | 4.3 |  |  | 4.9 | 4.8 | 4.6 | 5.1 | 4.3 | 4.3 |  |  |  | 4.8 |  |  |  | 5.1 |  | 5.6 |  |  | 0.5 | 5.4 |  | 4.9 | 4.3 | 4.3 |  |  | 1.3 | 0.4 | 6.6 | 6.6 | 16.9 | 22.2 | 17.3 | 13.4 | 10.6 | 10.6 | 6.1 | 6.4 | 6.4 | 5.2 | 5.2 |  | 4 |  |  |  |  | 5.1 |  | 10.9 |  | 7.1 | 7.2 | 7.2 | 6.1 | 6.2 | 8.5 | 8.1 | 6 | 7.6 | 5.5 | 5.8 | 6.1 | 5.5 | 5.8 | 6.4 | 7.1 | 7 | 5.7 | 6.4 | 6.2 | 7 | 6.4 | 8.3 | 8.3 | 7.5 | 7.8 | 8.1 | 8.1 | 8.9 |  | -6.3 | [18 empty] | 1.8 |  |  |  | 22.2 | 6.4 | 5.2 | [13 empty] | 5.4 |  |  | 6.7 | 7.8 | 6.5 | -4.8 | -4.8 | -4.8 | -5.4 | -5.4 | -5.4 | -2 | -2 | -2 | -0.1 | -0.1 | -0.1 | 0 | 0 | 4.6 | 4.6 | 4.6 | 4.6 | 4.6 | 4.6 | 5.6 | 5.6 | 5.6 | 5.6 | 5.6 | 4.9 | 4.9 |  |  | 0.5 | 0.5 | 0.5 | 16.9 | 16.9 | 16.9 | 1.3 | 1.3 | 1.3 | 9.3 | 9.3 | 10.4 | 10.4 | 10.4 | 7.9 | 7.9 | 7.9 | 7.1 | 7.1 | 7.1 | 7 | 7 | 7 | 6.7 | 8.1 | 8.1 | 8.1 |  |  |  | 9.6 | 9.6 | 9.6 | 8.9 | 8.9 | 9.6 | 9.6 | 9.6 | 8.6
|  |  | 20～40 |  | -5.8 | -5.1 | -5.9 | -6 | -5.7 | -5.2 | -5.1 | -5.4 | -5.2 | -5.6 | -1.6 | -2.1 | -0.1 |  |  | 7.7 | 4.4 |  |  | 5 | 4.9 | 4.6 | 5.2 | 4.3 | 4.3 |  |  |  | 5 |  |  |  | 5.4 |  | 6 |  |  | 0.5 | 5.7 |  | 5.1 | 4.7 | 4.7 |  |  | 1.6 | 0.6 | 7.2 | 7.2 | 17.8 | 23.2 | 18.2 | 14.1 | 11.4 | 11.4 | 6.7 | 6.7 | 6.7 | 5.7 | 5.7 |  | 4.4 |  |  |  |  | 5.3 |  | 11.1 |  | 7.3 | 7.3 | 7.3 | 6.3 | 6.3 | 8.8 | 8.5 | 6.2 | 7.8 | 5.6 | 5.9 | 6.2 | 5.6 | 5.9 | 6.6 | 7.3 | 7.1 | 5.9 | 6.6 | 6.3 | 7.2 | 6.6 | 8.7 | 8.7 | 7.7 | 8.1 | 8.4 | 8.4 | 9.3 |  | -6.4 | [18 empty] | 1.6 |  |  |  | 23.2 | 6.7 | 5.7 | [13 empty] | 5.5 |  |  | 6.8 | 8.1 | 6.7 | -5.1 | -5.1 | -5.1 | -5.6 | -5.6 | -5.6 | -2.1 | -2.1 | -2.1 | -0.1 | -0.1 | -0.1 | 0 | 0 | 4.7 | 4.7 | 4.7 | 4.7 | 4.7 | 4.7 | 5.6 | 5.6 | 5.7 | 5.7 | 5.7 | 4.9 | 4.9 |  |  | 0.5 | 0.5 | 0.5 | 17.8 | 17.8 | 17.8 | 1.4 | 1.4 | 1.4 | 9.5 | 9.5 | 10.4 | 10.4 | 10.4 | 8 | 8 | 8 | 7.2 | 7.2 | 7.2 | 7.1 | 7.1 | 7.1 | 6.7 | 8.2 | 8.2 | 8.2 |  |  |  | 9.9 | 9.9 | 9.9 | 9 | 9 | 9.7 | 9.7 | 9.7 | 8.7
|  |  | 40～60 |  | -6.1 | -5.3 | -6.2 | -6.2 | -5.8 | -5.3 | -5.2 | -5.5 | -5.3 | -5.8 | -1.5 | -2.2 | -0.2 |  |  | 7.8 | 4.5 |  |  | 5.2 | 5 | 4.7 | 5.3 | 4.4 | 4.4 |  |  |  | 5.1 |  |  |  | 5.7 |  | 6.2 |  |  | 0.5 | 6 |  | 5.2 | 4.9 | 4.9 |  |  | 1.8 | 0.7 | 7.8 | 7.8 | 18.7 | 24.1 | 19.1 | 14.8 | 12.1 | 12.1 | 7.1 | 7 | 7 | 6.2 | 6.2 |  | 4.6 |  |  |  |  | 5.4 |  | 11.2 |  | 7.4 | 7.4 | 7.4 | 6.5 | 6.5 | 9.2 | 8.8 | 6.3 | 8.1 | 5.7 | 6 | 6.3 | 5.6 | 6 | 6.7 | 7.4 | 7.1 | 6 | 6.7 | 6.4 | 7.5 | 6.7 | 9 | 9 | 7.8 | 8.4 | 8.6 | 8.6 | 9.6 |  | -6.3 | [18 empty] | 1.4 |  |  |  | 24.1 | 7 | 6.2 | [13 empty] | 5.6 |  |  | 6.9 | 8.3 | 6.9 | -5.3 | -5.3 | -5.3 | -5.8 | -5.8 | -5.8 | -2.1 | -2.1 | -2.1 | -0.2 | -0.2 | -0.2 | 0 | 0 | 4.7 | 4.7 | 4.7 | 4.7 | 4.7 | 4.7 | 5.7 | 5.7 | 5.7 | 5.7 | 5.7 | 5 | 5 |  |  | 0.5 | 0.5 | 0.5 | 18.7 | 18.7 | 18.7 | 1.4 | 1.4 | 1.4 | 9.6 | 9.6 | 10.4 | 10.4 | 10.4 | 8.1 | 8.1 | 8.1 | 7.3 | 7.3 | 7.3 | 7.1 | 7.1 | 7.1 | 6.7 | 8.2 | 8.2 | 8.2 |  |  |  | 10.1 | 10.1 | 10.1 | 9 | 9 | 9.9 | 9.9 | 9.9 | 8.8
|  |  | 60～80 |  | -6.3 | -5.5 | -6.4 | -6.4 | -5.8 | -5.4 | -5.3 | -5.6 | -5.4 | -6 | -1.4 | -2.2 | -0.2 |  |  | 7.8 | 4.6 |  |  | 5.3 | 5.1 | 4.7 | 5.4 | 4.4 | 4.4 |  |  |  | 5.2 |  |  |  | 5.9 |  | 6.5 |  |  | 0.5 | 6.2 |  | 5.3 | 5.2 | 5.2 |  |  | 2.1 | 0.8 | 8.3 | 8.3 | 19.6 | 25 | 19.9 | 15.5 | 12.8 | 12.8 | 7.6 | 7.4 | 7.4 | 6.6 | 6.6 |  | 4.9 |  |  |  |  | 5.5 |  | 11.2 |  | 7.5 | 7.6 | 7.6 | 6.7 | 6.6 | 9.5 | 9.2 | 6.4 | 8.3 | 5.8 | 6.1 | 6.3 | 5.7 | 6.1 | 6.7 | 7.6 | 7.2 | 6.1 | 6.8 | 6.5 | 7.7 | 6.7 | 9.3 | 9.3 | 8 | 8.7 | 8.8 | 8.8 | 9.9 |  | -6.2 | [18 empty] | 1.2 |  |  |  | 25 | 7.4 | 6.6 | [13 empty] | 5.7 |  |  | 7 | 8.6 | 7.2 | -5.5 | -5.4 | -5.4 | -5.8 | -5.8 | -5.8 | -2.2 | -2.2 | -2.2 | -0.2 | -0.2 | -0.2 | 0.1 | 0.1 | 4.8 | 4.8 | 4.8 | 4.8 | 4.8 | 4.8 | 5.8 | 5.8 | 5.8 | 5.8 | 5.8 | 5 | 5 |  |  | 0.5 | 0.5 | 0.5 | 19.6 | 19.6 | 19.6 | 1.4 | 1.4 | 1.4 | 9.8 | 9.8 | 10.5 | 10.5 | 10.5 | 8.2 | 8.2 | 8.2 | 7.3 | 7.4 | 7.4 | 7.1 | 7.1 | 7.1 | 6.8 | 8.3 | 8.3 | 8.3 |  |  |  | 10.3 | 10.3 | 10.3 | 9.1 | 9.1 | 10.1 | 10.1 | 10.1 | 9
|  |  | 80～100 |  | -6.5 | -5.6 | -6.6 | -6.5 | -5.8 | -5.4 | -5.3 | -5.6 | -5.4 | -6.2 | -1.3 | -2.1 | -0.3 |  |  | 7.8 | 4.6 |  |  | 5.4 | 5.2 | 4.7 | 5.6 | 4.4 | 4.4 |  |  |  | 5.1 |  |  |  | 6.2 |  | 6.7 |  |  | 0.6 | 6.4 |  | 5.4 | 5.4 | 5.4 |  |  | 2.4 | 0.8 | 8.9 | 8.9 | 20.5 | 25.8 | 20.7 | 16.2 | 13.5 | 13.5 | 7.9 | 7.7 | 7.7 | 7.1 | 7.1 |  | 5.2 |  |  |  |  | 5.5 |  | 11.1 |  | 7.5 | 7.7 | 7.7 | 6.9 | 6.8 | 9.8 | 9.5 | 6.4 | 8.5 | 5.9 | 6.2 | 6.4 | 5.7 | 6.3 | 6.7 | 7.7 | 7.2 | 6.2 | 6.8 | 6.6 | 7.8 | 6.7 | 9.6 | 9.6 | 8.2 | 8.9 | 8.9 | 8.9 | 10.2 |  | -6 | [18 empty] | 1.1 |  |  |  | 25.8 | 7.7 | 7.1 | [13 empty] | 5.7 |  |  | 7.1 | 8.8 | 7.4 | -5.6 | -5.6 | -5.6 | -5.8 | -5.8 | -5.8 | -2.1 | -2.1 | -2.1 | -0.3 | -0.3 | -0.3 | 0.2 | 0.2 | 4.8 | 4.8 | 4.8 | 4.8 | 4.8 | 4.8 | 5.9 | 5.9 | 5.8 | 5.8 | 5.8 | 5.1 | 5.1 |  |  | 0.6 | 0.6 | 0.6 | 20.5 | 20.5 | 20.5 | 1.4 | 1.4 | 1.4 | 10 | 10 | 10.5 | 10.5 | 10.5 | 8.3 | 8.3 | 8.3 | 7.4 | 7.4 | 7.4 | 7 | 7 | 7 | 6.8 | 8.4 | 8.4 | 8.4 |  |  |  | 10.4 | 10.4 | 10.4 | 9.3 | 9.3 | 10.4 | 10.4 | 10.4 | 9.1
|  |  | 100～120 |  | -6.7 | -5.6 | -6.8 | -6.6 | -5.6 | -5.5 | -5.5 | -5.6 | -5.4 | -6.4 | -1.3 | -2.1 | -0.3 |  |  | 7.8 | 4.5 |  |  | 5.5 | 5.3 | 4.7 | 5.7 | 4.4 | 4.4 |  |  |  | 5 |  |  |  | 6.3 |  | 6.8 |  |  | 0.6 | 6.5 |  | 5.4 | 5.5 | 5.5 |  |  | 2.7 | 0.7 | 9.4 | 9.4 | 21.3 | 26.6 | 21.4 | 16.9 | 14 | 14 | 8.2 | 7.9 | 7.9 | 7.5 | 7.5 |  | 5.4 |  |  |  |  | 5.6 |  | 10.9 |  | 7.4 | 7.8 | 7.8 | 7 | 6.9 | 10.1 | 9.7 | 6.4 | 8.7 | 6 | 6.4 | 6.3 | 5.7 | 6.4 | 6.6 | 7.8 | 7.2 | 6.3 | 6.7 | 6.8 | 8 | 6.6 | 9.8 | 9.8 | 8.3 | 9 | 8.9 | 8.9 | 10.4 |  | -5.7 | [18 empty] | 1 |  |  |  | 26.6 | 7.9 | 7.5 | [13 empty] | 5.7 |  |  | 7.2 | 9 | 7.7 | -5.6 | -5.6 | -5.6 | -5.6 | -5.6 | -5.6 | -2.1 | -2.1 | -2.1 | -0.3 | -0.3 | -0.3 | 0.3 | 0.3 | 4.7 | 4.7 | 4.7 | 4.7 | 4.7 | 4.7 | 6 | 6 | 5.8 | 5.8 | 5.8 | 5.1 | 5.1 |  |  | 0.6 | 0.6 | 0.6 | 21.3 | 21.3 | 21.3 | 1.4 | 1.4 | 1.4 | 10.1 | 10.1 | 10.6 | 10.6 | 10.6 | 8.3 | 8.3 | 8.3 | 7.5 | 7.5 | 7.5 | 6.9 | 6.9 | 6.9 | 6.9 | 8.4 | 8.4 | 8.4 |  |  |  | 10.5 | 10.5 | 10.5 | 9.4 | 9.4 | 10.6 | 10.6 | 10.6 | 9.2
|  |  | 120～140 |  | -6.9 | -5.7 | -7 | -6.7 | -5.3 | -5.6 | -5.6 | -5.6 | -5.4 | -6.6 | -1.2 | -2 | -0.4 |  |  | 7.7 | 4.5 |  |  | 5.5 | 5.4 | 4.7 | 5.8 | 4.4 | 4.4 |  |  |  | 4.8 |  |  |  | 6.5 |  | 6.9 |  |  | 0.6 | 6.6 |  | 5.3 | 5.6 | 5.6 |  |  | 3 | 0.6 | 9.9 | 9.9 | 22.1 | 27.3 | 22 | 17.6 | 14.6 | 14.6 | 8.4 | 8.2 | 8.2 | 7.9 | 7.9 |  | 5.6 |  |  |  |  | 5.6 |  | 10.5 |  | 7.3 | 7.9 | 7.9 | 7.2 | 7 | 10.4 | 10 | 6.4 | 8.9 | 6.1 | 6.6 | 6.3 | 5.7 | 6.6 | 6.4 | 7.9 | 7.2 | 6.4 | 6.6 | 6.9 | 8.1 | 6.5 | 10 | 10 | 8.4 | 9.1 | 8.9 | 8.9 | 10.6 |  | -5.3 | [18 empty] | 0.9 |  |  |  | 27.3 | 8.2 | 7.9 | [13 empty] | 5.6 |  |  | 7.3 | 9.2 | 7.9 | -5.7 | -5.7 | -5.7 | -5.3 | -5.3 | -5.3 | -2 | -2 | -2 | -0.4 | -0.4 | -0.4 | 0.4 | 0.4 | 4.6 | 4.6 | 4.6 | 4.6 | 4.6 | 4.6 | 6.1 | 6.1 | 5.8 | 5.8 | 5.8 | 5.1 | 5.1 |  |  | 0.6 | 0.6 | 0.6 | 22.1 | 22.1 | 22.1 | 1.3 | 1.3 | 1.3 | 10.2 | 10.2 | 10.6 | 10.6 | 10.6 | 8.4 | 8.4 | 8.4 | 7.5 | 7.5 | 7.5 | 6.7 | 6.7 | 6.7 | 7 | 8.5 | 8.5 | 8.5 |  |  |  | 10.6 | 10.6 | 10.6 | 9.5 | 9.5 | 10.8 | 10.8 | 10.8 | 9.3
|  |  | 140～150 |  | -7 | -5.7 | -7.1 | -6.7 | -5 | -5.7 | -5.8 | -5.6 | -5.3 | -6.7 | -1.1 | -1.9 | -0.4 |  |  | 7.7 | 4.4 |  |  | 5.6 | 5.4 | 4.7 | 5.8 | 4.4 | 4.4 |  |  |  | 4.5 |  |  |  | 6.5 |  | 7 |  |  | 0.6 | 6.6 |  | 5.2 | 5.6 | 5.6 |  |  | 3.2 | 0.4 | 10.2 | 10.2 | 22.7 | 27.8 | 22.4 | 18.1 | 14.9 | 14.9 | 8.5 | 8.4 | 8.4 | 8.2 | 8.2 |  | 5.7 |  |  |  |  | 5.6 |  | 10.1 |  | 7.2 | 8 | 8 | 7.3 | 7.1 | 10.6 | 10.1 | 6.3 | 9 | 6.1 | 6.7 | 6.3 | 5.6 | 6.7 | 6.2 | 7.9 | 7.1 | 6.4 | 6.4 | 7 | 8.1 | 6.4 | 10.1 | 10.1 | 8.5 | 9.1 | 8.8 | 8.8 | 10.7 |  | -5 | [18 empty] | 0.8 |  |  |  | 27.8 | 8.4 | 8.2 | [13 empty] | 5.5 |  |  | 7.3 | 9.3 | 8.1 | -5.7 | -5.7 | -5.7 | -5 | -5 | -5 | -1.9 | -1.9 | -1.9 | -0.4 | -0.4 | -0.4 | 0.6 | 0.6 | 4.5 | 4.5 | 4.5 | 4.5 | 4.5 | 4.5 | 6.1 | 6.1 | 5.8 | 5.8 | 5.8 | 5.1 | 5.1 |  |  | 0.6 | 0.6 | 0.6 | 22.7 | 22.7 | 22.7 | 1.2 | 1.2 | 1.2 | 10.2 | 10.2 | 10.7 | 10.7 | 10.7 | 8.4 | 8.4 | 8.4 | 7.5 | 7.5 | 7.5 | 6.6 | 6.6 | 6.6 | 7.1 | 8.5 | 8.5 | 8.5 |  |  |  | 10.6 | 10.6 | 10.6 | 9.6 | 9.6 | 10.9 | 10.9 | 10.9 | 9.4
|  | abs. | -40～-20 |  | -6.9 | -6.1 | -6.8 | -6.8 | -6.6 | -7 | -7.3 | -7.2 | -6.5 | -6.7 | -3.8 | -3.8 | -2 |  |  | 5.1 | 1.9 |  |  | 2.4 | 2.4 | 2.1 | 2.5 | 1.8 | 1.8 |  |  |  | 2 |  |  |  | 2.1 |  | 2.5 |  |  | -1.8 | 2.3 |  | 2.2 | 1 | 1 |  |  | -1.5 | -2.3 | 2.9 | 2.9 | 12.2 | 17.3 | 12.5 | 9.3 | 6.2 | 6.2 | 2.3 | 3.1 | 3.1 | 1.8 | 1.8 |  | 1 |  |  |  |  | 2.7 |  | 7.7 |  | 4.3 | 4.6 | 4.6 | 3.2 | 3.4 | 5.2 | 4.8 | 3.2 | 4.6 | 3 | 3.6 | 3.6 | 2.8 | 3.4 | 3.5 | 4.1 | 4.2 | 2.9 | 3.3 | 3.6 | 3.9 | 3.4 | 4.9 | 4.9 | 4.6 | 4.3 | 4.8 | 4.8 | 5.2 |  | -8 | [18 empty] | 0 |  |  |  | 17.3 | 3.1 | 1.8 | [13 empty] | 2.7 |  |  | 3.9 | 4.7 | 3.7 | -6.1 | -6.1 | -6.1 | -6.6 | -6.6 | -6.6 | -3.7 | -3.8 | -3.8 | -2 | -2 | -2 | -2 | -2 | 2.3 | 2.3 | 2.3 | 2.3 | 2.3 | 2.3 | 3.4 | 3.4 | 3.1 | 3.1 | 3.1 | 2.5 | 2.5 |  |  | -1.8 | -1.8 | -1.8 | 12.2 | 12.2 | 12.2 | -1.4 | -1.4 | -1.4 | 6.4 | 6.4 | 7.9 | 7.9 | 7.9 | 5.3 | 5.3 | 5.3 | 4.5 | 4.5 | 4.5 | 4.3 | 4.3 | 4.3 | 4.5 | 5.5 | 5.5 | 5.5 |  |  |  | 6.4 | 6.4 | 6.4 | 6.4 | 6.4 | 6.7 | 6.7 | 6.7 | 5.9
|  |  | -20～0 |  | -7 | -6.3 | -6.9 | -7 | -6.8 | -6.8 | -7 | -7.1 | -6.6 | -6.7 | -3.5 | -3.7 | -1.8 |  |  | 5.5 | 2.3 |  |  | 2.8 | 2.8 | 2.5 | 2.9 | 2.2 | 2.2 |  |  |  | 2.7 |  |  |  | 2.7 |  | 3.2 |  |  | -1.5 | 3 |  | 2.7 | 1.8 | 1.8 |  |  | -1 | -1.8 | 3.8 | 3.8 | 13.5 | 18.7 | 13.9 | 10.3 | 7.4 | 7.4 | 3.3 | 3.8 | 3.8 | 2.6 | 2.6 |  | 1.7 |  |  |  |  | 3.1 |  | 8.4 |  | 4.8 | 5 | 5 | 3.7 | 3.9 | 5.9 | 5.5 | 3.7 | 5.1 | 3.3 | 3.9 | 4 | 3.2 | 3.7 | 4.1 | 4.6 | 4.7 | 3.4 | 3.9 | 4 | 4.5 | 4 | 5.6 | 5.6 | 5.1 | 5.1 | 5.5 | 5.5 | 6 |  | -8 | [18 empty] | 0 |  |  |  | 18.7 | 3.8 | 2.6 | [13 empty] | 3.2 |  |  | 4.4 | 5.3 | 4.2 | -6.3 | -6.3 | -6.3 | -6.8 | -6.8 | -6.8 | -3.7 | -3.7 | -3.7 | -1.8 | -1.8 | -1.8 | -1.8 | -1.8 | 2.7 | 2.7 | 2.7 | 2.7 | 2.7 | 2.7 | 3.7 | 3.7 | 3.5 | 3.5 | 3.5 | 2.8 | 2.8 |  |  | -1.5 | -1.5 | -1.5 | 13.5 | 13.5 | 13.5 | -1 | -1 | -1 | 6.9 | 6.9 | 8.2 | 8.2 | 8.2 | 5.7 | 5.7 | 5.7 | 4.9 | 4.9 | 4.9 | 4.8 | 4.8 | 4.8 | 4.7 | 5.9 | 5.9 | 5.9 |  |  |  | 7.1 | 7.1 | 7.1 | 6.7 | 6.7 | 7.2 | 7.2 | 7.2 | 6.3
|  |  | 0～20 |  | -7.1 | -6.3 | -7.1 | -7.1 | -7 | -6.7 | -6.7 | -7 | -6.6 | -6.8 | -3.3 | -3.6 | -1.7 |  |  | 5.9 | 2.7 |  |  | 3.2 | 3.1 | 2.8 | 3.3 | 2.5 | 2.5 |  |  |  | 3.2 |  |  |  | 3.3 |  | 3.8 |  |  | -1.3 | 3.6 |  | 3.2 | 2.4 | 2.4 |  |  | -0.5 | -1.3 | 4.6 | 4.6 | 14.8 | 20 | 15.2 | 11.3 | 8.6 | 8.6 | 4.2 | 4.4 | 4.4 | 3.3 | 3.3 |  | 2.2 |  |  |  |  | 3.5 |  | 9 |  | 5.3 | 5.3 | 5.3 | 4.2 | 4.3 | 6.5 | 6.2 | 4.2 | 5.7 | 3.7 | 4.1 | 4.3 | 3.6 | 4 | 4.6 | 5.1 | 5 | 3.8 | 4.4 | 4.3 | 5 | 4.5 | 6.3 | 6.3 | 5.5 | 5.8 | 6.1 | 6.1 | 6.7 |  | -7.9 | [18 empty] | 0 |  |  |  | 20 | 4.4 | 3.3 | [13 empty] | 3.6 |  |  | 4.8 | 5.8 | 4.6 | -6.3 | -6.3 | -6.3 | -7 | -7 | -7 | -3.6 | -3.6 | -3.6 | -1.7 | -1.7 | -1.7 | -1.6 | -1.6 | 3 | 3 | 3 | 3 | 3 | 3 | 3.9 | 3.9 | 3.9 | 3.9 | 3.9 | 3.1 | 3.1 |  |  | -1.3 | -1.3 | -1.3 | 14.8 | 14.8 | 14.8 | -0.6 | -0.6 | -0.6 | 7.4 | 7.4 | 8.5 | 8.5 | 8.5 | 6.1 | 6.1 | 6.1 | 5.2 | 5.3 | 5.3 | 5.2 | 5.2 | 5.2 | 4.9 | 6.2 | 6.2 | 6.2 |  |  |  | 7.7 | 7.7 | 7.7 | 7 | 7 | 7.6 | 7.6 | 7.6 | 6.7
|  |  | 20～40 |  | -7.2 | -6.4 | -7.2 | -7.2 | -7 | -6.6 | -6.6 | -6.9 | -6.6 | -6.9 | -3 | -3.5 | -1.5 |  |  | 6.3 | 3 |  |  | 3.5 | 3.4 | 3.1 | 3.6 | 2.8 | 2.8 |  |  |  | 3.6 |  |  |  | 3.9 |  | 4.4 |  |  | -1 | 4.1 |  | 3.6 | 3 | 3 |  |  | -0.1 | -0.9 | 5.5 | 5.5 | 16 | 21.2 | 16.4 | 12.3 | 9.6 | 9.6 | 4.9 | 5 | 5 | 4 | 4 |  | 2.8 |  |  |  |  | 3.8 |  | 9.5 |  | 5.7 | 5.7 | 5.7 | 4.6 | 4.7 | 7.1 | 6.8 | 4.5 | 6.1 | 4 | 4.4 | 4.6 | 3.9 | 4.3 | 4.9 | 5.5 | 5.4 | 4.2 | 4.9 | 4.6 | 5.5 | 4.9 | 6.9 | 6.9 | 5.9 | 6.4 | 6.6 | 6.6 | 7.4 |  | -7.8 | [18 empty] | 0 |  |  |  | 21.2 | 5 | 4 | [13 empty] | 3.9 |  |  | 5.1 | 6.4 | 5 | -6.4 | -6.4 | -6.4 | -7 | -7 | -7 | -3.5 | -3.5 | -3.5 | -1.5 | -1.5 | -1.5 | -1.5 | -1.5 | 3.3 | 3.3 | 3.3 | 3.3 | 3.3 | 3.3 | 4.2 | 4.2 | 4.2 | 4.2 | 4.2 | 3.4 | 3.4 |  |  | -1 | -1 | -1 | 16 | 16 | 16 | -0.3 | -0.3 | -0.3 | 7.8 | 7.8 | 8.8 | 8.8 | 8.8 | 6.4 | 6.4 | 6.4 | 5.6 | 5.6 | 5.6 | 5.5 | 5.5 | 5.5 | 5.1 | 6.6 | 6.6 | 6.6 |  |  |  | 8.2 | 8.2 | 8.2 | 7.3 | 7.3 | 8 | 8 | 8 | 7
|  |  | 40～60 |  | -7.3 | -6.5 | -7.3 | -7.3 | -7 | -6.5 | -6.4 | -6.8 | -6.5 | -7 | -2.8 | -3.4 | -1.4 |  |  | 6.5 | 3.3 |  |  | 3.8 | 3.7 | 3.3 | 3.9 | 3 | 3 |  |  |  | 3.9 |  |  |  | 4.3 |  | 4.8 |  |  | -0.8 | 4.6 |  | 3.9 | 3.5 | 3.5 |  |  | 0.4 | -0.6 | 6.2 | 6.2 | 17.1 | 22.4 | 17.5 | 13.2 | 10.6 | 10.6 | 5.6 | 5.5 | 5.5 | 4.7 | 4.7 |  | 3.3 |  |  |  |  | 4.1 |  | 9.8 |  | 6 | 6 | 6 | 5 | 5 | 7.6 | 7.3 | 4.9 | 6.6 | 4.3 | 4.7 | 4.9 | 4.2 | 4.6 | 5.2 | 5.9 | 5.7 | 4.5 | 5.2 | 4.9 | 5.9 | 5.2 | 7.4 | 7.4 | 6.3 | 6.9 | 7 | 7 | 8 |  | -7.6 | [18 empty] | 0 |  |  |  | 22.4 | 5.5 | 4.7 | [13 empty] | 4.2 |  |  | 5.5 | 6.8 | 5.4 | -6.5 | -6.5 | -6.5 | -7 | -7 | -7 | -3.4 | -3.4 | -3.4 | -1.4 | -1.4 | -1.4 | -1.3 | -1.3 | 3.5 | 3.5 | 3.5 | 3.5 | 3.5 | 3.5 | 4.4 | 4.4 | 4.4 | 4.4 | 4.4 | 3.6 | 3.6 |  |  | -0.8 | -0.8 | -0.8 | 17.1 | 17.1 | 17.1 | -0.1 | -0.1 | -0.1 | 8.2 | 8.2 | 9 | 9 | 9 | 6.7 | 6.7 | 6.7 | 5.9 | 5.9 | 5.9 | 5.7 | 5.7 | 5.7 | 5.3 | 6.8 | 6.8 | 6.8 |  |  |  | 8.6 | 8.6 | 8.6 | 7.6 | 7.6 | 8.4 | 8.4 | 8.4 | 7.3
|  |  | 60～80 |  | -7.4 | -6.5 | -7.4 | -7.4 | -6.9 | -6.5 | -6.4 | -6.7 | -6.5 | -7.1 | -2.6 | -3.3 | -1.3 |  |  | 6.7 | 3.5 |  |  | 4.1 | 3.9 | 3.5 | 4.2 | 3.2 | 3.2 |  |  |  | 4.1 |  |  |  | 4.7 |  | 5.2 |  |  | -0.6 | 5 |  | 4.1 | 3.9 | 3.9 |  |  | 0.8 | -0.4 | 7 | 7 | 18.2 | 23.5 | 18.5 | 14.1 | 11.4 | 11.4 | 6.2 | 6 | 6 | 5.3 | 5.3 |  | 3.7 |  |  |  |  | 4.3 |  | 9.9 |  | 6.2 | 6.3 | 6.3 | 5.4 | 5.3 | 8.1 | 7.8 | 5.1 | 7 | 4.6 | 4.9 | 5.1 | 4.4 | 4.9 | 5.4 | 6.3 | 5.9 | 4.8 | 5.5 | 5.2 | 6.3 | 5.4 | 7.9 | 7.9 | 6.6 | 7.3 | 7.4 | 7.4 | 8.5 |  | -7.3 | [18 empty] | 0 |  |  |  | 23.5 | 6 | 5.3 | [13 empty] | 4.4 |  |  | 5.7 | 7.2 | 5.8 | -6.5 | -6.5 | -6.5 | -6.9 | -6.9 | -6.9 | -3.3 | -3.3 | -3.3 | -1.3 | -1.3 | -1.3 | -1.1 | -1.1 | 3.7 | 3.7 | 3.7 | 3.7 | 3.7 | 3.7 | 4.6 | 4.6 | 4.6 | 4.6 | 4.6 | 3.8 | 3.8 |  |  | -0.6 | -0.6 | -0.6 | 18.2 | 18.2 | 18.2 | 0.1 | 0.1 | 0.1 | 8.5 | 8.5 | 9.2 | 9.2 | 9.2 | 6.9 | 6.9 | 6.9 | 6.1 | 6.1 | 6.1 | 5.9 | 5.9 | 5.9 | 5.5 | 7.1 | 7.1 | 7.1 |  |  |  | 9 | 9 | 9 | 7.8 | 7.8 | 8.8 | 8.8 | 8.8 | 7.6
|  |  | 80～100 |  | -7.5 | -6.5 | -7.5 | -7.4 | -6.7 | -6.4 | -6.3 | -6.6 | -6.4 | -7.1 | -2.4 | -3.1 | -1.3 |  |  | 6.9 | 3.6 |  |  | 4.3 | 4.2 | 3.6 | 4.5 | 3.3 | 3.3 |  |  |  | 4.1 |  |  |  | 5.1 |  | 5.6 |  |  | -0.5 | 5.3 |  | 4.3 | 4.3 | 4.3 |  |  | 1.3 | -0.3 | 7.6 | 7.6 | 19.2 | 24.5 | 19.4 | 14.9 | 12.2 | 12.2 | 6.7 | 6.4 | 6.4 | 5.9 | 5.9 |  | 4.1 |  |  |  |  | 4.5 |  | 10 |  | 6.3 | 6.5 | 6.5 | 5.7 | 5.6 | 8.6 | 8.3 | 5.3 | 7.3 | 4.8 | 5.2 | 5.2 | 4.6 | 5.1 | 5.5 | 6.5 | 6.1 | 5.1 | 5.6 | 5.5 | 6.6 | 5.5 | 8.3 | 8.3 | 6.9 | 7.7 | 7.6 | 7.6 | 8.9 |  | -7 | [18 empty] | 0 |  |  |  | 24.5 | 6.4 | 5.9 | [13 empty] | 4.6 |  |  | 6 | 7.6 | 6.2 | -6.5 | -6.5 | -6.5 | -6.7 | -6.7 | -6.7 | -3.1 | -3.1 | -3.1 | -1.3 | -1.3 | -1.3 | -0.8 | -0.8 | 3.8 | 3.8 | 3.8 | 3.8 | 3.8 | 3.8 | 4.9 | 4.9 | 4.8 | 4.8 | 4.8 | 4 | 4 |  |  | -0.5 | -0.5 | -0.5 | 19.2 | 19.2 | 19.2 | 0.3 | 0.3 | 0.3 | 8.8 | 8.8 | 9.4 | 9.4 | 9.4 | 7.2 | 7.2 | 7.2 | 6.3 | 6.3 | 6.3 | 5.9 | 5.9 | 5.9 | 5.7 | 7.3 | 7.3 | 7.3 |  |  |  | 9.3 | 9.3 | 9.3 | 8.1 | 8.1 | 9.2 | 9.2 | 9.2 | 7.9
|  |  | 100～120 |  | -7.5 | -6.5 | -7.6 | -7.4 | -6.5 | -6.4 | -6.4 | -6.5 | -6.3 | -7.2 | -2.2 | -3 | -1.2 |  |  | 6.9 | 3.7 |  |  | 4.5 | 4.3 | 3.7 | 4.7 | 3.5 | 3.5 |  |  |  | 4.1 |  |  |  | 5.4 |  | 5.9 |  |  | -0.3 | 5.5 |  | 4.4 | 4.5 | 4.5 |  |  | 1.7 | -0.2 | 8.3 | 8.3 | 20.2 | 25.4 | 20.2 | 15.8 | 12.9 | 12.9 | 7.1 | 6.8 | 6.8 | 6.5 | 6.5 |  | 4.4 |  |  |  |  | 4.7 |  | 9.8 |  | 6.4 | 6.8 | 6.8 | 6 | 5.9 | 9 | 8.7 | 5.4 | 7.7 | 5 | 5.5 | 5.4 | 4.7 | 5.4 | 5.5 | 6.8 | 6.2 | 5.3 | 5.7 | 5.7 | 6.9 | 5.6 | 8.7 | 8.7 | 7.2 | 7.9 | 7.8 | 7.8 | 9.3 |  | -6.6 | [18 empty] | 0 |  |  |  | 25.4 | 6.8 | 6.5 | [13 empty] | 4.7 |  |  | 6.2 | 8 | 6.6 | -6.5 | -6.5 | -6.5 | -6.5 | -6.5 | -6.5 | -3 | -3 | -3 | -1.2 | -1.2 | -1.2 | -0.6 | -0.6 | 3.8 | 3.8 | 3.8 | 3.8 | 3.8 | 3.8 | 5.1 | 5.1 | 4.9 | 4.9 | 4.9 | 4.1 | 4.1 |  |  | -0.3 | -0.3 | -0.3 | 20.2 | 20.2 | 20.2 | 0.3 | 0.3 | 0.3 | 9 | 9 | 9.6 | 9.6 | 9.6 | 7.3 | 7.3 | 7.3 | 6.5 | 6.5 | 6.5 | 5.9 | 5.9 | 5.9 | 5.9 | 7.4 | 7.4 | 7.4 |  |  |  | 9.5 | 9.5 | 9.5 | 8.3 | 8.3 | 9.5 | 9.5 | 9.5 | 8.1
|  |  | 120～140 |  | -7.6 | -6.4 | -7.7 | -7.4 | -6.1 | -6.4 | -6.4 | -6.4 | -6.2 | -7.3 | -2 | -2.8 | -1.2 |  |  | 7 | 3.7 |  |  | 4.7 | 4.5 | 3.8 | 4.9 | 3.5 | 3.5 |  |  |  | 4 |  |  |  | 5.6 |  | 6.1 |  |  | -0.2 | 5.7 |  | 4.4 | 4.7 | 4.7 |  |  | 2.1 | -0.3 | 8.9 | 8.9 | 21.1 | 26.2 | 21 | 16.6 | 13.6 | 13.6 | 7.4 | 7.2 | 7.2 | 7 | 7 |  | 4.7 |  |  |  |  | 4.8 |  | 9.6 |  | 6.4 | 7 | 7 | 6.3 | 6.1 | 9.4 | 9 | 5.5 | 7.9 | 5.2 | 5.7 | 5.4 | 4.8 | 5.7 | 5.5 | 6.9 | 6.3 | 5.4 | 5.6 | 6 | 7.1 | 5.5 | 9 | 9 | 7.4 | 8.1 | 7.9 | 7.9 | 9.6 |  | -6.1 | [18 empty] | 0 |  |  |  | 26.2 | 7.2 | 7 | [13 empty] | 4.7 |  |  | 6.4 | 8.3 | 7 | -6.4 | -6.4 | -6.4 | -6.1 | -6.1 | -6.1 | -2.8 | -2.8 | -2.8 | -1.2 | -1.2 | -1.2 | -0.4 | -0.4 | 3.8 | 3.8 | 3.8 | 3.8 | 3.8 | 3.8 | 5.2 | 5.2 | 5 | 5 | 5 | 4.2 | 4.2 |  |  | -0.2 | -0.2 | -0.2 | 21.1 | 21.1 | 21.1 | 0.3 | 0.3 | 0.3 | 9.2 | 9.2 | 9.7 | 9.7 | 9.7 | 7.5 | 7.5 | 7.5 | 6.6 | 6.6 | 6.6 | 5.8 | 5.8 | 5.8 | 6.1 | 7.6 | 7.6 | 7.6 |  |  |  | 9.6 | 9.6 | 9.6 | 8.6 | 8.6 | 9.8 | 9.8 | 9.8 | 8.3
|  |  | 140～150 |  | -7.7 | -6.4 | -7.7 | -7.4 | -5.8 | -6.5 | -6.5 | -6.3 | -6.1 | -7.4 | -1.9 | -2.6 | -1.1 |  |  | 6.9 | 3.7 |  |  | 4.8 | 4.6 | 3.8 | 5 | 3.6 | 3.6 |  |  |  | 3.8 |  |  |  | 5.7 |  | 6.2 |  |  | -0.2 | 5.8 |  | 4.4 | 4.8 | 4.8 |  |  | 2.4 | -0.4 | 9.3 | 9.3 | 21.8 | 26.7 | 21.4 | 17.2 | 14 | 14 | 7.6 | 7.5 | 7.5 | 7.4 | 7.4 |  | 4.9 |  |  |  |  | 4.9 |  | 9.3 |  | 6.4 | 7.1 | 7.1 | 6.4 | 6.2 | 9.7 | 9.2 | 5.5 | 8.1 | 5.3 | 5.9 | 5.5 | 4.8 | 5.9 | 5.3 | 7 | 6.3 | 5.5 | 5.5 | 6.1 | 7.2 | 5.5 | 9.1 | 9.1 | 7.6 | 8.2 | 7.9 | 7.9 | 9.7 |  | -5.8 | [18 empty] | 0 |  |  |  | 26.7 | 7.5 | 7.4 | [13 empty] | 4.6 |  |  | 6.5 | 8.5 | 7.2 | -6.4 | -6.4 | -6.4 | -5.8 | -5.8 | -5.8 | -2.6 | -2.6 | -2.6 | -1.1 | -1.1 | -1.1 | -0.2 | -0.2 | 3.8 | 3.8 | 3.8 | 3.8 | 3.8 | 3.8 | 5.4 | 5.4 | 5 | 5 | 5 | 4.3 | 4.3 |  |  | -0.2 | -0.2 | -0.2 | 21.7 | 21.7 | 21.7 | 0.3 | 0.3 | 0.3 | 9.3 | 9.3 | 9.8 | 9.8 | 9.8 | 7.5 | 7.5 | 7.5 | 6.7 | 6.7 | 6.7 | 5.7 | 5.7 | 5.7 | 6.3 | 7.6 | 7.6 | 7.6 |  |  |  | 9.7 | 9.7 | 9.7 | 8.8 | 8.8 | 10 | 10 | 10 | 8.5
| dnF'/dT (479.99) (×10-6/℃) | rel. | -40～-20 |  | -4.9 | -4.2 | -4.9 | -5 | -4.6 | -4.9 | -5.3 | -5.1 | -4.5 | -4.8 | -1.8 | -1.8 | 0 |  |  | 6.8 | 3.9 |  |  | 4.5 | 4.4 | 4.2 | 4.6 | 3.9 | 3.9 |  |  |  | 3.6 |  |  |  | 3.3 |  | 3.7 |  |  | -0.4 | 3.5 |  | 3.5 | 2.1 | 2.1 |  |  | -0.7 | -1.4 | 3.4 | 3.4 | 10.9 | 14.9 | 11.1 | 8.6 | 6.1 | 6.1 | 2.5 | 4.1 | 4.1 | 2.7 | 2.7 |  | 2.2 |  |  |  |  | 4.5 |  | 9.4 |  | 6.2 | 6 | 6 | 4.3 | 4.5 | 6.2 | 6 | 4.6 | 5.9 | 4.5 | 5.3 | 5.5 | 4.8 | 5.4 | 5.4 | 5.5 | 6 | 4.8 | 5.1 | 5.5 | 5.6 | 5.1 | 5.7 | 5.7 | 6.1 | 5.9 | 6 | 6 | 6.3 |  | -6 | [18 empty] | 2.4 |  |  |  | 14.9 | 4.1 | 2.7 | [13 empty] | 4.7 |  |  | 5.8 | 6.3 | 5.4 | -4.2 | -4.2 | -4.2 | -4.6 | -4.6 | -4.6 | -1.8 | -1.8 | -1.8 | 0 | 0 | 0 | 0 | 0 | 4.2 | 4.2 | 4.2 | 4.2 | 4.2 | 4.2 | 5.3 | 5.3 | 5.1 | 5.1 | 5.1 | 4.5 | 4.5 |  |  | -0.4 | -0.4 | -0.4 | 10.9 | 10.9 | 10.9 | 0.7 | 0.7 | 0.7 | 8 | 8 | 9.2 | 9.2 | 9.2 | 7.2 | 7.2 | 7.2 | 6.4 | 6.4 | 6.4 | 6.3 | 6.3 | 6.3 | 6.4 | 7.4 | 7.4 | 7.4 |  |  |  | 8.2 | 8.2 | 8.2 | 8.2 | 8.2 | 8.3 | 8.3 | 8.3 | 7.6
|  |  | -20～0 |  | -5.3 | -4.7 | -5.3 | -5.4 | -5.1 | -5.1 | -5.4 | -5.4 | -4.9 | -5.2 | -1.9 | -2.1 | -0.2 |  |  | 7 | 4 |  |  | 4.5 | 4.4 | 4.2 | 4.6 | 3.9 | 3.9 |  |  |  | 3.9 |  |  |  | 3.6 |  | 3.9 |  |  | -0.5 | 3.8 |  | 3.7 | 2.4 | 2.4 |  |  | -0.7 | -1.3 | 3.7 | 3.7 | 11.5 | 15.6 | 11.8 | 9 | 6.6 | 6.6 | 3 | 4.3 | 4.3 | 3 | 3 |  | 2.4 |  |  |  |  | 4.6 |  | 9.7 |  | 6.3 | 6 | 6 | 4.3 | 4.5 | 6.4 | 6.3 | 4.7 | 6 | 4.4 | 5.2 | 5.6 | 4.9 | 5.3 | 5.6 | 5.6 | 6.1 | 4.9 | 5.4 | 5.4 | 5.8 | 5.3 | 5.9 | 5.9 | 6.1 | 6.1 | 6.2 | 6.2 | 6.6 |  | -6.3 | [18 empty] | 2.1 |  |  |  | 15.6 | 4.3 | 3 | [13 empty] | 4.8 |  |  | 5.9 | 6.5 | 5.4 | -4.7 | -4.7 | -4.7 | -5.1 | -5.1 | -5.1 | -2.1 | -2.1 | -2.1 | -0.2 | -0.2 | -0.2 | -0.2 | -0.2 | 4.3 | 4.3 | 4.3 | 4.3 | 4.3 | 4.3 | 5.2 | 5.2 | 5.1 | 5.1 | 5.1 | 4.5 | 4.5 |  |  | -0.5 | -0.5 | -0.5 | 11.5 | 11.5 | 11.5 | 0.7 | 0.7 | 0.7 | 8.1 | 8.1 | 9.2 | 9.2 | 9.2 | 7.2 | 7.2 | 7.2 | 6.5 | 6.5 | 6.5 | 6.4 | 6.4 | 6.4 | 6.2 | 7.4 | 7.4 | 7.4 |  |  |  | 8.5 | 8.5 | 8.5 | 8.1 | 8.1 | 8.4 | 8.4 | 8.4 | 7.5
|  |  | 0～20 |  | -5.7 | -5 | -5.7 | -5.8 | -5.6 | -5.3 | -5.4 | -5.5 | -5.1 | -5.5 | -1.9 | -2.3 | -0.3 |  |  | 7.1 | 4.1 |  |  | 4.6 | 4.5 | 4.2 | 4.6 | 3.9 | 3.9 |  |  |  | 4.1 |  |  |  | 3.8 |  | 4.2 |  |  | -0.6 | 4.1 |  | 3.8 | 2.6 | 2.6 |  |  | -0.6 | -1.2 | 4.1 | 4.1 | 12.2 | 16.4 | 12.5 | 9.5 | 7.2 | 7.2 | 3.4 | 4.5 | 4.5 | 3.3 | 3.3 |  | 2.6 |  |  |  |  | 4.7 |  | 10 |  | 6.5 | 6.1 | 6.1 | 4.4 | 4.6 | 6.6 | 6.5 | 4.8 | 6.2 | 4.5 | 5.2 | 5.6 | 4.9 | 5.3 | 5.7 | 5.7 | 6.2 | 5 | 5.5 | 5.4 | 5.9 | 5.4 | 6.2 | 6.2 | 6.2 | 6.4 | 6.4 | 6.4 | 6.9 |  | -6.5 | [18 empty] | 1.8 |  |  |  | 16.4 | 4.5 | 3.3 | [13 empty] | 4.9 |  |  | 5.9 | 6.7 | 5.5 | -5 | -5 | -5 | -5.6 | -5.6 | -5.6 | -2.3 | -2.3 | -2.3 | -0.3 | -0.3 | -0.3 | -0.3 | -0.3 | 4.3 | 4.3 | 4.3 | 4.3 | 4.3 | 4.3 | 5.2 | 5.2 | 5.2 | 5.2 | 5.2 | 4.5 | 4.5 |  |  | -0.6 | -0.6 | -0.6 | 12.2 | 12.2 | 12.2 | 0.7 | 0.7 | 0.7 | 8.3 | 8.3 | 9.2 | 9.2 | 9.2 | 7.3 | 7.3 | 7.3 | 6.5 | 6.5 | 6.5 | 6.5 | 6.5 | 6.5 | 6.1 | 7.5 | 7.5 | 7.5 |  |  |  | 8.7 | 8.7 | 8.7 | 8 | 8 | 8.5 | 8.5 | 8.5 | 7.6
|  |  | 20～40 |  | -6 | -5.3 | -6.1 | -6.1 | -5.8 | -5.4 | -5.4 | -5.6 | -5.3 | -5.7 | -1.8 | -2.4 | -0.4 |  |  | 7.2 | 4.1 |  |  | 4.7 | 4.6 | 4.2 | 4.7 | 3.9 | 3.9 |  |  |  | 4.3 |  |  |  | 4.1 |  | 4.4 |  |  | -0.7 | 4.3 |  | 3.9 | 2.9 | 2.9 |  |  | -0.5 | -1.2 | 4.5 | 4.5 | 12.8 | 17.1 | 13.2 | 10 | 7.7 | 7.7 | 3.8 | 4.7 | 4.7 | 3.6 | 3.6 |  | 2.8 |  |  |  |  | 4.8 |  | 10.2 |  | 6.6 | 6.1 | 6.1 | 4.5 | 4.7 | 6.9 | 6.8 | 4.9 | 6.4 | 4.5 | 5.3 | 5.7 | 5 | 5.3 | 5.9 | 5.8 | 6.2 | 5.1 | 5.7 | 5.5 | 6.1 | 5.5 | 6.4 | 6.4 | 6.3 | 6.7 | 6.6 | 6.6 | 7.2 |  | -6.6 | [18 empty] | 1.6 |  |  |  | 17.1 | 4.7 | 3.6 | [13 empty] | 5 |  |  | 6 | 6.9 | 5.7 | -5.3 | -5.3 | -5.3 | -5.8 | -5.8 | -5.8 | -2.4 | -2.4 | -2.4 | -0.4 | -0.4 | -0.4 | -0.4 | -0.4 | 4.4 | 4.4 | 4.4 | 4.4 | 4.4 | 4.4 | 5.2 | 5.2 | 5.2 | 5.2 | 5.2 | 4.5 | 4.5 |  |  | -0.7 | -0.7 | -0.7 | 12.8 | 12.8 | 12.8 | 0.8 | 0.8 | 0.8 | 8.4 | 8.4 | 9.2 | 9.2 | 9.2 | 7.3 | 7.3 | 7.3 | 6.6 | 6.6 | 6.6 | 6.5 | 6.5 | 6.5 | 6.1 | 7.5 | 7.5 | 7.5 |  |  |  | 8.9 | 8.9 | 8.9 | 8 | 8 | 8.6 | 8.6 | 8.6 | 7.6
|  |  | 40～60 |  | -6.3 | -5.5 | -6.3 | -6.3 | -6 | -5.5 | -5.5 | -5.7 | -5.5 | -6 | -1.8 | -2.5 | -0.4 |  |  | 7.2 | 4.2 |  |  | 4.7 | 4.6 | 4.2 | 4.8 | 4 | 4 |  |  |  | 4.4 |  |  |  | 4.3 |  | 4.6 |  |  | -0.7 | 4.5 |  | 4 | 3.1 | 3.1 |  |  | -0.4 | -1.1 | 4.9 | 4.9 | 13.5 | 17.8 | 13.8 | 10.5 | 8.2 | 8.2 | 4.1 | 4.9 | 4.9 | 4 | 4 |  | 3.1 |  |  |  |  | 4.8 |  | 10.3 |  | 6.6 | 6.2 | 6.2 | 4.6 | 4.7 | 7.1 | 7 | 5 | 6.5 | 4.6 | 5.3 | 5.7 | 5 | 5.4 | 5.9 | 5.9 | 6.3 | 5.2 | 5.8 | 5.6 | 6.3 | 5.6 | 6.6 | 6.6 | 6.4 | 6.9 | 6.7 | 6.7 | 7.4 |  | -6.6 | [18 empty] | 1.4 |  |  |  | 17.8 | 4.9 | 4 | [13 empty] | 5 |  |  | 6.1 | 7.1 | 5.8 | -5.5 | -5.5 | -5.5 | -6 | -6 | -6 | -2.5 | -2.5 | -2.5 | -0.4 | -0.4 | -0.4 | -0.3 | -0.3 | 4.4 | 4.4 | 4.4 | 4.4 | 4.4 | 4.4 | 5.3 | 5.3 | 5.3 | 5.3 | 5.3 | 4.6 | 4.6 |  |  | -0.7 | -0.7 | -0.7 | 13.5 | 13.5 | 13.5 | 0.8 | 0.8 | 0.8 | 8.6 | 8.6 | 9.3 | 9.3 | 9.3 | 7.4 | 7.4 | 7.4 | 6.7 | 6.7 | 6.7 | 6.5 | 6.5 | 6.5 | 6.1 | 7.6 | 7.6 | 7.6 |  |  |  | 9.1 | 9.1 | 9.1 | 8.1 | 8.1 | 8.8 | 8.8 | 8.8 | 7.7
|  |  | 60～80 |  | -6.5 | -5.6 | -6.6 | -6.5 | -6 | -5.6 | -5.6 | -5.8 | -5.5 | -6.2 | -1.7 | -2.5 | -0.5 |  |  | 7.3 | 4.3 |  |  | 4.9 | 4.7 | 4.3 | 5 | 4 | 4 |  |  |  | 4.4 |  |  |  | 4.5 |  | 4.8 |  |  | -0.7 | 4.7 |  | 4.1 | 3.3 | 3.3 |  |  | -0.2 | -1.1 | 5.3 | 5.3 | 14.1 | 18.4 | 14.3 | 11 | 8.7 | 8.7 | 4.4 | 5.2 | 5.2 | 4.4 | 4.4 |  | 3.3 |  |  |  |  | 4.9 |  | 10.2 |  | 6.7 | 6.3 | 6.3 | 4.8 | 4.8 | 7.4 | 7.3 | 5 | 6.7 | 4.6 | 5.5 | 5.8 | 5.1 | 5.5 | 5.9 | 6.1 | 6.4 | 5.3 | 5.9 | 5.7 | 6.5 | 5.6 | 6.8 | 6.8 | 6.5 | 7.1 | 6.9 | 6.9 | 7.7 |  | -6.4 | [18 empty] | 1.2 |  |  |  | 18.4 | 5.2 | 4.4 | [13 empty] | 5.1 |  |  | 6.2 | 7.3 | 6 | -5.6 | -5.6 | -5.6 | -6 | -6 | -6 | -2.5 | -2.5 | -2.5 | -0.5 | -0.5 | -0.5 | -0.3 | -0.3 | 4.4 | 4.4 | 4.4 | 4.4 | 4.4 | 4.4 | 5.4 | 5.4 | 5.3 | 5.3 | 5.3 | 4.6 | 4.6 |  |  | -0.7 | -0.7 | -0.7 | 14.1 | 14.1 | 14.1 | 0.8 | 0.8 | 0.8 | 8.7 | 8.7 | 9.4 | 9.4 | 9.4 | 7.5 | 7.5 | 7.5 | 6.8 | 6.8 | 6.8 | 6.5 | 6.5 | 6.5 | 6.2 | 7.7 | 7.7 | 7.7 |  |  |  | 9.3 | 9.3 | 9.3 | 8.2 | 8.2 | 9 | 9 | 9 | 7.8
|  |  | 80～100 |  | -6.7 | -5.8 | -6.8 | -6.7 | -6 | -5.7 | -5.7 | -5.8 | -5.6 | -6.4 | -1.6 | -2.5 | -0.6 |  |  | 7.3 | 4.3 |  |  | 4.9 | 4.8 | 4.3 | 5 | 4 | 4 |  |  |  | 4.4 |  |  |  | 4.6 |  | 4.9 |  |  | -0.8 | 4.8 |  | 4.1 | 3.4 | 3.4 |  |  | 0 | -1.2 | 5.7 | 5.7 | 14.7 | 19 | 14.8 | 11.5 | 9.1 | 9.1 | 4.6 | 5.4 | 5.4 | 4.7 | 4.7 |  | 3.4 |  |  |  |  | 5 |  | 10.1 |  | 6.6 | 6.4 | 6.4 | 4.9 | 4.9 | 7.6 | 7.5 | 5 | 6.9 | 4.7 | 5.6 | 5.8 | 5.1 | 5.7 | 5.9 | 6.1 | 6.4 | 5.3 | 5.8 | 5.8 | 6.6 | 5.6 | 7 | 7 | 6.6 | 7.2 | 6.9 | 6.9 | 7.9 |  | -6.2 | [18 empty] | 1.1 |  |  |  | 19 | 5.4 | 4.7 | [13 empty] | 5 |  |  | 6.3 | 7.5 | 6.2 | -5.8 | -5.7 | -5.7 | -6 | -6 | -6 | -2.5 | -2.5 | -2.5 | -0.5 | -0.5 | -0.5 | -0.2 | -0.2 | 4.4 | 4.4 | 4.4 | 4.4 | 4.4 | 4.4 | 5.4 | 5.4 | 5.3 | 5.3 | 5.3 | 4.6 | 4.6 |  |  | -0.8 | -0.8 | -0.8 | 14.7 | 14.7 | 14.7 | 0.7 | 0.7 | 0.7 | 8.8 | 8.8 | 9.4 | 9.4 | 9.4 | 7.5 | 7.5 | 7.5 | 6.8 | 6.8 | 6.8 | 6.4 | 6.4 | 6.4 | 6.2 | 7.7 | 7.7 | 7.7 |  |  |  | 9.4 | 9.4 | 9.4 | 8.3 | 8.3 | 9.1 | 9.1 | 9.1 | 7.9
|  |  | 100～120 |  | -6.9 | -5.8 | -6.9 | -6.8 | -5.8 | -5.7 | -5.8 | -5.8 | -5.6 | -6.5 | -1.5 | -2.4 | -0.6 |  |  | 7.2 | 4.2 |  |  | 5 | 4.9 | 4.3 | 5.1 | 4 | 4 |  |  |  | 4.2 |  |  |  | 4.7 |  | 5 |  |  | -0.8 | 4.9 |  | 4.1 | 3.4 | 3.4 |  |  | 0.2 | -1.4 | 6.1 | 6.1 | 15.3 | 19.6 | 15.2 | 12 | 9.5 | 9.5 | 4.8 | 5.6 | 5.6 | 5 | 5 |  | 3.6 |  |  |  |  | 5 |  | 9.8 |  | 6.6 | 6.5 | 6.5 | 5 | 4.9 | 7.9 | 7.7 | 5 | 7 | 4.7 | 5.7 | 5.8 | 5.1 | 5.8 | 5.8 | 6.2 | 6.4 | 5.4 | 5.7 | 5.9 | 6.7 | 5.5 | 7.1 | 7.1 | 6.7 | 7.3 | 6.9 | 6.9 | 8 |  | -6 | [18 empty] | 1 |  |  |  | 19.6 | 5.6 | 5 | [13 empty] | 5 |  |  | 6.4 | 7.6 | 6.4 | -5.8 | -5.8 | -5.8 | -5.8 | -5.8 | -5.8 | -2.4 | -2.4 | -2.4 | -0.6 | -0.6 | -0.6 | -0.1 | -0.1 | 4.3 | 4.3 | 4.3 | 4.3 | 4.3 | 4.3 | 5.5 | 5.5 | 5.3 | 5.3 | 5.3 | 4.6 | 4.7 |  |  | -0.8 | -0.8 | -0.8 | 15.3 | 15.3 | 15.3 | 0.7 | 0.7 | 0.7 | 8.9 | 8.9 | 9.5 | 9.5 | 9.5 | 7.6 | 7.6 | 7.6 | 6.9 | 6.9 | 6.9 | 6.3 | 6.3 | 6.3 | 6.3 | 7.7 | 7.7 | 7.7 |  |  |  | 9.5 | 9.5 | 9.5 | 8.4 | 8.4 | 9.3 | 9.3 | 9.3 | 8
|  |  | 120～140 |  | -7 | -5.8 | -7.1 | -6.8 | -5.5 | -5.8 | -6 | -5.8 | -5.6 | -6.7 | -1.4 | -2.3 | -0.7 |  |  | 7.1 | 4.2 |  |  | 5.1 | 4.9 | 4.3 | 5.2 | 4 | 4 |  |  |  | 4 |  |  |  | 4.8 |  | 5.1 |  |  | -0.8 | 4.9 |  | 4 | 3.4 | 3.4 |  |  | 0.4 | -1.6 | 6.4 | 6.4 | 15.9 | 20.1 | 15.6 | 12.5 | 9.8 | 9.8 | 4.8 | 5.7 | 5.7 | 5.4 | 5.4 |  | 3.7 |  |  |  |  | 5.1 |  | 9.4 |  | 6.4 | 6.5 | 6.5 | 5.1 | 5 | 8.1 | 7.8 | 4.9 | 7.1 | 4.8 | 5.9 | 5.7 | 5 | 6 | 5.6 | 6.2 | 6.3 | 5.4 | 5.6 | 6 | 6.7 | 5.3 | 7.2 | 7.2 | 6.8 | 7.3 | 6.8 | 6.8 | 8.1 |  | -5.6 | [18 empty] | 0.9 |  |  |  | 20.1 | 5.7 | 5.4 | [13 empty] | 4.9 |  |  | 6.4 | 7.8 | 6.7 | -5.8 | -5.8 | -5.8 | -5.5 | -5.5 | -5.5 | -2.3 | -2.3 | -2.3 | -0.6 | -0.7 | -0.7 | 0.1 | 0.1 | 4.2 | 4.2 | 4.2 | 4.2 | 4.2 | 4.2 | 5.6 | 5.6 | 5.3 | 5.3 | 5.3 | 4.6 | 4.6 |  |  | -0.8 | -0.8 | -0.8 | 15.8 | 15.8 | 15.8 | 0.6 | 0.6 | 0.6 | 9 | 9 | 9.6 | 9.6 | 9.6 | 7.6 | 7.6 | 7.6 | 6.9 | 6.9 | 6.9 | 6.1 | 6.1 | 6.1 | 6.4 | 7.8 | 7.8 | 7.8 |  |  |  | 9.5 | 9.5 | 9.5 | 8.5 | 8.5 | 9.5 | 9.5 | 9.5 | 8.1
|  |  | 140～150 |  | -7.2 | -5.9 | -7.2 | -6.8 | -5.3 | -5.9 | -6.1 | -5.8 | -5.5 | -6.8 | -1.4 | -2.3 | -0.7 |  |  | 7 | 4.1 |  |  | 5.1 | 5 | 4.2 | 5.3 | 4 | 4 |  |  |  | 3.7 |  |  |  | 4.8 |  | 5.1 |  |  | -0.8 | 4.9 |  | 3.8 | 3.4 | 3.4 |  |  | 0.5 | -1.8 | 6.7 | 6.7 | 16.2 | 20.4 | 15.8 | 12.9 | 9.9 | 9.9 | 4.8 | 5.8 | 5.8 | 5.6 | 5.6 |  | 3.8 |  |  |  |  | 5 |  | 9.1 |  | 6.3 | 6.6 | 6.6 | 5.2 | 5 | 8.2 | 7.9 | 4.8 | 7.2 | 4.8 | 6 | 5.7 | 4.9 | 6.1 | 5.3 | 6.2 | 6.3 | 5.4 | 5.4 | 6.1 | 6.7 | 5.1 | 7.2 | 7.2 | 6.9 | 7.3 | 6.7 | 6.7 | 8.1 |  | -5.3 | [18 empty] | 0.8 |  |  |  | 20.4 | 5.8 | 5.6 | [13 empty] | 4.8 |  |  | 6.4 | 7.8 | 6.8 | -5.9 | -5.9 | -5.9 | -5.2 | -5.2 | -5.2 | -2.2 | -2.2 | -2.2 | -0.7 | -0.7 | -0.7 | 0.2 | 0.2 | 4.1 | 4.1 | 4.1 | 4.1 | 4.1 | 4.1 | 5.7 | 5.7 | 5.2 | 5.2 | 5.2 | 4.6 | 4.6 |  |  | -0.8 | -0.8 | -0.8 | 16.2 | 16.2 | 16.2 | 0.4 | 0.4 | 0.4 | 9 | 9 | 9.6 | 9.6 | 9.6 | 7.6 | 7.6 | 7.6 | 6.9 | 6.9 | 6.9 | 6 | 6 | 6 | 6.5 | 7.7 | 7.7 | 7.7 |  |  |  | 9.5 | 9.5 | 9.5 | 8.6 | 8.6 | 9.6 | 9.6 | 9.6 | 8.1
|  | abs. | -40～-20 |  | -7 | -6.3 | -6.9 | -6.9 | -6.7 | -7.1 | -7.5 | -7.3 | -6.7 | -6.9 | -4.1 | -4 | -2.2 |  |  | 4.7 | 1.7 |  |  | 2.1 | 2.1 | 1.7 | 2.1 | 1.5 | 1.5 |  |  |  | 1.4 |  |  |  | 1 |  | 1.2 |  |  | -2.8 | 1.1 |  | 1.2 | -0.4 | -0.4 |  |  | -3.3 | -3.8 | 0.7 | 0.7 | 8.1 | 12 | 8.3 | 5.8 | 3.4 | 3.4 | -0.1 | 1.4 | 1.4 | 0.1 | 0.1 |  | -0.2 |  |  |  |  | 2.3 |  | 6.9 |  | 3.7 | 3.5 | 3.5 | 1.7 | 2 | 3.5 | 3.4 | 2.1 | 3.3 | 2.1 | 3 | 3.1 | 2.3 | 2.9 | 2.9 | 2.9 | 3.4 | 2.2 | 2.5 | 2.9 | 3 | 2.5 | 3 | 3 | 3.4 | 3.1 | 3.2 | 3.2 | 3.4 |  | -8.1 | [18 empty] | 0 |  |  |  | 12 | 1.4 | 0.1 | [13 empty] | 2.2 |  |  | 3.3 | 3.7 | 2.8 | -6.3 | -6.3 | -6.3 | -6.7 | -6.7 | -6.7 | -4 | -4 | -4 | -2.2 | -2.2 | -2.2 | -2.3 | -2.3 | 2 | 2 | 2 | 2 | 2 | 2 | 3 | 3 | 2.7 | 2.7 | 2.7 | 2.1 | 2.1 |  |  | -2.8 | -2.8 | -2.8 | 8.1 | 8.1 | 8.1 | -1.9 | -1.9 | -1.9 | 5.5 | 5.5 | 6.7 | 6.7 | 6.7 | 4.7 | 4.7 | 4.7 | 4 | 4 | 4 | 3.9 | 3.9 | 3.9 | 4 | 5 | 5 | 5 |  |  |  | 5.7 | 5.7 | 5.7 | 5.6 | 5.6 | 5.7 | 5.7 | 5.7 | 5
|  |  | -20～0 |  | -7.1 | -6.4 | -7.1 | -7.1 | -7 | -7 | -7.2 | -7.2 | -6.7 | -6.9 | -3.8 | -4 | -2.1 |  |  | 5.1 | 2.1 |  |  | 2.5 | 2.4 | 2.1 | 2.5 | 1.8 | 1.8 |  |  |  | 2 |  |  |  | 1.5 |  | 1.8 |  |  | -2.5 | 1.8 |  | 1.7 | 0.2 | 0.2 |  |  | -2.9 | -3.3 | 1.5 | 1.5 | 9.1 | 13.1 | 9.4 | 6.7 | 4.3 | 4.3 | 0.7 | 2 | 2 | 0.8 | 0.8 |  | 0.3 |  |  |  |  | 2.7 |  | 7.6 |  | 4.2 | 3.9 | 3.9 | 2.1 | 2.4 | 4.1 | 4 | 2.6 | 3.8 | 2.4 | 3.3 | 3.5 | 2.7 | 3.2 | 3.4 | 3.3 | 3.9 | 2.7 | 3.1 | 3.3 | 3.5 | 3 | 3.6 | 3.6 | 3.8 | 3.8 | 3.8 | 3.8 | 4.1 |  | -8.2 | [18 empty] | 0 |  |  |  | 13.1 | 2 | 0.8 | [13 empty] | 2.6 |  |  | 3.7 | 4.2 | 3.2 | -6.4 | -6.4 | -6.4 | -7 | -7 | -7 | -4 | -4 | -4 | -2.1 | -2.1 | -2.1 | -2.1 | -2.1 | 2.4 | 2.4 | 2.4 | 2.4 | 2.4 | 2.4 | 3.3 | 3.3 | 3.1 | 3.1 | 3.1 | 2.5 | 2.5 |  |  | -2.5 | -2.5 | -2.5 | 9.1 | 9.1 | 9.1 | -1.5 | -1.5 | -1.5 | 6 | 6 | 7.1 | 7.1 | 7.1 | 5.1 | 5.1 | 5.1 | 4.4 | 4.4 | 4.4 | 4.3 | 4.3 | 4.3 | 4.2 | 5.3 | 5.3 | 5.3 |  |  |  | 6.3 | 6.3 | 6.3 | 5.9 | 5.9 | 6.2 | 6.2 | 6.2 | 5.3
|  |  | 0～20 |  | -7.2 | -6.5 | -7.2 | -7.2 | -7.1 | -6.9 | -7 | -7.1 | -6.7 | -7 | -3.5 | -3.9 | -1.9 |  |  | 5.5 | 2.4 |  |  | 2.8 | 2.8 | 2.4 | 2.9 | 2.1 | 2.1 |  |  |  | 2.5 |  |  |  | 2.1 |  | 2.4 |  |  | -2.4 | 2.3 |  | 2.1 | 0.8 | 0.8 |  |  | -2.5 | -2.9 | 2.1 | 2.1 | 10.1 | 14.2 | 10.5 | 7.5 | 5.2 | 5.2 | 1.5 | 2.5 | 2.5 | 1.4 | 1.4 |  | 0.8 |  |  |  |  | 3 |  | 8.1 |  | 4.6 | 4.2 | 4.2 | 2.5 | 2.7 | 4.6 | 4.6 | 3 | 4.3 | 2.7 | 3.5 | 3.8 | 3.1 | 3.5 | 3.9 | 3.8 | 4.2 | 3.1 | 3.6 | 3.6 | 4 | 3.5 | 4.1 | 4.1 | 4.2 | 4.4 | 4.4 | 4.4 | 4.8 |  | -8.1 | [18 empty] | 0 |  |  |  | 14.2 | 2.5 | 1.4 | [13 empty] | 3 |  |  | 4.1 | 4.7 | 3.6 | -6.5 | -6.5 | -6.5 | -7.1 | -7.1 | -7.1 | -3.9 | -3.9 | -3.9 | -1.9 | -1.9 | -1.9 | -2 | -2 | 2.7 | 2.7 | 2.7 | 2.7 | 2.7 | 2.7 | 3.6 | 3.6 | 3.4 | 3.4 | 3.4 | 2.8 | 2.8 |  |  | -2.4 | -2.4 | -2.4 | 10.1 | 10.1 | 10.1 | -1.1 | -1.1 | -1.1 | 6.4 | 6.4 | 7.4 | 7.4 | 7.4 | 5.4 | 5.4 | 5.4 | 4.7 | 4.7 | 4.7 | 4.7 | 4.7 | 4.7 | 4.3 | 5.6 | 5.6 | 5.6 |  |  |  | 6.8 | 6.8 | 6.8 | 6.1 | 6.1 | 6.6 | 6.6 | 6.6 | 5.7
|  |  | 20～40 |  | -7.3 | -6.6 | -7.3 | -7.4 | -7.2 | -6.8 | -6.8 | -7 | -6.7 | -7 | -3.2 | -3.9 | -1.8 |  |  | 5.8 | 2.7 |  |  | 3.1 | 3.1 | 2.7 | 3.2 | 2.4 | 2.4 |  |  |  | 2.9 |  |  |  | 2.5 |  | 2.9 |  |  | -2.2 | 2.8 |  | 2.4 | 1.3 | 1.3 |  |  | -2.1 | -2.7 | 2.8 | 2.8 | 11 | 15.2 | 11.4 | 8.2 | 6 | 6 | 2.1 | 3 | 3 | 2 | 2 |  | 1.3 |  |  |  |  | 3.3 |  | 8.6 |  | 5 | 4.5 | 4.5 | 2.9 | 3 | 5.1 | 5.1 | 3.3 | 4.7 | 3 | 3.8 | 4.1 | 3.4 | 3.8 | 4.2 | 4.1 | 4.6 | 3.4 | 4 | 3.9 | 4.4 | 3.8 | 4.6 | 4.6 | 4.5 | 4.9 | 4.8 | 4.8 | 5.3 |  | -8 | [18 empty] | 0 |  |  |  | 15.2 | 3 | 2 | [13 empty] | 3.4 |  |  | 4.4 | 5.2 | 4 | -6.6 | -6.6 | -6.6 | -7.2 | -7.2 | -7.2 | -3.8 | -3.8 | -3.8 | -1.8 | -1.8 | -1.8 | -1.8 | -1.8 | 3 | 3 | 3 | 3 | 3 | 3 | 3.8 | 3.8 | 3.7 | 3.7 | 3.7 | 3 | 3 |  |  | -2.2 | -2.2 | -2.2 | 11 | 11 | 11 | -0.9 | -0.9 | -0.9 | 6.8 | 6.8 | 7.6 | 7.6 | 7.6 | 5.7 | 5.7 | 5.7 | 5 | 5.1 | 5.1 | 4.9 | 4.9 | 4.9 | 4.5 | 5.9 | 5.9 | 5.9 |  |  |  | 7.3 | 7.3 | 7.3 | 6.4 | 6.4 | 7 | 7 | 7 | 6
|  |  | 40～60 |  | -7.4 | -6.6 | -7.5 | -7.5 | -7.2 | -6.7 | -6.7 | -6.9 | -6.7 | -7.1 | -3 | -3.7 | -1.7 |  |  | 6 | 3 |  |  | 3.4 | 3.3 | 2.9 | 3.5 | 2.6 | 2.6 |  |  |  | 3.2 |  |  |  | 2.9 |  | 3.3 |  |  | -2 | 3.2 |  | 2.7 | 1.7 | 1.7 |  |  | -1.8 | -2.4 | 3.4 | 3.4 | 11.9 | 16.1 | 12.2 | 8.9 | 6.7 | 6.7 | 2.7 | 3.4 | 3.4 | 2.5 | 2.5 |  | 1.7 |  |  |  |  | 3.6 |  | 8.8 |  | 5.2 | 4.8 | 4.8 | 3.2 | 3.3 | 5.6 | 5.5 | 3.6 | 5.1 | 3.2 | 4.1 | 4.3 | 3.6 | 4 | 4.5 | 4.5 | 4.8 | 3.7 | 4.3 | 4.1 | 4.8 | 4.1 | 5 | 5 | 4.9 | 5.4 | 5.2 | 5.2 | 5.8 |  | -7.8 | [18 empty] | 0 |  |  |  | 16.1 | 3.4 | 2.5 | [13 empty] | 3.6 |  |  | 4.7 | 5.6 | 4.3 | -6.6 | -6.6 | -6.6 | -7.2 | -7.2 | -7.2 | -3.7 | -3.7 | -3.7 | -1.7 | -1.7 | -1.7 | -1.6 | -1.6 | 3.2 | 3.2 | 3.2 | 3.2 | 3.2 | 3.2 | 4 | 4 | 3.9 | 3.9 | 3.9 | 3.2 | 3.3 |  |  | -2 | -2 | -2 | 11.9 | 11.9 | 11.9 | -0.6 | -0.6 | -0.6 | 7.1 | 7.1 | 7.9 | 7.9 | 7.9 | 6 | 6 | 6 | 5.3 | 5.3 | 5.3 | 5.2 | 5.2 | 5.2 | 4.7 | 6.2 | 6.2 | 6.2 |  |  |  | 7.7 | 7.7 | 7.7 | 6.6 | 6.6 | 7.3 | 7.3 | 7.3 | 6.2
|  |  | 60～80 |  | -7.5 | -6.7 | -7.6 | -7.5 | -7.1 | -6.7 | -6.7 | -6.9 | -6.6 | -7.2 | -2.8 | -3.6 | -1.6 |  |  | 6.2 | 3.2 |  |  | 3.7 | 3.6 | 3.1 | 3.7 | 2.8 | 2.8 |  |  |  | 3.3 |  |  |  | 3.3 |  | 3.6 |  |  | -1.9 | 3.5 |  | 2.9 | 2 | 2 |  |  | -1.5 | -2.3 | 4 | 4 | 12.7 | 17 | 12.9 | 9.6 | 7.4 | 7.4 | 3.1 | 3.8 | 3.8 | 3.1 | 3.1 |  | 2 |  |  |  |  | 3.8 |  | 9 |  | 5.4 | 5 | 5 | 3.5 | 3.5 | 6 | 5.9 | 3.8 | 5.4 | 3.4 | 4.3 | 4.5 | 3.8 | 4.3 | 4.7 | 4.7 | 5 | 4 | 4.6 | 4.4 | 5.1 | 4.3 | 5.4 | 5.4 | 5.1 | 5.7 | 5.5 | 5.5 | 6.2 |  | -7.5 | [18 empty] | 0 |  |  |  | 17 | 3.8 | 3.1 | [13 empty] | 3.8 |  |  | 5 | 5.9 | 4.7 | -6.7 | -6.7 | -6.7 | -7.1 | -7.1 | -7.1 | -3.6 | -3.6 | -3.6 | -1.6 | -1.6 | -1.6 | -1.4 | -1.4 | 3.3 | 3.3 | 3.3 | 3.3 | 3.3 | 3.3 | 4.2 | 4.2 | 4.1 | 4.1 | 4.1 | 3.4 | 3.4 |  |  | -1.9 | -1.9 | -1.9 | 12.7 | 12.7 | 12.7 | -0.5 | -0.5 | -0.5 | 7.4 | 7.4 | 8.1 | 8.1 | 8.1 | 6.2 | 6.2 | 6.2 | 5.6 | 5.6 | 5.6 | 5.3 | 5.3 | 5.3 | 4.9 | 6.4 | 6.4 | 6.4 |  |  |  | 8 | 8 | 8 | 6.9 | 6.9 | 7.7 | 7.7 | 7.7 | 6.5
|  |  | 80～100 |  | -7.6 | -6.7 | -7.7 | -7.5 | -6.9 | -6.6 | -6.6 | -6.8 | -6.5 | -7.3 | -2.6 | -3.5 | -1.5 |  |  | 6.3 | 3.3 |  |  | 3.9 | 3.8 | 3.2 | 4 | 3 | 3 |  |  |  | 3.4 |  |  |  | 3.6 |  | 3.9 |  |  | -1.8 | 3.7 |  | 3 | 2.3 | 2.3 |  |  | -1.1 | -2.3 | 4.5 | 4.5 | 13.5 | 17.7 | 13.6 | 10.3 | 7.9 | 7.9 | 3.5 | 4.2 | 4.2 | 3.6 | 3.6 |  | 2.3 |  |  |  |  | 4 |  | 9 |  | 5.5 | 5.3 | 5.3 | 3.8 | 3.8 | 6.4 | 6.3 | 3.9 | 5.7 | 3.6 | 4.6 | 4.7 | 4 | 4.6 | 4.7 | 5 | 5.2 | 4.2 | 4.7 | 4.6 | 5.4 | 4.4 | 5.7 | 5.7 | 5.4 | 6 | 5.7 | 5.7 | 6.6 |  | -7.2 | [18 empty] | 0 |  |  |  | 17.7 | 4.2 | 3.6 | [13 empty] | 3.9 |  |  | 5.2 | 6.3 | 5.1 | -6.7 | -6.7 | -6.7 | -6.9 | -6.9 | -6.9 | -3.5 | -3.5 | -3.5 | -1.5 | -1.5 | -1.5 | -1.2 | -1.2 | 3.4 | 3.4 | 3.4 | 3.4 | 3.4 | 3.4 | 4.4 | 4.4 | 4.3 | 4.3 | 4.3 | 3.6 | 3.6 |  |  | -1.8 | -1.8 | -1.8 | 13.5 | 13.5 | 13.5 | -0.4 | -0.4 | -0.4 | 7.7 | 7.7 | 8.3 | 8.3 | 8.3 | 6.4 | 6.4 | 6.4 | 5.8 | 5.8 | 5.8 | 5.4 | 5.4 | 5.4 | 5.1 | 6.6 | 6.6 | 6.6 |  |  |  | 8.3 | 8.3 | 8.3 | 7.1 | 7.1 | 8 | 8 | 8 | 6.7
|  |  | 100～120 |  | -7.7 | -6.6 | -7.8 | -7.6 | -6.7 | -6.6 | -6.7 | -6.7 | -6.5 | -7.4 | -2.4 | -3.3 | -1.5 |  |  | 6.4 | 3.4 |  |  | 4.1 | 3.9 | 3.3 | 4.2 | 3.1 | 3.1 |  |  |  | 3.3 |  |  |  | 3.8 |  | 4.1 |  |  | -1.7 | 3.9 |  | 3.1 | 2.4 | 2.4 |  |  | -0.8 | -2.3 | 5 | 5 | 14.2 | 18.4 | 14.1 | 10.9 | 8.4 | 8.4 | 3.7 | 4.5 | 4.5 | 4 | 4 |  | 2.6 |  |  |  |  | 4.1 |  | 8.8 |  | 5.6 | 5.5 | 5.5 | 4 | 3.9 | 6.8 | 6.6 | 4 | 6 | 3.8 | 4.8 | 4.8 | 4.1 | 4.8 | 4.7 | 5.1 | 5.3 | 4.3 | 4.7 | 4.9 | 5.6 | 4.4 | 6 | 6 | 5.6 | 6.2 | 5.8 | 5.8 | 6.9 |  | -6.8 | [18 empty] | 0 |  |  |  | 18.4 | 4.5 | 4 | [13 empty] | 4 |  |  | 5.4 | 6.6 | 5.4 | -6.6 | -6.6 | -6.6 | -6.6 | -6.6 | -6.6 | -3.3 | -3.3 | -3.3 | -1.5 | -1.5 | -1.5 | -1 | -1 | 3.5 | 3.5 | 3.5 | 3.5 | 3.5 | 3.5 | 4.6 | 4.6 | 4.4 | 4.4 | 4.4 | 3.7 | 3.7 |  |  | -1.7 | -1.7 | -1.7 | 14.2 | 14.2 | 14.2 | -0.3 | -0.3 | -0.3 | 7.9 | 7.9 | 8.5 | 8.5 | 8.5 | 6.6 | 6.6 | 6.6 | 5.9 | 5.9 | 5.9 | 5.3 | 5.3 | 5.3 | 5.3 | 6.8 | 6.8 | 6.8 |  |  |  | 8.5 | 8.5 | 8.5 | 7.3 | 7.3 | 8.3 | 8.3 | 8.3 | 6.9
|  |  | 120～140 |  | -7.8 | -6.6 | -7.8 | -7.5 | -6.3 | -6.6 | -6.8 | -6.6 | -6.3 | -7.5 | -2.2 | -3.1 | -1.5 |  |  | 6.3 | 3.4 |  |  | 4.2 | 4.1 | 3.4 | 4.4 | 3.1 | 3.1 |  |  |  | 3.2 |  |  |  | 4 |  | 4.2 |  |  | -1.7 | 4 |  | 3.1 | 2.5 | 2.5 |  |  | -0.6 | -2.4 | 5.5 | 5.5 | 14.8 | 19 | 14.6 | 11.5 | 8.8 | 8.8 | 3.9 | 4.8 | 4.8 | 4.4 | 4.4 |  | 2.8 |  |  |  |  | 4.2 |  | 8.5 |  | 5.5 | 5.6 | 5.6 | 4.2 | 4.1 | 7.1 | 6.9 | 4 | 6.2 | 3.9 | 5 | 4.8 | 4.1 | 5.1 | 4.6 | 5.3 | 5.4 | 4.5 | 4.6 | 5.1 | 5.8 | 4.4 | 6.2 | 6.2 | 5.8 | 6.3 | 5.8 | 5.8 | 7.1 |  | -6.4 | [18 empty] | 0 |  |  |  | 19 | 4.8 | 4.4 | [13 empty] | 4 |  |  | 5.5 | 6.8 | 5.7 | -6.6 | -6.6 | -6.6 | -6.3 | -6.3 | -6.3 | -3.1 | -3.1 | -3.1 | -1.4 | -1.5 | -1.5 | -0.8 | -0.8 | 3.5 | 3.5 | 3.5 | 3.4 | 3.4 | 3.4 | 4.8 | 4.8 | 4.4 | 4.4 | 4.4 | 3.8 | 3.8 |  |  | -1.7 | -1.7 | -1.7 | 14.8 | 14.8 | 14.8 | -0.4 | -0.4 | -0.4 | 8 | 8.1 | 8.7 | 8.7 | 8.7 | 6.7 | 6.7 | 6.7 | 6 | 6 | 6 | 5.3 | 5.3 | 5.3 | 5.5 | 6.9 | 6.9 | 6.9 |  |  |  | 8.6 | 8.6 | 8.6 | 7.6 | 7.6 | 8.5 | 8.5 | 8.5 | 7.1
|  |  | 140～150 |  | -7.8 | -6.6 | -7.9 | -7.5 | -6 | -6.7 | -6.9 | -6.5 | -6.2 | -7.5 | -2.1 | -3 | -1.4 |  |  | 6.3 | 3.3 |  |  | 4.3 | 4.2 | 3.4 | 4.5 | 3.2 | 3.2 |  |  |  | 3 |  |  |  | 4 |  | 4.2 |  |  | -1.6 | 4.1 |  | 3.1 | 2.5 | 2.5 |  |  | -0.4 | -2.6 | 5.8 | 5.8 | 15.3 | 19.4 | 14.9 | 11.9 | 9 | 9 | 3.9 | 4.9 | 4.9 | 4.7 | 4.7 |  | 3 |  |  |  |  | 4.3 |  | 8.2 |  | 5.4 | 5.7 | 5.7 | 4.3 | 4.1 | 7.3 | 7 | 3.9 | 6.3 | 4 | 5.2 | 4.9 | 4.1 | 5.2 | 4.5 | 5.3 | 5.4 | 4.5 | 4.5 | 5.3 | 5.8 | 4.2 | 6.3 | 6.3 | 6 | 6.4 | 5.7 | 5.7 | 7.2 |  | -6 | [18 empty] | 0 |  |  |  | 19.4 | 4.9 | 4.7 | [13 empty] | 3.9 |  |  | 5.6 | 7 | 5.9 | -6.6 | -6.5 | -6.5 | -6 | -6 | -6 | -3 | -3 | -3 | -1.4 | -1.4 | -1.4 | -0.6 | -0.6 | 3.4 | 3.4 | 3.4 | 3.4 | 3.4 | 3.4 | 4.9 | 4.9 | 4.4 | 4.4 | 4.4 | 3.8 | 3.8 |  |  | -1.6 | -1.6 | -1.6 | 15.3 | 15.3 | 15.3 | -0.4 | -0.4 | -0.4 | 8.1 | 8.1 | 8.8 | 8.8 | 8.8 | 6.8 | 6.8 | 6.8 | 6.1 | 6.1 | 6.1 | 5.1 | 5.1 | 5.1 | 5.6 | 6.9 | 6.9 | 6.9 |  |  |  | 8.6 | 8.6 | 8.6 | 7.7 | 7.7 | 8.7 | 8.7 | 8.7 | 7.2
| dnF/dT (486.13) (×10-6/℃) | rel. | -40～-20 |  | -4.9 | -4.2 | -4.9 | -5 | -4.6 | -5 | -5.3 | -5.2 | -4.5 | -4.8 | -1.9 | -1.9 | -0.1 |  |  | 6.8 | 3.8 |  |  | 4.4 | 4.4 | 4.1 | 4.5 | 3.8 | 3.8 |  |  |  | 3.5 |  |  |  | 3.2 |  | 3.5 |  |  | -0.5 | 3.4 |  | 3.4 | 1.9 | 1.9 |  |  | -0.9 | -1.6 | 3.2 | 3.2 | 10.5 | 14.4 | 10.7 | 8.3 | 5.8 | 5.8 | 2.3 | 3.9 | 3.9 | 2.5 | 2.5 |  | 2.1 |  |  |  |  | 4.5 |  | 9.3 |  | 6.1 | 5.9 | 5.9 | 4.1 | 4.4 | 6 | 5.9 | 4.5 | 5.8 | 4.4 | 5.2 | 5.5 | 4.8 | 5.3 | 5.3 | 5.4 | 6 | 4.7 | 5 | 5.4 | 5.5 | 5 | 5.5 | 5.5 | 5.9 | 5.7 | 5.8 | 5.8 | 6.1 |  | -6 | [18 empty] | 2.4 |  |  |  | 14.4 | 3.9 | 2.5 | [13 empty] | 4.6 |  |  | 5.8 | 6.2 | 5.3 | -4.2 | -4.2 | -4.2 | -4.6 | -4.6 | -4.6 | -1.8 | -1.8 | -1.8 | -0.1 | -0.1 | -0.1 | -0.1 | -0.1 | 4.2 | 4.2 | 4.2 | 4.2 | 4.2 | 4.2 | 5.2 | 5.2 | 5 | 5 | 5 | 4.4 | 4.4 |  |  | -0.5 | -0.5 | -0.5 | 10.5 | 10.5 | 10.5 | 0.6 | 0.6 | 0.6 | 7.9 | 7.9 | 9.1 | 9.1 | 9.1 | 7.1 | 7.1 | 7.1 | 6.4 | 6.4 | 6.4 | 6.2 | 6.2 | 6.2 | 6.3 | 7.3 | 7.3 | 7.3 |  |  |  | 8.1 | 8.1 | 8.1 | 8.1 | 8.1 | 8.2 | 8.2 | 8.2 | 7.5
|  |  | -20～0 |  | -5.4 | -4.7 | -5.4 | -5.4 | -5.2 | -5.1 | -5.4 | -5.4 | -4.9 | -5.2 | -1.9 | -2.1 | -0.2 |  |  | 6.9 | 3.9 |  |  | 4.5 | 4.4 | 4.1 | 4.5 | 3.8 | 3.8 |  |  |  | 3.8 |  |  |  | 3.4 |  | 3.8 |  |  | -0.7 | 3.7 |  | 3.6 | 2.2 | 2.2 |  |  | -0.9 | -1.5 | 3.5 | 3.5 | 11.1 | 15.1 | 11.4 | 8.7 | 6.3 | 6.3 | 2.7 | 4.1 | 4.1 | 2.8 | 2.8 |  | 2.3 |  |  |  |  | 4.5 |  | 9.6 |  | 6.3 | 5.9 | 5.9 | 4.1 | 4.4 | 6.2 | 6.1 | 4.6 | 5.9 | 4.3 | 5.1 | 5.5 | 4.8 | 5.2 | 5.5 | 5.5 | 6 | 4.8 | 5.3 | 5.4 | 5.7 | 5.2 | 5.7 | 5.7 | 6 | 6 | 6 | 6 | 6.4 |  | -6.3 | [18 empty] | 2.1 |  |  |  | 15.1 | 4.1 | 2.8 | [13 empty] | 4.7 |  |  | 5.8 | 6.3 | 5.3 | -4.7 | -4.7 | -4.7 | -5.2 | -5.2 | -5.2 | -2.1 | -2.1 | -2.1 | -0.2 | -0.2 | -0.2 | -0.3 | -0.3 | 4.2 | 4.2 | 4.2 | 4.2 | 4.2 | 4.2 | 5.2 | 5.2 | 5.1 | 5.1 | 5.1 | 4.4 | 4.4 |  |  | -0.7 | -0.7 | -0.7 | 11.1 | 11.1 | 11.1 | 0.6 | 0.6 | 0.6 | 8 | 8 | 9.1 | 9.1 | 9.1 | 7.1 | 7.1 | 7.1 | 6.4 | 6.4 | 6.4 | 6.3 | 6.3 | 6.3 | 6.2 | 7.3 | 7.3 | 7.3 |  |  |  | 8.4 | 8.4 | 8.4 | 8 | 8 | 8.3 | 8.3 | 8.3 | 7.4
|  |  | 0～20 |  | -5.7 | -5 | -5.7 | -5.8 | -5.6 | -5.3 | -5.4 | -5.6 | -5.2 | -5.5 | -1.9 | -2.3 | -0.3 |  |  | 7 | 4 |  |  | 4.5 | 4.4 | 4.1 | 4.6 | 3.8 | 3.8 |  |  |  | 4 |  |  |  | 3.7 |  | 4 |  |  | -0.7 | 3.9 |  | 3.7 | 2.5 | 2.5 |  |  | -0.8 | -1.4 | 3.9 | 3.9 | 11.7 | 15.8 | 12.1 | 9.1 | 6.9 | 6.9 | 3.1 | 4.3 | 4.3 | 3.1 | 3.1 |  | 2.5 |  |  |  |  | 4.6 |  | 9.9 |  | 6.4 | 5.9 | 5.9 | 4.2 | 4.4 | 6.4 | 6.3 | 4.7 | 6 | 4.4 | 5.1 | 5.6 | 4.9 | 5.2 | 5.7 | 5.6 | 6.1 | 4.9 | 5.5 | 5.4 | 5.8 | 5.3 | 5.9 | 5.9 | 6 | 6.3 | 6.2 | 6.2 | 6.7 |  | -6.5 | [18 empty] | 1.8 |  |  |  | 15.8 | 4.3 | 3.1 | [13 empty] | 4.8 |  |  | 5.9 | 6.5 | 5.4 | -5 | -5 | -5 | -5.6 | -5.6 | -5.6 | -2.3 | -2.3 | -2.3 | -0.3 | -0.3 | -0.3 | -0.4 | -0.4 | 4.3 | 4.3 | 4.3 | 4.3 | 4.3 | 4.3 | 5.2 | 5.2 | 5.1 | 5.1 | 5.1 | 4.4 | 4.4 |  |  | -0.7 | -0.7 | -0.7 | 11.7 | 11.7 | 11.7 | 0.7 | 0.7 | 0.7 | 8.2 | 8.2 | 9.1 | 9.1 | 9.1 | 7.2 | 7.2 | 7.2 | 6.5 | 6.5 | 6.5 | 6.4 | 6.4 | 6.4 | 6.1 | 7.4 | 7.4 | 7.4 |  |  |  | 8.6 | 8.6 | 8.6 | 7.9 | 7.9 | 8.4 | 8.4 | 8.4 | 7.5
|  |  | 20～40 |  | -6 | -5.3 | -6.1 | -6.1 | -5.9 | -5.4 | -5.5 | -5.7 | -5.3 | -5.8 | -1.8 | -2.5 | -0.4 |  |  | 7.1 | 4.1 |  |  | 4.6 | 4.5 | 4.2 | 4.7 | 3.9 | 3.9 |  |  |  | 4.2 |  |  |  | 3.9 |  | 4.3 |  |  | -0.8 | 4.2 |  | 3.8 | 2.7 | 2.7 |  |  | -0.7 | -1.3 | 4.3 | 4.3 | 12.4 | 16.5 | 12.7 | 9.6 | 7.4 | 7.4 | 3.5 | 4.5 | 4.5 | 3.4 | 3.4 |  | 2.7 |  |  |  |  | 4.7 |  | 10.1 |  | 6.5 | 6 | 6 | 4.3 | 4.5 | 6.7 | 6.6 | 4.8 | 6.2 | 4.4 | 5.2 | 5.6 | 4.9 | 5.3 | 5.8 | 5.7 | 6.1 | 5 | 5.6 | 5.4 | 6 | 5.4 | 6.2 | 6.2 | 6.1 | 6.5 | 6.4 | 6.4 | 6.9 |  | -6.6 | [18 empty] | 1.6 |  |  |  | 16.5 | 4.5 | 3.4 | [13 empty] | 4.9 |  |  | 6 | 6.7 | 5.6 | -5.3 | -5.3 | -5.3 | -5.9 | -5.9 | -5.9 | -2.5 | -2.5 | -2.5 | -0.4 | -0.4 | -0.4 | -0.4 | -0.4 | 4.3 | 4.3 | 4.3 | 4.3 | 4.3 | 4.3 | 5.2 | 5.2 | 5.2 | 5.2 | 5.2 | 4.5 | 4.5 |  |  | -0.8 | -0.8 | -0.8 | 12.3 | 12.3 | 12.3 | 0.7 | 0.7 | 0.7 | 8.3 | 8.3 | 9.1 | 9.1 | 9.1 | 7.3 | 7.3 | 7.3 | 6.6 | 6.6 | 6.6 | 6.5 | 6.5 | 6.5 | 6 | 7.4 | 7.4 | 7.4 |  |  |  | 8.8 | 8.8 | 8.8 | 7.9 | 7.9 | 8.5 | 8.5 | 8.5 | 7.5
|  |  | 40～60 |  | -6.3 | -5.5 | -6.3 | -6.4 | -6 | -5.5 | -5.5 | -5.8 | -5.5 | -6 | -1.8 | -2.5 | -0.5 |  |  | 7.2 | 4.2 |  |  | 4.7 | 4.6 | 4.2 | 4.8 | 3.9 | 3.9 |  |  |  | 4.3 |  |  |  | 4.1 |  | 4.5 |  |  | -0.8 | 4.4 |  | 3.9 | 2.9 | 2.9 |  |  | -0.6 | -1.3 | 4.6 | 4.6 | 13 | 17.2 | 13.3 | 10.1 | 7.9 | 7.9 | 3.8 | 4.7 | 4.7 | 3.8 | 3.8 |  | 2.9 |  |  |  |  | 4.8 |  | 10.1 |  | 6.5 | 6.1 | 6.1 | 4.5 | 4.6 | 6.9 | 6.8 | 4.8 | 6.4 | 4.4 | 5.3 | 5.6 | 5 | 5.4 | 5.8 | 5.8 | 6.2 | 5.1 | 5.7 | 5.5 | 6.2 | 5.5 | 6.4 | 6.4 | 6.2 | 6.7 | 6.5 | 6.5 | 7.2 |  | -6.6 | [18 empty] | 1.4 |  |  |  | 17.2 | 4.7 | 3.8 | [13 empty] | 4.9 |  |  | 6.1 | 6.9 | 5.7 | -5.5 | -5.5 | -5.5 | -6 | -6 | -6 | -2.5 | -2.5 | -2.5 | -0.5 | -0.5 | -0.5 | -0.4 | -0.4 | 4.4 | 4.4 | 4.4 | 4.4 | 4.4 | 4.4 | 5.2 | 5.2 | 5.2 | 5.2 | 5.2 | 4.5 | 4.5 |  |  | -0.8 | -0.8 | -0.8 | 13 | 13 | 13 | 0.7 | 0.7 | 0.7 | 8.5 | 8.5 | 9.2 | 9.2 | 9.2 | 7.3 | 7.3 | 7.3 | 6.6 | 6.6 | 6.6 | 6.5 | 6.5 | 6.5 | 6 | 7.5 | 7.5 | 7.5 |  |  |  | 9 | 9 | 9 | 8 | 8 | 8.7 | 8.7 | 8.7 | 7.6
|  |  | 60～80 |  | -6.5 | -5.6 | -6.6 | -6.5 | -6.1 | -5.6 | -5.6 | -5.8 | -5.6 | -6.2 | -1.7 | -2.5 | -0.5 |  |  | 7.2 | 4.2 |  |  | 4.8 | 4.7 | 4.2 | 4.9 | 4 | 4 |  |  |  | 4.4 |  |  |  | 4.3 |  | 4.6 |  |  | -0.9 | 4.5 |  | 4 | 3.1 | 3.1 |  |  | -0.4 | -1.3 | 5 | 5 | 13.6 | 17.8 | 13.8 | 10.6 | 8.3 | 8.3 | 4.1 | 4.9 | 4.9 | 4.1 | 4.1 |  | 3.1 |  |  |  |  | 4.9 |  | 10.1 |  | 6.6 | 6.2 | 6.2 | 4.6 | 4.6 | 7.2 | 7.1 | 4.9 | 6.6 | 4.5 | 5.4 | 5.7 | 5 | 5.5 | 5.9 | 5.9 | 6.3 | 5.2 | 5.8 | 5.6 | 6.3 | 5.5 | 6.6 | 6.6 | 6.4 | 6.9 | 6.7 | 6.7 | 7.4 |  | -6.5 | [18 empty] | 1.2 |  |  |  | 17.8 | 4.9 | 4.1 | [13 empty] | 5 |  |  | 6.2 | 7.1 | 5.9 | -5.6 | -5.6 | -5.6 | -6 | -6 | -6 | -2.5 | -2.5 | -2.5 | -0.5 | -0.5 | -0.5 | -0.3 | -0.3 | 4.4 | 4.4 | 4.4 | 4.4 | 4.4 | 4.4 | 5.3 | 5.3 | 5.2 | 5.2 | 5.2 | 4.6 | 4.6 |  |  | -0.9 | -0.9 | -0.9 | 13.6 | 13.6 | 13.6 | 0.7 | 0.7 | 0.7 | 8.6 | 8.6 | 9.3 | 9.3 | 9.3 | 7.4 | 7.4 | 7.4 | 6.7 | 6.7 | 6.7 | 6.5 | 6.5 | 6.5 | 6.1 | 7.6 | 7.6 | 7.6 |  |  |  | 9.2 | 9.2 | 9.2 | 8.1 | 8.1 | 8.8 | 8.8 | 8.8 | 7.7
|  |  | 80～100 |  | -6.7 | -5.8 | -6.8 | -6.7 | -6 | -5.7 | -5.7 | -5.8 | -5.6 | -6.4 | -1.6 | -2.5 | -0.6 |  |  | 7.2 | 4.2 |  |  | 4.9 | 4.8 | 4.2 | 5 | 4 | 4 |  |  |  | 4.3 |  |  |  | 4.5 |  | 4.8 |  |  | -0.9 | 4.6 |  | 4 | 3.2 | 3.2 |  |  | -0.3 | -1.4 | 5.4 | 5.4 | 14.2 | 18.4 | 14.3 | 11.1 | 8.7 | 8.7 | 4.3 | 5.1 | 5.1 | 4.5 | 4.5 |  | 3.3 |  |  |  |  | 4.9 |  | 10 |  | 6.5 | 6.2 | 6.2 | 4.7 | 4.7 | 7.4 | 7.3 | 4.9 | 6.7 | 4.6 | 5.5 | 5.7 | 5 | 5.6 | 5.8 | 6 | 6.3 | 5.2 | 5.7 | 5.7 | 6.4 | 5.4 | 6.7 | 6.7 | 6.5 | 7 | 6.7 | 6.7 | 7.6 |  | -6.3 | [18 empty] | 1.1 |  |  |  | 18.4 | 5.1 | 4.5 | [13 empty] | 5 |  |  | 6.2 | 7.3 | 6.1 | -5.8 | -5.8 | -5.8 | -6 | -6 | -6 | -2.5 | -2.5 | -2.5 | -0.6 | -0.6 | -0.6 | -0.2 | -0.2 | 4.4 | 4.4 | 4.4 | 4.4 | 4.4 | 4.4 | 5.4 | 5.4 | 5.2 | 5.2 | 5.2 | 4.6 | 4.6 |  |  | -0.9 | -0.9 | -0.9 | 14.2 | 14.2 | 14.2 | 0.7 | 0.7 | 0.7 | 8.7 | 8.7 | 9.3 | 9.3 | 9.3 | 7.5 | 7.5 | 7.5 | 6.8 | 6.8 | 6.8 | 6.4 | 6.4 | 6.4 | 6.1 | 7.6 | 7.6 | 7.6 |  |  |  | 9.3 | 9.3 | 9.3 | 8.1 | 8.1 | 9 | 9 | 9 | 7.8
|  |  | 100～120 |  | -6.9 | -5.8 | -7 | -6.8 | -5.8 | -5.8 | -5.8 | -5.8 | -5.6 | -6.6 | -1.5 | -2.5 | -0.6 |  |  | 7.2 | 4.2 |  |  | 5 | 4.8 | 4.2 | 5.1 | 4 | 4 |  |  |  | 4.1 |  |  |  | 4.6 |  | 4.9 |  |  | -0.9 | 4.7 |  | 3.9 | 3.2 | 3.2 |  |  | -0.1 | -1.6 | 5.8 | 5.8 | 14.7 | 18.9 | 14.7 | 11.6 | 9.1 | 9.1 | 4.4 | 5.3 | 5.3 | 4.8 | 4.8 |  | 3.4 |  |  |  |  | 5 |  | 9.7 |  | 6.5 | 6.3 | 6.3 | 4.8 | 4.7 | 7.6 | 7.5 | 4.8 | 6.8 | 4.6 | 5.6 | 5.7 | 5 | 5.7 | 5.7 | 6 | 6.3 | 5.3 | 5.6 | 5.8 | 6.5 | 5.3 | 6.8 | 6.8 | 6.6 | 7.1 | 6.7 | 6.7 | 7.8 |  | -6 | [18 empty] | 1 |  |  |  | 18.9 | 5.3 | 4.8 | [13 empty] | 4.9 |  |  | 6.3 | 7.5 | 6.3 | -5.8 | -5.8 | -5.8 | -5.8 | -5.8 | -5.8 | -2.5 | -2.5 | -2.5 | -0.6 | -0.6 | -0.6 | -0.1 | -0.1 | 4.3 | 4.3 | 4.3 | 4.3 | 4.3 | 4.3 | 5.5 | 5.5 | 5.2 | 5.2 | 5.2 | 4.6 | 4.6 |  |  | -0.9 | -0.9 | -0.9 | 14.7 | 14.7 | 14.7 | 0.6 | 0.6 | 0.6 | 8.8 | 8.8 | 9.4 | 9.4 | 9.4 | 7.5 | 7.5 | 7.5 | 6.8 | 6.8 | 6.8 | 6.3 | 6.3 | 6.3 | 6.2 | 7.7 | 7.7 | 7.7 |  |  |  | 9.4 | 9.4 | 9.4 | 8.3 | 8.3 | 9.2 | 9.2 | 9.2 | 7.8
|  |  | 120～140 |  | -7.1 | -5.9 | -7.1 | -6.8 | -5.5 | -5.9 | -6 | -5.8 | -5.6 | -6.7 | -1.4 | -2.4 | -0.7 |  |  | 7.1 | 4.1 |  |  | 5 | 4.9 | 4.2 | 5.2 | 4 | 4 |  |  |  | 3.9 |  |  |  | 4.7 |  | 4.9 |  |  | -1 | 4.7 |  | 3.8 | 3.2 | 3.2 |  |  | 0.1 | -1.8 | 6.1 | 6.1 | 15.2 | 19.4 | 15 | 12 | 9.3 | 9.3 | 4.5 | 5.5 | 5.5 | 5.1 | 5.1 |  | 3.5 |  |  |  |  | 5 |  | 9.3 |  | 6.3 | 6.4 | 6.4 | 4.9 | 4.8 | 7.8 | 7.6 | 4.7 | 7 | 4.6 | 5.8 | 5.7 | 4.9 | 5.9 | 5.5 | 6.1 | 6.2 | 5.3 | 5.4 | 5.9 | 6.6 | 5.2 | 6.9 | 6.9 | 6.6 | 7.1 | 6.6 | 6.6 | 7.8 |  | -5.6 | [18 empty] | 0.9 |  |  |  | 19.4 | 5.5 | 5.1 | [13 empty] | 4.8 |  |  | 6.3 | 7.6 | 6.5 | -5.9 | -5.9 | -5.9 | -5.5 | -5.5 | -5.5 | -2.4 | -2.4 | -2.4 | -0.7 | -0.7 | -0.7 | 0 | 0 | 4.2 | 4.2 | 4.2 | 4.2 | 4.2 | 4.2 | 5.5 | 5.5 | 5.2 | 5.2 | 5.2 | 4.6 | 4.6 |  |  | -1 | -1 | -1 | 15.2 | 15.2 | 15.2 | 0.5 | 0.5 | 0.5 | 8.8 | 8.8 | 9.5 | 9.5 | 9.5 | 7.5 | 7.5 | 7.5 | 6.8 | 6.8 | 6.8 | 6.1 | 6.1 | 6.1 | 6.3 | 7.7 | 7.7 | 7.7 |  |  |  | 9.4 | 9.4 | 9.4 | 8.4 | 8.4 | 9.4 | 9.4 | 9.4 | 7.9
|  |  | 140～150 |  | -7.2 | -5.9 | -7.2 | -6.9 | -5.3 | -6 | -6.2 | -5.8 | -5.5 | -6.9 | -1.4 | -2.3 | -0.7 |  |  | 6.9 | 4 |  |  | 5.1 | 4.9 | 4.1 | 5.2 | 3.9 | 3.9 |  |  |  | 3.6 |  |  |  | 4.7 |  | 4.9 |  |  | -1 | 4.7 |  | 3.7 | 3.2 | 3.2 |  |  | 0.2 | -2 | 6.3 | 6.3 | 15.6 | 19.6 | 15.2 | 12.4 | 9.5 | 9.5 | 4.4 | 5.6 | 5.6 | 5.3 | 5.3 |  | 3.6 |  |  |  |  | 5 |  | 8.9 |  | 6.2 | 6.4 | 6.4 | 5 | 4.8 | 8 | 7.7 | 4.6 | 7 | 4.6 | 5.9 | 5.6 | 4.9 | 6 | 5.2 | 6 | 6.2 | 5.3 | 5.2 | 6 | 6.6 | 5 | 7 | 7 | 6.7 | 7.1 | 6.4 | 6.4 | 7.9 |  | -5.3 | [18 empty] | 0.8 |  |  |  | 19.6 | 5.6 | 5.3 | [13 empty] | 4.7 |  |  | 6.3 | 7.7 | 6.7 | -5.9 | -5.9 | -5.9 | -5.3 | -5.3 | -5.3 | -2.3 | -2.3 | -2.3 | -0.7 | -0.7 | -0.7 | 0.1 | 0.1 | 4.1 | 4.1 | 4.1 | 4.1 | 4.1 | 4.1 | 5.6 | 5.6 | 5.1 | 5.1 | 5.1 | 4.6 | 4.6 |  |  | -1 | -1 | -1 | 15.6 | 15.6 | 15.6 | 0.4 | 0.4 | 0.4 | 8.9 | 8.9 | 9.5 | 9.5 | 9.5 | 7.5 | 7.5 | 7.5 | 6.8 | 6.8 | 6.8 | 5.9 | 5.9 | 5.9 | 6.4 | 7.7 | 7.7 | 7.7 |  |  |  | 9.3 | 9.3 | 9.3 | 8.5 | 8.5 | 9.5 | 9.5 | 9.5 | 8
|  | abs. | -40～-20 |  | -7 | -6.3 | -6.9 | -7 | -6.7 | -7.1 | -7.5 | -7.3 | -6.7 | -6.9 | -4.1 | -4.1 | -2.3 |  |  | 4.6 | 1.6 |  |  | 2.1 | 2 | 1.7 | 2.1 | 1.5 | 1.5 |  |  |  | 1.3 |  |  |  | 0.8 |  | 1.1 |  |  | -2.9 | 1 |  | 1.1 | -0.6 | -0.6 |  |  | -3.4 | -3.9 | 0.5 | 0.5 | 7.7 | 11.4 | 8 | 5.5 | 3.1 | 3.1 | -0.3 | 1.3 | 1.3 | -0.1 | -0.1 |  | -0.3 |  |  |  |  | 2.2 |  | 6.8 |  | 3.6 | 3.4 | 3.4 | 1.5 | 1.8 | 3.3 | 3.3 | 2 | 3.2 | 2 | 2.9 | 3 | 2.3 | 2.8 | 2.8 | 2.7 | 3.4 | 2.1 | 2.5 | 2.9 | 2.9 | 2.4 | 2.8 | 2.8 | 3.2 | 3 | 3 | 3 | 3.2 |  | -8.2 | [18 empty] | 0 |  |  |  | 11.4 | 1.3 | -0.1 | [13 empty] | 2.1 |  |  | 3.2 | 3.5 | 2.7 | -6.3 | -6.3 | -6.3 | -6.7 | -6.7 | -6.7 | -4.1 | -4.1 | -4.1 | -2.2 | -2.2 | -2.2 | -2.3 | -2.3 | 2 | 2 | 2 | 2 | 2 | 2 | 3 | 3 | 2.7 | 2.7 | 2.7 | 2.1 | 2.1 |  |  | -2.9 | -2.9 | -2.9 | 7.7 | 7.7 | 7.7 | -1.9 | -1.9 | -1.9 | 5.4 | 5.4 | 6.6 | 6.6 | 6.6 | 4.6 | 4.6 | 4.6 | 3.9 | 3.9 | 3.9 | 3.8 | 3.8 | 3.8 | 3.9 | 4.9 | 4.9 | 4.9 |  |  |  | 5.6 | 5.6 | 5.6 | 5.5 | 5.5 | 5.6 | 5.6 | 5.6 | 4.9
|  |  | -20～0 |  | -7.1 | -6.4 | -7.1 | -7.1 | -7 | -7 | -7.3 | -7.2 | -6.7 | -6.9 | -3.8 | -4 | -2.1 |  |  | 5.1 | 2.1 |  |  | 2.5 | 2.4 | 2 | 2.5 | 1.8 | 1.8 |  |  |  | 1.9 |  |  |  | 1.4 |  | 1.7 |  |  | -2.7 | 1.6 |  | 1.6 | 0.1 | 0.1 |  |  | -3 | -3.5 | 1.2 | 1.2 | 8.7 | 12.6 | 9 | 6.3 | 4 | 4 | 0.5 | 1.8 | 1.8 | 0.6 | 0.6 |  | 0.2 |  |  |  |  | 2.6 |  | 7.5 |  | 4.1 | 3.8 | 3.8 | 1.9 | 2.2 | 3.9 | 3.8 | 2.5 | 3.7 | 2.3 | 3.2 | 3.4 | 2.7 | 3.1 | 3.3 | 3.2 | 3.8 | 2.6 | 3 | 3.2 | 3.4 | 2.9 | 3.4 | 3.4 | 3.7 | 3.7 | 3.6 | 3.6 | 3.9 |  | -8.2 | [18 empty] | 0 |  |  |  | 12.6 | 1.8 | 0.6 | [13 empty] | 2.6 |  |  | 3.6 | 4.1 | 3.1 | -6.4 | -6.4 | -6.4 | -7 | -7 | -7 | -4 | -4 | -4 | -2.1 | -2.1 | -2.1 | -2.2 | -2.2 | 2.4 | 2.4 | 2.4 | 2.4 | 2.4 | 2.4 | 3.3 | 3.3 | 3.1 | 3.1 | 3.1 | 2.4 | 2.4 |  |  | -2.6 | -2.6 | -2.6 | 8.7 | 8.7 | 8.7 | -1.5 | -1.5 | -1.5 | 5.9 | 5.9 | 6.9 | 6.9 | 6.9 | 5 | 5 | 5 | 4.3 | 4.3 | 4.3 | 4.2 | 4.2 | 4.2 | 4.1 | 5.3 | 5.3 | 5.3 |  |  |  | 6.2 | 6.2 | 6.2 | 5.8 | 5.8 | 6 | 6 | 6 | 5.2
|  |  | 0～20 |  | -7.2 | -6.5 | -7.2 | -7.3 | -7.2 | -6.9 | -7 | -7.1 | -6.7 | -7 | -3.5 | -4 | -1.9 |  |  | 5.4 | 2.4 |  |  | 2.8 | 2.7 | 2.3 | 2.8 | 2.1 | 2.1 |  |  |  | 2.4 |  |  |  | 1.9 |  | 2.2 |  |  | -2.5 | 2.2 |  | 2 | 0.6 | 0.6 |  |  | -2.7 | -3.1 | 1.9 | 1.9 | 9.7 | 13.6 | 10 | 7.1 | 4.9 | 4.9 | 1.2 | 2.3 | 2.3 | 1.2 | 1.2 |  | 0.7 |  |  |  |  | 3 |  | 8 |  | 4.5 | 4.1 | 4.1 | 2.3 | 2.6 | 4.4 | 4.4 | 2.9 | 4.1 | 2.6 | 3.5 | 3.8 | 3 | 3.4 | 3.8 | 3.6 | 4.1 | 3 | 3.5 | 3.5 | 3.9 | 3.4 | 3.9 | 3.9 | 4 | 4.3 | 4.2 | 4.2 | 4.6 |  | -8.1 | [18 empty] | 0 |  |  |  | 13.6 | 2.3 | 1.2 | [13 empty] | 3 |  |  | 4 | 4.6 | 3.5 | -6.5 | -6.5 | -6.5 | -7.1 | -7.2 | -7.2 | -4 | -4 | -4 | -1.9 | -1.9 | -1.9 | -2 | -2 | 2.7 | 2.7 | 2.7 | 2.7 | 2.7 | 2.7 | 3.5 | 3.5 | 3.4 | 3.4 | 3.4 | 2.7 | 2.7 |  |  | -2.5 | -2.5 | -2.5 | 9.6 | 9.6 | 9.6 | -1.2 | -1.2 | -1.2 | 6.3 | 6.3 | 7.2 | 7.2 | 7.2 | 5.3 | 5.3 | 5.3 | 4.7 | 4.7 | 4.7 | 4.6 | 4.6 | 4.6 | 4.3 | 5.6 | 5.6 | 5.6 |  |  |  | 6.7 | 6.7 | 6.7 | 6 | 6 | 6.5 | 6.5 | 6.5 | 5.5
|  |  | 20～40 |  | -7.3 | -6.6 | -7.4 | -7.4 | -7.2 | -6.8 | -6.9 | -7.1 | -6.7 | -7.1 | -3.3 | -3.9 | -1.8 |  |  | 5.7 | 2.7 |  |  | 3.1 | 3 | 2.6 | 3.1 | 2.4 | 2.4 |  |  |  | 2.8 |  |  |  | 2.4 |  | 2.7 |  |  | -2.3 | 2.6 |  | 2.3 | 1.1 | 1.1 |  |  | -2.3 | -2.8 | 2.5 | 2.5 | 10.6 | 14.6 | 10.9 | 7.8 | 5.7 | 5.7 | 1.9 | 2.8 | 2.8 | 1.8 | 1.8 |  | 1.1 |  |  |  |  | 3.3 |  | 8.4 |  | 4.9 | 4.4 | 4.4 | 2.7 | 2.9 | 4.9 | 4.9 | 3.2 | 4.6 | 2.9 | 3.7 | 4 | 3.3 | 3.7 | 4.2 | 4 | 4.5 | 3.3 | 3.9 | 3.8 | 4.3 | 3.7 | 4.4 | 4.4 | 4.4 | 4.8 | 4.6 | 4.6 | 5.1 |  | -8 | [18 empty] | 0 |  |  |  | 14.6 | 2.8 | 1.8 | [13 empty] | 3.3 |  |  | 4.3 | 5 | 3.9 | -6.6 | -6.6 | -6.6 | -7.2 | -7.2 | -7.2 | -3.9 | -3.9 | -3.9 | -1.8 | -1.8 | -1.8 | -1.8 | -1.8 | 2.9 | 2.9 | 2.9 | 2.9 | 2.9 | 2.9 | 3.8 | 3.8 | 3.7 | 3.7 | 3.7 | 3 | 3 |  |  | -2.3 | -2.3 | -2.3 | 10.5 | 10.5 | 10.5 | -0.9 | -0.9 | -0.9 | 6.7 | 6.7 | 7.5 | 7.5 | 7.5 | 5.7 | 5.7 | 5.7 | 5 | 5 | 5 | 4.9 | 4.9 | 4.9 | 4.5 | 5.9 | 5.9 | 5.9 |  |  |  | 7.2 | 7.2 | 7.2 | 6.3 | 6.3 | 6.8 | 6.8 | 6.8 | 5.8
|  |  | 40～60 |  | -7.4 | -6.7 | -7.5 | -7.5 | -7.2 | -6.7 | -6.8 | -7 | -6.7 | -7.1 | -3 | -3.8 | -1.7 |  |  | 6 | 2.9 |  |  | 3.4 | 3.3 | 2.8 | 3.4 | 2.6 | 2.6 |  |  |  | 3.1 |  |  |  | 2.8 |  | 3.1 |  |  | -2.2 | 3 |  | 2.6 | 1.5 | 1.5 |  |  | -2 | -2.6 | 3.1 | 3.1 | 11.4 | 15.5 | 11.7 | 8.5 | 6.4 | 6.4 | 2.4 | 3.2 | 3.2 | 2.3 | 2.3 |  | 1.5 |  |  |  |  | 3.5 |  | 8.7 |  | 5.1 | 4.7 | 4.7 | 3 | 3.1 | 5.4 | 5.3 | 3.5 | 4.9 | 3.1 | 4 | 4.3 | 3.6 | 4 | 4.4 | 4.3 | 4.7 | 3.6 | 4.2 | 4 | 4.7 | 4 | 4.8 | 4.8 | 4.7 | 5.2 | 5 | 5 | 5.6 |  | -7.8 | [18 empty] | 0 |  |  |  | 15.5 | 3.2 | 2.3 | [13 empty] | 3.6 |  |  | 4.6 | 5.4 | 4.2 | -6.7 | -6.7 | -6.7 | -7.2 | -7.2 | -7.2 | -3.8 | -3.8 | -3.8 | -1.7 | -1.7 | -1.7 | -1.7 | -1.7 | 3.1 | 3.1 | 3.1 | 3.1 | 3.1 | 3.1 | 4 | 4 | 3.9 | 3.9 | 3.9 | 3.2 | 3.2 |  |  | -2.2 | -2.2 | -2.2 | 11.4 | 11.4 | 11.4 | -0.7 | -0.7 | -0.7 | 7 | 7 | 7.8 | 7.8 | 7.8 | 5.9 | 5.9 | 5.9 | 5.3 | 5.3 | 5.3 | 5.1 | 5.1 | 5.1 | 4.7 | 6.1 | 6.1 | 6.1 |  |  |  | 7.6 | 7.6 | 7.6 | 6.5 | 6.5 | 7.2 | 7.2 | 7.2 | 6.1
|  |  | 60～80 |  | -7.5 | -6.7 | -7.6 | -7.5 | -7.1 | -6.7 | -6.7 | -6.9 | -6.6 | -7.2 | -2.8 | -3.7 | -1.6 |  |  | 6.1 | 3.1 |  |  | 3.6 | 3.5 | 3 | 3.7 | 2.8 | 2.8 |  |  |  | 3.3 |  |  |  | 3.1 |  | 3.4 |  |  | -2 | 3.3 |  | 2.8 | 1.8 | 1.8 |  |  | -1.7 | -2.5 | 3.7 | 3.7 | 12.2 | 16.3 | 12.4 | 9.2 | 7 | 7 | 2.8 | 3.6 | 3.6 | 2.8 | 2.8 |  | 1.9 |  |  |  |  | 3.8 |  | 8.9 |  | 5.3 | 4.9 | 4.9 | 3.3 | 3.4 | 5.8 | 5.7 | 3.7 | 5.3 | 3.3 | 4.2 | 4.5 | 3.8 | 4.2 | 4.6 | 4.6 | 4.9 | 3.9 | 4.4 | 4.3 | 5 | 4.2 | 5.2 | 5.2 | 5 | 5.6 | 5.3 | 5.3 | 6 |  | -7.6 | [18 empty] | 0 |  |  |  | 16.3 | 3.6 | 2.8 | [13 empty] | 3.7 |  |  | 4.9 | 5.8 | 4.6 | -6.7 | -6.7 | -6.7 | -7.1 | -7.1 | -7.1 | -3.7 | -3.7 | -3.7 | -1.6 | -1.6 | -1.6 | -1.5 | -1.5 | 3.3 | 3.3 | 3.3 | 3.3 | 3.3 | 3.3 | 4.2 | 4.2 | 4.1 | 4.1 | 4.1 | 3.4 | 3.4 |  |  | -2 | -2 | -2 | 12.2 | 12.2 | 12.2 | -0.6 | -0.6 | -0.6 | 7.3 | 7.3 | 8 | 8 | 8 | 6.2 | 6.2 | 6.2 | 5.5 | 5.5 | 5.5 | 5.2 | 5.2 | 5.2 | 4.9 | 6.3 | 6.3 | 6.3 |  |  |  | 7.9 | 7.9 | 7.9 | 6.8 | 6.8 | 7.5 | 7.5 | 7.5 | 6.4
|  |  | 80～100 |  | -7.6 | -6.7 | -7.7 | -7.6 | -6.9 | -6.7 | -6.7 | -6.8 | -6.6 | -7.3 | -2.6 | -3.5 | -1.6 |  |  | 6.3 | 3.3 |  |  | 3.8 | 3.7 | 3.2 | 3.9 | 2.9 | 2.9 |  |  |  | 3.3 |  |  |  | 3.4 |  | 3.7 |  |  | -1.9 | 3.6 |  | 2.9 | 2.1 | 2.1 |  |  | -1.4 | -2.5 | 4.2 | 4.2 | 12.9 | 17.1 | 13 | 9.8 | 7.5 | 7.5 | 3.1 | 3.9 | 3.9 | 3.3 | 3.3 |  | 2.2 |  |  |  |  | 3.9 |  | 8.8 |  | 5.4 | 5.1 | 5.1 | 3.6 | 3.6 | 6.2 | 6.1 | 3.8 | 5.6 | 3.5 | 4.5 | 4.6 | 3.9 | 4.5 | 4.7 | 4.8 | 5.1 | 4.1 | 4.6 | 4.5 | 5.3 | 4.3 | 5.5 | 5.5 | 5.2 | 5.8 | 5.4 | 5.4 | 6.3 |  | -7.2 | [18 empty] | 0 |  |  |  | 17.1 | 3.9 | 3.3 | [13 empty] | 3.9 |  |  | 5.1 | 6.1 | 4.9 | -6.7 | -6.7 | -6.7 | -6.9 | -6.9 | -6.9 | -3.5 | -3.5 | -3.5 | -1.6 | -1.6 | -1.6 | -1.2 | -1.2 | 3.4 | 3.4 | 3.4 | 3.4 | 3.4 | 3.4 | 4.4 | 4.4 | 4.2 | 4.2 | 4.2 | 3.5 | 3.5 |  |  | -1.9 | -1.9 | -1.9 | 12.9 | 12.9 | 12.9 | -0.5 | -0.5 | -0.5 | 7.6 | 7.6 | 8.2 | 8.2 | 8.2 | 6.3 | 6.4 | 6.4 | 5.7 | 5.7 | 5.7 | 5.3 | 5.3 | 5.3 | 5.1 | 6.5 | 6.5 | 6.5 |  |  |  | 8.2 | 8.2 | 8.2 | 7 | 7 | 7.8 | 7.8 | 7.8 | 6.6
|  |  | 100～120 |  | -7.7 | -6.7 | -7.8 | -7.6 | -6.7 | -6.6 | -6.7 | -6.7 | -6.5 | -7.4 | -2.4 | -3.4 | -1.5 |  |  | 6.3 | 3.3 |  |  | 4 | 3.9 | 3.3 | 4.1 | 3 | 3 |  |  |  | 3.3 |  |  |  | 3.6 |  | 3.9 |  |  | -1.9 | 3.8 |  | 3 | 2.2 | 2.2 |  |  | -1.1 | -2.5 | 4.7 | 4.7 | 13.6 | 17.7 | 13.6 | 10.4 | 8 | 8 | 3.4 | 4.2 | 4.2 | 3.8 | 3.8 |  | 2.4 |  |  |  |  | 4.1 |  | 8.7 |  | 5.5 | 5.3 | 5.3 | 3.8 | 3.7 | 6.5 | 6.4 | 3.8 | 5.8 | 3.6 | 4.7 | 4.7 | 4 | 4.7 | 4.6 | 5 | 5.2 | 4.2 | 4.6 | 4.8 | 5.5 | 4.3 | 5.7 | 5.7 | 5.5 | 6 | 5.5 | 5.5 | 6.6 |  | -6.9 | [18 empty] | 0 |  |  |  | 17.7 | 4.2 | 3.8 | [13 empty] | 3.9 |  |  | 5.3 | 6.4 | 5.3 | -6.7 | -6.7 | -6.7 | -6.7 | -6.7 | -6.7 | -3.4 | -3.4 | -3.4 | -1.5 | -1.5 | -1.5 | -1 | -1 | 3.4 | 3.4 | 3.4 | 3.4 | 3.4 | 3.4 | 4.6 | 4.6 | 4.3 | 4.3 | 4.3 | 3.7 | 3.7 |  |  | -1.9 | -1.9 | -1.9 | 13.6 | 13.6 | 13.6 | -0.4 | -0.4 | -0.4 | 7.8 | 7.8 | 8.4 | 8.4 | 8.4 | 6.5 | 6.5 | 6.5 | 5.8 | 5.8 | 5.8 | 5.3 | 5.3 | 5.3 | 5.2 | 6.7 | 6.7 | 6.7 |  |  |  | 8.3 | 8.3 | 8.3 | 7.2 | 7.2 | 8.1 | 8.1 | 8.1 | 6.8
|  |  | 120～140 |  | -7.8 | -6.6 | -7.8 | -7.6 | -6.3 | -6.7 | -6.8 | -6.6 | -6.4 | -7.5 | -2.3 | -3.2 | -1.5 |  |  | 6.3 | 3.3 |  |  | 4.2 | 4 | 3.3 | 4.3 | 3.1 | 3.1 |  |  |  | 3.1 |  |  |  | 3.8 |  | 4 |  |  | -1.8 | 3.9 |  | 3 | 2.3 | 2.3 |  |  | -0.8 | -2.6 | 5.1 | 5.1 | 14.2 | 18.3 | 14 | 11 | 8.3 | 8.3 | 3.5 | 4.5 | 4.5 | 4.2 | 4.2 |  | 2.6 |  |  |  |  | 4.2 |  | 8.4 |  | 5.4 | 5.5 | 5.5 | 4 | 3.9 | 6.8 | 6.6 | 3.8 | 6 | 3.8 | 5 | 4.8 | 4 | 5 | 4.5 | 5.1 | 5.3 | 4.4 | 4.5 | 5 | 5.6 | 4.2 | 5.9 | 5.9 | 5.7 | 6.1 | 5.6 | 5.6 | 6.8 |  | -6.4 | [18 empty] | 0 |  |  |  | 18.3 | 4.5 | 4.2 | [13 empty] | 3.9 |  |  | 5.4 | 6.6 | 5.6 | -6.6 | -6.6 | -6.6 | -6.3 | -6.3 | -6.3 | -3.2 | -3.2 | -3.2 | -1.5 | -1.5 | -1.5 | -0.8 | -0.8 | 3.4 | 3.4 | 3.4 | 3.4 | 3.4 | 3.4 | 4.7 | 4.7 | 4.3 | 4.3 | 4.3 | 3.7 | 3.7 |  |  | -1.8 | -1.8 | -1.8 | 14.2 | 14.2 | 14.2 | -0.4 | -0.4 | -0.4 | 7.9 | 7.9 | 8.6 | 8.6 | 8.6 | 6.6 | 6.6 | 6.6 | 6 | 6 | 6 | 5.2 | 5.2 | 5.2 | 5.4 | 6.8 | 6.8 | 6.8 |  |  |  | 8.4 | 8.4 | 8.4 | 7.4 | 7.4 | 8.4 | 8.4 | 8.4 | 7
|  |  | 140～150 |  | -7.9 | -6.6 | -7.9 | -7.5 | -6 | -6.7 | -6.9 | -6.6 | -6.3 | -7.5 | -2.1 | -3 | -1.5 |  |  | 6.2 | 3.3 |  |  | 4.3 | 4.1 | 3.3 | 4.4 | 3.1 | 3.1 |  |  |  | 2.9 |  |  |  | 3.9 |  | 4.1 |  |  | -1.8 | 3.9 |  | 2.9 | 2.3 | 2.3 |  |  | -0.6 | -2.8 | 5.4 | 5.4 | 14.7 | 18.7 | 14.3 | 11.4 | 8.6 | 8.6 | 3.6 | 4.7 | 4.7 | 4.5 | 4.5 |  | 2.8 |  |  |  |  | 4.2 |  | 8.1 |  | 5.4 | 5.6 | 5.6 | 4.1 | 3.9 | 7.1 | 6.8 | 3.8 | 6.2 | 3.8 | 5.1 | 4.8 | 4 | 5.2 | 4.4 | 5.1 | 5.3 | 4.4 | 4.4 | 5.2 | 5.7 | 4.1 | 6 | 6 | 5.8 | 6.2 | 5.5 | 5.5 | 6.9 |  | -6 | [18 empty] | 0 |  |  |  | 18.7 | 4.7 | 4.5 | [13 empty] | 3.9 |  |  | 5.5 | 6.8 | 5.8 | -6.6 | -6.6 | -6.6 | -6 | -6 | -6 | -3 | -3 | -3 | -1.5 | -1.5 | -1.5 | -0.6 | -0.6 | 3.4 | 3.4 | 3.4 | 3.4 | 3.4 | 3.4 | 4.9 | 4.9 | 4.3 | 4.3 | 4.3 | 3.8 | 3.8 |  |  | -1.8 | -1.8 | -1.8 | 14.6 | 14.6 | 14.6 | -0.5 | -0.5 | -0.5 | 8 | 8 | 8.7 | 8.7 | 8.7 | 6.7 | 6.7 | 6.7 | 6 | 6 | 6 | 5.1 | 5.1 | 5.1 | 5.6 | 6.8 | 6.8 | 6.8 |  |  |  | 8.5 | 8.5 | 8.5 | 7.6 | 7.6 | 8.6 | 8.6 | 8.6 | 7.1
| dne/dT (546.07) (×10-6/℃) | rel. | -40～-20 |  | -5.1 | -4.4 | -5 | -5.1 | -4.8 | -5.1 | -5.6 | -5.3 | -4.7 | -5 | -2.1 | -2.1 | -0.3 |  |  | 6.5 | 3.6 |  |  | 4.1 | 4.1 | 3.7 | 4.2 | 3.5 | 3.5 |  |  |  | 3 |  |  |  | 2.4 |  | 2.5 |  |  | -1.3 | 2.5 |  | 2.6 | 0.9 | 0.9 |  |  | -2.1 | -2.6 | 1.7 | 1.7 | 7.7 | 10.8 | 8.2 | 6.1 | 4 | 4 | 0.8 | 2.7 | 2.7 | 1.3 | 1.3 |  | 1.2 |  |  |  |  | 4.1 |  | 8.5 |  | 5.6 | 5.1 | 5.1 | 3 | 3.3 | 4.8 | 4.8 | 3.6 | 4.8 | 3.6 | 4.7 | 5.1 | 4.3 | 4.8 | 4.8 | 4.4 | 5.3 | 4.1 | 4.4 | 4.8 | 4.7 | 4.3 | 4.1 | 4.1 | 4.9 | 4.8 | 4.5 | 4.5 | 4.7 |  | -6.2 | [18 empty] | 2.4 |  |  |  | 10.8 | 2.7 | 1.3 | [13 empty] | 4.2 |  |  | 5.2 | 5.3 | 4.5 | -4.4 | -4.4 | -4.4 | -4.8 | -4.8 | -4.8 | -2.1 | -2.1 | -2.1 | -0.3 | -0.3 | -0.3 | -0.4 | -0.4 | 3.9 | 3.9 | 3.9 | 3.9 | 3.9 | 3.9 | 4.9 | 4.9 | 4.7 | 4.7 | 4.7 | 4.1 | 4.1 |  |  | -1.3 | -1.3 | -1.3 | 7.7 | 7.7 | 7.7 | 0.1 | 0.1 | 0.1 | 7.1 | 7.1 | 8.2 | 8.2 | 8.2 | 6.6 | 6.6 | 6.6 | 5.9 | 5.9 | 5.9 | 5.8 | 5.8 | 5.8 | 5.8 | 6.8 | 6.8 | 6.8 |  |  |  | 7.4 | 7.4 | 7.4 | 7.3 | 7.3 | 7.4 | 7.4 | 7.4 | 6.6
|  |  | -20～0 |  | -5.5 | -4.8 | -5.5 | -5.5 | -5.3 | -5.3 | -5.6 | -5.5 | -5 | -5.4 | -2.1 | -2.4 | -0.4 |  |  | 6.6 | 3.7 |  |  | 4.1 | 4.1 | 3.7 | 4.2 | 3.5 | 3.5 |  |  |  | 3.3 |  |  |  | 2.5 |  | 2.7 |  |  | -1.4 | 2.7 |  | 2.7 | 1.1 | 1.1 |  |  | -2.1 | -2.6 | 2 | 2 | 8.1 | 11.3 | 8.7 | 6.4 | 4.4 | 4.4 | 1.1 | 2.8 | 2.8 | 1.5 | 1.5 |  | 1.4 |  |  |  |  | 4.1 |  | 8.8 |  | 5.7 | 5.1 | 5.1 | 3 | 3.2 | 4.9 | 4.9 | 3.7 | 4.9 | 3.6 | 4.6 | 5.1 | 4.3 | 4.8 | 4.9 | 4.4 | 5.3 | 4.1 | 4.5 | 4.7 | 4.9 | 4.4 | 4.2 | 4.2 | 4.9 | 5 | 4.7 | 4.7 | 4.9 |  | -6.5 | [18 empty] | 2 |  |  |  | 11.3 | 2.8 | 1.5 | [13 empty] | 4.3 |  |  | 5.2 | 5.4 | 4.5 | -4.8 | -4.8 | -4.8 | -5.3 | -5.3 | -5.3 | -2.4 | -2.4 | -2.4 | -0.4 | -0.4 | -0.4 | -0.6 | -0.6 | 4 | 4 | 4 | 4 | 4 | 4 | 4.9 | 4.9 | 4.7 | 4.7 | 4.7 | 4.1 | 4.1 |  |  | -1.4 | -1.4 | -1.4 | 8.1 | 8.1 | 8.1 | 0.1 | 0.1 | 0.1 | 7.2 | 7.2 | 8.2 | 8.2 | 8.2 | 6.6 | 6.6 | 6.6 | 5.9 | 5.9 | 5.9 | 5.9 | 5.9 | 5.9 | 5.7 | 6.8 | 6.8 | 6.8 |  |  |  | 7.6 | 7.6 | 7.6 | 7.2 | 7.2 | 7.4 | 7.4 | 7.4 | 6.6
|  |  | 0～20 |  | -5.9 | -5.2 | -5.9 | -5.9 | -5.8 | -5.5 | -5.7 | -5.7 | -5.3 | -5.6 | -2.1 | -2.6 | -0.5 |  |  | 6.7 | 3.8 |  |  | 4.2 | 4.1 | 3.7 | 4.2 | 3.5 | 3.5 |  |  |  | 3.5 |  |  |  | 2.7 |  | 2.9 |  |  | -1.6 | 2.9 |  | 2.8 | 1.3 | 1.3 |  |  | -2.1 | -2.6 | 2.2 | 2.2 | 8.6 | 11.8 | 9.2 | 6.7 | 4.8 | 4.8 | 1.4 | 2.9 | 2.9 | 1.7 | 1.7 |  | 1.5 |  |  |  |  | 4.2 |  | 9 |  | 5.8 | 5.1 | 5.1 | 3.1 | 3.2 | 5 | 5.1 | 3.7 | 5 | 3.6 | 4.6 | 5.1 | 4.3 | 4.7 | 5 | 4.5 | 5.3 | 4.2 | 4.7 | 4.7 | 5 | 4.5 | 4.4 | 4.4 | 4.9 | 5.2 | 4.9 | 4.9 | 5.1 |  | -6.7 | [18 empty] | 1.8 |  |  |  | 11.8 | 2.9 | 1.7 | [13 empty] | 4.3 |  |  | 5.3 | 5.6 | 4.6 | -5.2 | -5.2 | -5.2 | -5.7 | -5.8 | -5.8 | -2.6 | -2.6 | -2.6 | -0.5 | -0.5 | -0.5 | -0.7 | -0.7 | 4 | 4 | 4 | 4 | 4 | 4 | 4.8 | 4.8 | 4.7 | 4.7 | 4.7 | 4.1 | 4.1 |  |  | -1.6 | -1.6 | -1.6 | 8.6 | 8.6 | 8.6 | 0.1 | 0.1 | 0.1 | 7.3 | 7.3 | 8.2 | 8.2 | 8.2 | 6.6 | 6.6 | 6.6 | 6 | 6 | 6 | 5.9 | 5.9 | 5.9 | 5.6 | 6.8 | 6.8 | 6.8 |  |  |  | 7.8 | 7.8 | 7.8 | 7.2 | 7.2 | 7.5 | 7.5 | 7.5 | 6.6
|  |  | 20～40 |  | -6.1 | -5.4 | -6.2 | -6.2 | -6 | -5.6 | -5.7 | -5.8 | -5.5 | -5.9 | -2.1 | -2.8 | -0.6 |  |  | 6.7 | 3.9 |  |  | 4.3 | 4.2 | 3.8 | 4.3 | 3.6 | 3.6 |  |  |  | 3.7 |  |  |  | 2.9 |  | 3.1 |  |  | -1.7 | 3.1 |  | 2.9 | 1.5 | 1.5 |  |  | -2.1 | -2.6 | 2.5 | 2.5 | 9.1 | 12.4 | 9.7 | 7 | 5.2 | 5.2 | 1.7 | 3 | 3 | 2 | 2 |  | 1.7 |  |  |  |  | 4.3 |  | 9.2 |  | 5.9 | 5.1 | 5.1 | 3.1 | 3.3 | 5.2 | 5.3 | 3.8 | 5.1 | 3.6 | 4.7 | 5.2 | 4.4 | 4.8 | 5.1 | 4.6 | 5.4 | 4.3 | 4.9 | 4.8 | 5.1 | 4.6 | 4.5 | 4.5 | 5 | 5.4 | 5 | 5 | 5.4 |  | -6.8 | [18 empty] | 1.6 |  |  |  | 12.4 | 3 | 2 | [13 empty] | 4.4 |  |  | 5.3 | 5.8 | 4.7 | -5.4 | -5.4 | -5.4 | -6 | -6 | -6 | -2.8 | -2.8 | -2.8 | -0.6 | -0.6 | -0.6 | -0.7 | -0.7 | 4.1 | 4.1 | 4.1 | 4.1 | 4.1 | 4.1 | 4.9 | 4.9 | 4.7 | 4.7 | 4.7 | 4.1 | 4.1 |  |  | -1.7 | -1.7 | -1.7 | 9 | 9 | 9 | 0.2 | 0.2 | 0.2 | 7.5 | 7.5 | 8.3 | 8.3 | 8.3 | 6.7 | 6.7 | 6.7 | 6.1 | 6.1 | 6.1 | 6 | 6 | 6 | 5.6 | 6.9 | 6.9 | 6.9 |  |  |  | 8 | 8 | 8 | 7.2 | 7.2 | 7.6 | 7.6 | 7.6 | 6.6
|  |  | 40～60 |  | -6.4 | -5.6 | -6.5 | -6.5 | -6.2 | -5.7 | -5.8 | -5.9 | -5.6 | -6.1 | -2 | -2.8 | -0.7 |  |  | 6.8 | 3.9 |  |  | 4.3 | 4.3 | 3.8 | 4.4 | 3.6 | 3.6 |  |  |  | 3.8 |  |  |  | 3.1 |  | 3.3 |  |  | -1.7 | 3.3 |  | 3 | 1.6 | 1.6 |  |  | -2 | -2.6 | 2.8 | 2.8 | 9.5 | 12.9 | 10.1 | 7.4 | 5.5 | 5.5 | 2 | 3.2 | 3.2 | 2.3 | 2.3 |  | 1.8 |  |  |  |  | 4.4 |  | 9.3 |  | 5.9 | 5.2 | 5.2 | 3.2 | 3.3 | 5.4 | 5.5 | 3.8 | 5.3 | 3.6 | 4.7 | 5.2 | 4.4 | 4.9 | 5.2 | 4.6 | 5.5 | 4.3 | 4.9 | 4.8 | 5.3 | 4.6 | 4.7 | 4.7 | 5.1 | 5.6 | 5.1 | 5.1 | 5.6 |  | -6.8 | [18 empty] | 1.4 |  |  |  | 12.9 | 3.2 | 2.3 | [13 empty] | 4.4 |  |  | 5.4 | 5.9 | 4.8 | -5.6 | -5.6 | -5.6 | -6.2 | -6.2 | -6.2 | -2.8 | -2.8 | -2.8 | -0.7 | -0.7 | -0.7 | -0.7 | -0.7 | 4.1 | 4.1 | 4.1 | 4.1 | 4.1 | 4.1 | 4.9 | 4.9 | 4.8 | 4.8 | 4.8 | 4.2 | 4.2 |  |  | -1.7 | -1.7 | -1.7 | 9.5 | 9.5 | 9.5 | 0.2 | 0.2 | 0.2 | 7.6 | 7.6 | 8.4 | 8.4 | 8.4 | 6.7 | 6.7 | 6.7 | 6.1 | 6.1 | 6.1 | 6 | 6 | 6 | 5.5 | 6.9 | 6.9 | 6.9 |  |  |  | 8.2 | 8.2 | 8.2 | 7.2 | 7.2 | 7.7 | 7.7 | 7.7 | 6.7
|  |  | 60～80 |  | -6.7 | -5.8 | -6.7 | -6.7 | -6.2 | -5.8 | -5.9 | -6 | -5.7 | -6.3 | -1.9 | -2.9 | -0.8 |  |  | 6.8 | 3.9 |  |  | 4.4 | 4.3 | 3.8 | 4.4 | 3.6 | 3.6 |  |  |  | 3.8 |  |  |  | 3.2 |  | 3.4 |  |  | -1.8 | 3.4 |  | 3 | 1.7 | 1.7 |  |  | -1.9 | -2.7 | 3.1 | 3.1 | 9.9 | 13.4 | 10.5 | 7.8 | 5.8 | 5.8 | 2.1 | 3.3 | 3.3 | 2.5 | 2.6 |  | 2 |  |  |  |  | 4.4 |  | 9.2 |  | 5.9 | 5.2 | 5.2 | 3.3 | 3.3 | 5.6 | 5.6 | 3.8 | 5.4 | 3.6 | 4.8 | 5.2 | 4.5 | 4.9 | 5.2 | 4.7 | 5.5 | 4.4 | 4.9 | 4.9 | 5.4 | 4.6 | 4.8 | 4.8 | 5.2 | 5.7 | 5.2 | 5.2 | 5.7 |  | -6.7 | [18 empty] | 1.2 |  |  |  | 13.4 | 3.3 | 2.6 | [13 empty] | 4.5 |  |  | 5.5 | 6.1 | 5 | -5.8 | -5.8 | -5.8 | -6.2 | -6.2 | -6.2 | -2.9 | -2.9 | -2.9 | -0.8 | -0.8 | -0.8 | -0.6 | -0.6 | 4.1 | 4.1 | 4.1 | 4.1 | 4.1 | 4.1 | 4.9 | 4.9 | 4.8 | 4.8 | 4.8 | 4.2 | 4.2 |  |  | -1.8 | -1.8 | -1.8 | 9.9 | 9.9 | 9.9 | 0.1 | 0.1 | 0.1 | 7.7 | 7.7 | 8.5 | 8.5 | 8.5 | 6.8 | 6.8 | 6.8 | 6.2 | 6.2 | 6.2 | 5.9 | 5.9 | 5.9 | 5.6 | 7 | 7 | 7 |  |  |  | 8.3 | 8.3 | 8.3 | 7.2 | 7.2 | 7.8 | 7.8 | 7.8 | 6.7
|  |  | 80～100 |  | -6.9 | -5.9 | -6.9 | -6.8 | -6.2 | -5.9 | -6 | -6 | -5.8 | -6.5 | -1.8 | -2.9 | -0.8 |  |  | 6.8 | 3.9 |  |  | 4.5 | 4.4 | 3.8 | 4.5 | 3.6 | 3.6 |  |  |  | 3.7 |  |  |  | 3.3 |  | 3.5 |  |  | -1.9 | 3.5 |  | 3 | 1.7 | 1.7 |  |  | -1.8 | -2.8 | 3.3 | 3.3 | 10.4 | 13.8 | 10.8 | 8.1 | 6 | 6 | 2.2 | 3.5 | 3.5 | 2.8 | 2.8 |  | 2.1 |  |  |  |  | 4.5 |  | 9 |  | 5.9 | 5.3 | 5.3 | 3.4 | 3.3 | 5.8 | 5.8 | 3.8 | 5.5 | 3.6 | 4.9 | 5.2 | 4.4 | 5.1 | 5.1 | 4.7 | 5.5 | 4.4 | 4.9 | 5 | 5.5 | 4.5 | 4.9 | 4.9 | 5.2 | 5.7 | 5.2 | 5.2 | 5.8 |  | -6.5 | [18 empty] | 1.1 |  |  |  | 13.8 | 3.5 | 2.8 | [13 empty] | 4.4 |  |  | 5.5 | 6.2 | 5.2 | -5.9 | -5.9 | -5.9 | -6.2 | -6.2 | -6.2 | -2.9 | -2.9 | -2.9 | -0.8 | -0.8 | -0.8 | -0.6 | -0.6 | 4 | 4 | 4 | 4 | 4 | 4 | 5 | 5 | 4.8 | 4.8 | 4.8 | 4.2 | 4.2 |  |  | -1.9 | -1.9 | -1.9 | 10.3 | 10.3 | 10.3 | 0.1 | 0.1 | 0.1 | 7.8 | 7.8 | 8.6 | 8.6 | 8.6 | 6.8 | 6.8 | 6.8 | 6.2 | 6.2 | 6.2 | 5.9 | 5.9 | 5.9 | 5.6 | 7 | 7 | 7 |  |  |  | 8.4 | 8.4 | 8.4 | 7.3 | 7.3 | 8 | 8 | 8 | 6.8
|  |  | 100～120 |  | -7.1 | -6 | -7.1 | -6.9 | -6 | -5.9 | -6.1 | -6 | -5.8 | -6.7 | -1.7 | -2.8 | -0.9 |  |  | 6.7 | 3.9 |  |  | 4.6 | 4.5 | 3.8 | 4.6 | 3.6 | 3.6 |  |  |  | 3.5 |  |  |  | 3.4 |  | 3.5 |  |  | -1.9 | 3.5 |  | 2.9 | 1.7 | 1.7 |  |  | -1.7 | -3 | 3.6 | 3.6 | 10.7 | 14.2 | 11 | 8.5 | 6.2 | 6.2 | 2.3 | 3.6 | 3.6 | 3.1 | 3.1 |  | 2.2 |  |  |  |  | 4.5 |  | 8.7 |  | 5.8 | 5.3 | 5.3 | 3.4 | 3.3 | 6 | 5.9 | 3.7 | 5.6 | 3.6 | 5.1 | 5.2 | 4.4 | 5.2 | 4.9 | 4.7 | 5.5 | 4.5 | 4.8 | 5.1 | 5.5 | 4.4 | 4.9 | 4.9 | 5.3 | 5.7 | 5.1 | 5.1 | 5.9 |  | -6.2 | [18 empty] | 1 |  |  |  | 14.2 | 3.6 | 3.1 | [13 empty] | 4.4 |  |  | 5.6 | 6.3 | 5.3 | -6 | -6 | -6 | -6 | -6 | -6 | -2.8 | -2.8 | -2.8 | -0.9 | -0.9 | -0.9 | -0.4 | -0.4 | 4 | 4 | 4 | 4 | 4 | 4 | 5.1 | 5.1 | 4.7 | 4.7 | 4.7 | 4.2 | 4.2 |  |  | -1.9 | -1.9 | -1.9 | 10.7 | 10.7 | 10.7 | 0 | 0 | 0 | 7.8 | 7.8 | 8.6 | 8.6 | 8.6 | 6.9 | 6.9 | 6.9 | 6.3 | 6.3 | 6.3 | 5.7 | 5.7 | 5.7 | 5.7 | 7 | 7 | 7 |  |  |  | 8.4 | 8.4 | 8.4 | 7.4 | 7.4 | 8.1 | 8.1 | 8.1 | 6.8
|  |  | 120～140 |  | -7.2 | -6 | -7.2 | -7 | -5.7 | -6.1 | -6.3 | -6 | -5.7 | -6.8 | -1.7 | -2.7 | -1 |  |  | 6.6 | 3.8 |  |  | 4.6 | 4.5 | 3.8 | 4.7 | 3.6 | 3.6 |  |  |  | 3.3 |  |  |  | 3.4 |  | 3.5 |  |  | -2 | 3.4 |  | 2.8 | 1.6 | 1.6 |  |  | -1.7 | -3.3 | 3.8 | 3.8 | 11.1 | 14.5 | 11.2 | 8.8 | 6.3 | 6.3 | 2.2 | 3.7 | 3.7 | 3.3 | 3.3 |  | 2.2 |  |  |  |  | 4.5 |  | 8.3 |  | 5.6 | 5.3 | 5.3 | 3.5 | 3.3 | 6.1 | 6 | 3.5 | 5.6 | 3.6 | 5.2 | 5.2 | 4.3 | 5.3 | 4.7 | 4.7 | 5.4 | 4.4 | 4.5 | 5.2 | 5.5 | 4.2 | 4.9 | 4.9 | 5.3 | 5.7 | 5 | 5 | 5.9 |  | -5.9 | [18 empty] | 0.9 |  |  |  | 14.5 | 3.7 | 3.3 | [13 empty] | 4.2 |  |  | 5.6 | 6.4 | 5.5 | -6 | -6 | -6 | -5.7 | -5.7 | -5.7 | -2.7 | -2.7 | -2.7 | -1 | -1 | -1 | -0.3 | -0.3 | 3.8 | 3.8 | 3.8 | 3.8 | 3.8 | 3.8 | 5.1 | 5.1 | 4.6 | 4.6 | 4.6 | 4.2 | 4.2 |  |  | -2 | -2 | -2 | 11 | 11 | 11 | -0.2 | -0.2 | -0.2 | 7.8 | 7.8 | 8.7 | 8.7 | 8.7 | 6.9 | 6.9 | 6.9 | 6.3 | 6.3 | 6.3 | 5.5 | 5.5 | 5.5 | 5.8 | 7 | 7 | 7 |  |  |  | 8.4 | 8.4 | 8.4 | 7.5 | 7.5 | 8.3 | 8.3 | 8.3 | 6.9
|  |  | 140～150 |  | -7.3 | -6 | -7.3 | -7 | -5.5 | -6.1 | -6.4 | -6 | -5.7 | -6.9 | -1.6 | -2.6 | -1 |  |  | 6.4 | 3.7 |  |  | 4.7 | 4.5 | 3.7 | 4.7 | 3.6 | 3.6 |  |  |  | 3 |  |  |  | 3.4 |  | 3.5 |  |  | -2.1 | 3.4 |  | 2.6 | 1.5 | 1.5 |  |  | -1.6 | -3.6 | 4 | 4 | 11.3 | 14.7 | 11.3 | 9.1 | 6.4 | 6.4 | 2.1 | 3.7 | 3.7 | 3.5 | 3.5 |  | 2.3 |  |  |  |  | 4.5 |  | 7.9 |  | 5.5 | 5.3 | 5.3 | 3.5 | 3.3 | 6.2 | 6 | 3.4 | 5.7 | 3.6 | 5.3 | 5.1 | 4.3 | 5.4 | 4.5 | 4.7 | 5.4 | 4.4 | 4.3 | 5.3 | 5.5 | 4 | 4.9 | 4.9 | 5.4 | 5.6 | 4.8 | 4.8 | 5.9 |  | -5.5 | [18 empty] | 0.8 |  |  |  | 14.7 | 3.7 | 3.5 | [13 empty] | 4.1 |  |  | 5.6 | 6.5 | 5.6 | -6 | -6 | -6 | -5.5 | -5.5 | -5.5 | -2.6 | -2.6 | -2.6 | -1 | -1 | -1 | -0.2 | -0.2 | 3.7 | 3.7 | 3.7 | 3.7 | 3.7 | 3.7 | 5.2 | 5.2 | 4.6 | 4.6 | 4.6 | 4.1 | 4.1 |  |  | -2.1 | -2.1 | -2.1 | 11.3 | 11.3 | 11.3 | -0.3 | -0.3 | -0.3 | 7.8 | 7.8 | 8.8 | 8.8 | 8.8 | 6.9 | 6.9 | 6.9 | 6.2 | 6.3 | 6.3 | 5.4 | 5.4 | 5.4 | 5.9 | 7 | 7 | 7 |  |  |  | 8.3 | 8.3 | 8.3 | 7.5 | 7.5 | 8.4 | 8.4 | 8.4 | 6.9
|  | abs. | -40～-20 |  | -7.1 | -6.4 | -7 | -7 | -6.9 | -7.3 | -7.7 | -7.5 | -6.8 | -7 | -4.3 | -4.4 | -2.4 |  |  | 4.3 | 1.4 |  |  | 1.8 | 1.8 | 1.3 | 1.8 | 1.2 | 1.2 |  |  |  | 0.9 |  |  |  | 0 |  | 0.2 |  |  | -3.6 | 0.1 |  | 0.3 | -1.6 | -1.6 |  |  | -4.5 | -4.9 | -0.9 | -0.9 | 4.9 | 7.9 | 5.5 | 3.4 | 1.3 | 1.3 | -1.8 | 0 | 0 | -1.2 | -1.2 |  | -1.1 |  |  |  |  | 1.9 |  | 6 |  | 3.2 | 2.6 | 2.6 | 0.5 | 0.8 | 2.1 | 2.2 | 1.2 | 2.3 | 1.3 | 2.4 | 2.6 | 1.8 | 2.4 | 2.3 | 1.8 | 2.7 | 1.5 | 1.8 | 2.3 | 2.1 | 1.7 | 1.4 | 1.4 | 2.3 | 2.1 | 1.8 | 1.8 | 1.9 |  | -8.3 | [18 empty] | 0 |  |  |  | 7.9 | 0 | -1.2 | [13 empty] | 1.7 |  |  | 2.7 | 2.7 | 1.9 | -6.4 | -6.4 | -6.4 | -6.9 | -6.9 | -6.9 | -4.3 | -4.4 | -4.4 | -2.4 | -2.4 | -2.4 | -2.6 | -2.6 | 1.8 | 1.8 | 1.8 | 1.8 | 1.8 | 1.8 | 2.7 | 2.7 | 2.3 | 2.3 | 2.3 | 1.8 | 1.8 |  |  | -3.6 | -3.6 | -3.6 | 4.9 | 4.9 | 4.9 | -2.3 | -2.3 | -2.3 | 4.6 | 4.6 | 5.8 | 5.8 | 5.8 | 4.1 | 4.1 | 4.1 | 3.5 | 3.5 | 3.5 | 3.4 | 3.4 | 3.4 | 3.4 | 4.4 | 4.4 | 4.4 |  |  |  | 4.9 | 4.9 | 4.9 | 4.8 | 4.8 | 4.8 | 4.8 | 4.8 | 4.1
|  |  | -20～0 |  | -7.2 | -6.6 | -7.2 | -7.2 | -7.1 | -7.2 | -7.5 | -7.4 | -6.8 | -7.1 | -4 | -4.3 | -2.3 |  |  | 4.7 | 1.8 |  |  | 2.1 | 2.1 | 1.7 | 2.1 | 1.5 | 1.5 |  |  |  | 1.4 |  |  |  | 0.5 |  | 0.7 |  |  | -3.4 | 0.7 |  | 0.8 | -1 | -1 |  |  | -4.2 | -4.6 | -0.3 | -0.3 | 5.8 | 8.8 | 6.4 | 4.1 | 2.1 | 2.1 | -1.1 | 0.5 | 0.5 | -0.7 | -0.7 |  | -0.7 |  |  |  |  | 2.2 |  | 6.7 |  | 3.6 | 3 | 3 | 0.8 | 1.1 | 2.6 | 2.7 | 1.6 | 2.7 | 1.6 | 2.7 | 3 | 2.2 | 2.7 | 2.8 | 2.2 | 3.1 | 1.9 | 2.4 | 2.6 | 2.6 | 2.2 | 1.9 | 1.9 | 2.6 | 2.7 | 2.4 | 2.4 | 2.5 |  | -8.3 | [18 empty] | 0 |  |  |  | 8.8 | 0.5 | -0.7 | [13 empty] | 2.2 |  |  | 3.1 | 3.2 | 2.3 | -6.6 | -6.6 | -6.6 | -7.1 | -7.1 | -7.1 | -4.3 | -4.3 | -4.3 | -2.3 | -2.3 | -2.3 | -2.5 | -2.5 | 2.1 | 2.1 | 2.1 | 2.1 | 2.1 | 2.1 | 3 | 3 | 2.7 | 2.7 | 2.7 | 2.1 | 2.1 |  |  | -3.4 | -3.4 | -3.4 | 5.8 | 5.8 | 5.8 | -2 | -2 | -2 | 5.1 | 5.1 | 6.1 | 6.1 | 6.1 | 4.5 | 4.5 | 4.5 | 3.9 | 3.9 | 3.9 | 3.8 | 3.8 | 3.8 | 3.6 | 4.7 | 4.7 | 4.7 |  |  |  | 5.4 | 5.4 | 5.4 | 5.1 | 5.1 | 5.2 | 5.2 | 5.2 | 4.4
|  |  | 0～20 |  | -7.4 | -6.7 | -7.3 | -7.4 | -7.3 | -7 | -7.3 | -7.3 | -6.8 | -7.1 | -3.7 | -4.3 | -2.1 |  |  | 5.1 | 2.2 |  |  | 2.5 | 2.4 | 2 | 2.4 | 1.8 | 1.8 |  |  |  | 1.9 |  |  |  | 1 |  | 1.2 |  |  | -3.3 | 1.2 |  | 1.1 | -0.6 | -0.6 |  |  | -3.9 | -4.3 | 0.3 | 0.3 | 6.6 | 9.7 | 7.2 | 4.7 | 2.8 | 2.8 | -0.4 | 0.9 | 0.9 | -0.1 | -0.1 |  | -0.2 |  |  |  |  | 2.6 |  | 7.2 |  | 4 | 3.3 | 3.3 | 1.2 | 1.4 | 3.1 | 3.2 | 2 | 3.1 | 1.8 | 3 | 3.3 | 2.5 | 3 | 3.2 | 2.6 | 3.5 | 2.3 | 2.8 | 2.9 | 3.1 | 2.6 | 2.4 | 2.4 | 3 | 3.2 | 2.9 | 2.9 | 3.1 |  | -8.3 | [18 empty] | 0 |  |  |  | 9.7 | 0.9 | -0.1 | [13 empty] | 2.5 |  |  | 3.4 | 3.7 | 2.7 | -6.7 | -6.7 | -6.7 | -7.3 | -7.3 | -7.3 | -4.3 | -4.3 | -4.3 | -2.1 | -2.1 | -2.1 | -2.3 | -2.3 | 2.4 | 2.4 | 2.4 | 2.4 | 2.4 | 2.4 | 3.2 | 3.2 | 3 | 3 | 3 | 2.4 | 2.4 |  |  | -3.3 | -3.3 | -3.3 | 6.6 | 6.6 | 6.6 | -1.7 | -1.7 | -1.7 | 5.5 | 5.5 | 6.4 | 6.4 | 6.4 | 4.8 | 4.8 | 4.8 | 4.2 | 4.2 | 4.2 | 4.1 | 4.1 | 4.1 | 3.8 | 5.1 | 5.1 | 5.1 |  |  |  | 6 | 6 | 6 | 5.3 | 5.3 | 5.6 | 5.6 | 5.6 | 4.7
|  |  | 20～40 |  | -7.5 | -6.7 | -7.5 | -7.5 | -7.4 | -7 | -7.1 | -7.2 | -6.8 | -7.2 | -3.5 | -4.2 | -2 |  |  | 5.4 | 2.5 |  |  | 2.8 | 2.7 | 2.2 | 2.7 | 2 | 2 |  |  |  | 2.3 |  |  |  | 1.4 |  | 1.6 |  |  | -3.1 | 1.6 |  | 1.4 | -0.1 | -0.1 |  |  | -3.7 | -4 | 0.8 | 0.8 | 7.3 | 10.5 | 7.9 | 5.3 | 3.4 | 3.4 | 0.1 | 1.3 | 1.3 | 0.4 | 0.4 |  | 0.1 |  |  |  |  | 2.9 |  | 7.6 |  | 4.3 | 3.5 | 3.5 | 1.5 | 1.6 | 3.5 | 3.6 | 2.3 | 3.5 | 2.1 | 3.2 | 3.6 | 2.8 | 3.2 | 3.5 | 2.9 | 3.8 | 2.6 | 3.2 | 3.1 | 3.5 | 2.9 | 2.8 | 2.8 | 3.3 | 3.7 | 3.3 | 3.3 | 3.6 |  | -8.2 | [18 empty] | 0 |  |  |  | 10.5 | 1.3 | 0.4 | [13 empty] | 2.8 |  |  | 3.7 | 4.1 | 3 | -6.7 | -6.7 | -6.7 | -7.4 | -7.4 | -7.4 | -4.2 | -4.2 | -4.2 | -2 | -2 | -2 | -2.1 | -2.1 | 2.7 | 2.7 | 2.7 | 2.7 | 2.7 | 2.7 | 3.4 | 3.4 | 3.2 | 3.2 | 3.2 | 2.6 | 2.6 |  |  | -3.1 | -3.1 | -3.1 | 7.3 | 7.3 | 7.3 | -1.4 | -1.4 | -1.4 | 5.9 | 5.9 | 6.7 | 6.7 | 6.7 | 5.1 | 5.1 | 5.1 | 4.5 | 4.5 | 4.5 | 4.4 | 4.4 | 4.4 | 4 | 5.3 | 5.3 | 5.3 |  |  |  | 6.4 | 6.4 | 6.4 | 5.5 | 5.5 | 5.9 | 5.9 | 5.9 | 5
|  |  | 40～60 |  | -7.6 | -6.8 | -7.6 | -7.6 | -7.4 | -6.9 | -7 | -7.1 | -6.8 | -7.3 | -3.3 | -4.1 | -1.9 |  |  | 5.6 | 2.7 |  |  | 3 | 3 | 2.4 | 3 | 2.3 | 2.3 |  |  |  | 2.6 |  |  |  | 1.8 |  | 1.9 |  |  | -3 | 1.9 |  | 1.7 | 0.2 | 0.2 |  |  | -3.4 | -3.9 | 1.3 | 1.3 | 8 | 11.3 | 8.5 | 5.9 | 4 | 4 | 0.5 | 1.7 | 1.7 | 0.9 | 0.9 |  | 0.5 |  |  |  |  | 3.1 |  | 7.8 |  | 4.5 | 3.8 | 3.8 | 1.8 | 1.8 | 3.9 | 4 | 2.5 | 3.8 | 2.3 | 3.5 | 3.8 | 3 | 3.5 | 3.8 | 3.2 | 4 | 2.9 | 3.5 | 3.4 | 3.8 | 3.1 | 3.1 | 3.1 | 3.6 | 4.1 | 3.6 | 3.6 | 4 |  | -8 | [18 empty] | 0 |  |  |  | 11.3 | 1.7 | 0.9 | [13 empty] | 3.1 |  |  | 4 | 4.4 | 3.4 | -6.8 | -6.8 | -6.8 | -7.4 | -7.4 | -7.4 | -4.1 | -4.1 | -4.1 | -1.9 | -1.9 | -1.9 | -2 | -2 | 2.9 | 2.9 | 2.9 | 2.9 | 2.9 | 2.9 | 3.6 | 3.6 | 3.4 | 3.4 | 3.4 | 2.9 | 2.9 |  |  | -3 | -3 | -3 | 7.9 | 7.9 | 7.9 | -1.3 | -1.3 | -1.3 | 6.2 | 6.2 | 7 | 7 | 7 | 5.3 | 5.3 | 5.3 | 4.8 | 4.8 | 4.8 | 4.6 | 4.6 | 4.6 | 4.2 | 5.6 | 5.6 | 5.6 |  |  |  | 6.7 | 6.7 | 6.7 | 5.7 | 5.7 | 6.3 | 6.3 | 6.3 | 5.2
|  |  | 60～80 |  | -7.7 | -6.8 | -7.7 | -7.6 | -7.3 | -6.8 | -6.9 | -7 | -6.8 | -7.3 | -3 | -4 | -1.9 |  |  | 5.7 | 2.9 |  |  | 3.2 | 3.2 | 2.6 | 3.2 | 2.4 | 2.4 |  |  |  | 2.7 |  |  |  | 2 |  | 2.2 |  |  | -3 | 2.2 |  | 1.8 | 0.4 | 0.4 |  |  | -3.2 | -3.8 | 1.8 | 1.8 | 8.6 | 11.9 | 9.1 | 6.4 | 4.4 | 4.4 | 0.9 | 2 | 2 | 1.3 | 1.3 |  | 0.8 |  |  |  |  | 3.3 |  | 7.9 |  | 4.7 | 4 | 4 | 2 | 2 | 4.3 | 4.3 | 2.6 | 4.1 | 2.4 | 3.7 | 4 | 3.2 | 3.7 | 3.9 | 3.4 | 4.2 | 3.1 | 3.7 | 3.6 | 4.1 | 3.3 | 3.4 | 3.4 | 3.8 | 4.3 | 3.8 | 3.8 | 4.3 |  | -7.8 | [18 empty] | 0 |  |  |  | 11.9 | 2 | 1.3 | [13 empty] | 3.2 |  |  | 4.2 | 4.8 | 3.7 | -6.8 | -6.8 | -6.8 | -7.3 | -7.3 | -7.3 | -4 | -4 | -4 | -1.8 | -1.8 | -1.8 | -1.8 | -1.8 | 3 | 3 | 3 | 3 | 3 | 3 | 3.8 | 3.8 | 3.6 | 3.6 | 3.6 | 3 | 3 |  |  | -3 | -3 | -3 | 8.6 | 8.6 | 8.6 | -1.1 | -1.1 | -1.1 | 6.4 | 6.4 | 7.2 | 7.2 | 7.2 | 5.6 | 5.6 | 5.6 | 5 | 5 | 5 | 4.7 | 4.7 | 4.7 | 4.4 | 5.8 | 5.8 | 5.8 |  |  |  | 7 | 7 | 7 | 6 | 6 | 6.6 | 6.6 | 6.6 | 5.4
|  |  | 80～100 |  | -7.8 | -6.8 | -7.8 | -7.7 | -7.1 | -6.8 | -6.9 | -7 | -6.7 | -7.4 | -2.8 | -3.8 | -1.8 |  |  | 5.8 | 3 |  |  | 3.5 | 3.4 | 2.8 | 3.5 | 2.6 | 2.6 |  |  |  | 2.7 |  |  |  | 2.3 |  | 2.4 |  |  | -2.9 | 2.4 |  | 1.9 | 0.6 | 0.6 |  |  | -3 | -3.9 | 2.2 | 2.2 | 9.1 | 12.5 | 9.5 | 6.9 | 4.8 | 4.8 | 1.1 | 2.3 | 2.3 | 1.7 | 1.7 |  | 1 |  |  |  |  | 3.5 |  | 7.9 |  | 4.8 | 4.2 | 4.2 | 2.2 | 2.2 | 4.6 | 4.6 | 2.7 | 4.3 | 2.6 | 3.9 | 4.1 | 3.3 | 4 | 4 | 3.6 | 4.4 | 3.3 | 3.7 | 3.9 | 4.3 | 3.4 | 3.6 | 3.6 | 4 | 4.5 | 4 | 4 | 4.6 |  | -7.5 | [18 empty] | 0 |  |  |  | 12.5 | 2.3 | 1.7 | [13 empty] | 3.3 |  |  | 4.4 | 5 | 4 | -6.8 | -6.8 | -6.8 | -7.1 | -7.1 | -7.1 | -3.8 | -3.8 | -3.8 | -1.8 | -1.8 | -1.8 | -1.6 | -1.6 | 3.1 | 3.1 | 3.1 | 3.1 | 3.1 | 3.1 | 4 | 4 | 3.7 | 3.7 | 3.7 | 3.2 | 3.2 |  |  | -2.9 | -2.9 | -2.9 | 9.1 | 9.1 | 9.1 | -1 | -1 | -1 | 6.6 | 6.6 | 7.4 | 7.4 | 7.4 | 5.7 | 5.7 | 5.7 | 5.1 | 5.2 | 5.2 | 4.8 | 4.8 | 4.8 | 4.5 | 5.9 | 5.9 | 5.9 |  |  |  | 7.3 | 7.3 | 7.3 | 6.2 | 6.2 | 6.8 | 6.8 | 6.8 | 5.6
|  |  | 100～120 |  | -7.9 | -6.8 | -7.9 | -7.7 | -6.9 | -6.8 | -7 | -6.9 | -6.6 | -7.5 | -2.6 | -3.7 | -1.8 |  |  | 5.8 | 3 |  |  | 3.6 | 3.5 | 2.8 | 3.6 | 2.7 | 2.7 |  |  |  | 2.7 |  |  |  | 2.5 |  | 2.6 |  |  | -2.9 | 2.5 |  | 2 | 0.7 | 0.7 |  |  | -2.7 | -4 | 2.5 | 2.5 | 9.6 | 13 | 9.9 | 7.4 | 5.1 | 5.1 | 1.2 | 2.5 | 2.5 | 2.1 | 2.1 |  | 1.2 |  |  |  |  | 3.6 |  | 7.7 |  | 4.8 | 4.3 | 4.3 | 2.4 | 2.3 | 4.9 | 4.8 | 2.7 | 4.6 | 2.7 | 4.2 | 4.2 | 3.4 | 4.2 | 3.9 | 3.7 | 4.5 | 3.4 | 3.7 | 4.1 | 4.4 | 3.3 | 3.8 | 3.8 | 4.2 | 4.7 | 4 | 4 | 4.8 |  | -7.1 | [18 empty] | 0 |  |  |  | 13 | 2.5 | 2.1 | [13 empty] | 3.4 |  |  | 4.6 | 5.3 | 4.3 | -6.8 | -6.8 | -6.8 | -6.9 | -6.9 | -6.9 | -3.7 | -3.7 | -3.7 | -1.8 | -1.8 | -1.8 | -1.3 | -1.3 | 3.1 | 3.1 | 3.1 | 3.1 | 3.1 | 3.1 | 4.2 | 4.2 | 3.8 | 3.8 | 3.8 | 3.3 | 3.3 |  |  | -2.9 | -2.9 | -2.9 | 9.6 | 9.6 | 9.6 | -1 | -1 | -1 | 6.8 | 6.8 | 7.7 | 7.7 | 7.7 | 5.9 | 5.9 | 5.9 | 5.3 | 5.3 | 5.3 | 4.8 | 4.8 | 4.8 | 4.7 | 6.1 | 6.1 | 6.1 |  |  |  | 7.4 | 7.4 | 7.4 | 6.4 | 6.4 | 7.1 | 7.1 | 7.1 | 5.8
|  |  | 120～140 |  | -8 | -6.8 | -8 | -7.7 | -6.5 | -6.8 | -7.1 | -6.8 | -6.5 | -7.6 | -2.5 | -3.5 | -1.7 |  |  | 5.8 | 3 |  |  | 3.8 | 3.7 | 2.9 | 3.8 | 2.8 | 2.8 |  |  |  | 2.5 |  |  |  | 2.6 |  | 2.6 |  |  | -2.9 | 2.6 |  | 1.9 | 0.7 | 0.7 |  |  | -2.6 | -4.2 | 2.9 | 2.9 | 10.1 | 13.4 | 10.2 | 7.8 | 5.4 | 5.4 | 1.3 | 2.7 | 2.7 | 2.4 | 2.4 |  | 1.4 |  |  |  |  | 3.7 |  | 7.4 |  | 4.7 | 4.4 | 4.4 | 2.6 | 2.4 | 5.1 | 5 | 2.7 | 4.7 | 2.8 | 4.4 | 4.3 | 3.4 | 4.4 | 3.8 | 3.8 | 4.5 | 3.5 | 3.6 | 4.3 | 4.6 | 3.2 | 3.9 | 3.9 | 4.4 | 4.7 | 4 | 4 | 4.9 |  | -6.6 | [18 empty] | 0 |  |  |  | 13.4 | 2.7 | 2.4 | [13 empty] | 3.3 |  |  | 4.7 | 5.5 | 4.6 | -6.8 | -6.8 | -6.8 | -6.5 | -6.5 | -6.5 | -3.5 | -3.5 | -3.5 | -1.7 | -1.7 | -1.7 | -1.1 | -1.1 | 3.1 | 3.1 | 3.1 | 3.1 | 3.1 | 3.1 | 4.3 | 4.3 | 3.8 | 3.8 | 3.8 | 3.3 | 3.3 |  |  | -2.9 | -2.9 | -2.9 | 10.1 | 10.1 | 10.1 | -1.1 | -1.1 | -1.1 | 6.9 | 6.9 | 7.8 | 7.8 | 7.8 | 6 | 6 | 6 | 5.4 | 5.4 | 5.4 | 4.7 | 4.7 | 4.7 | 4.9 | 6.2 | 6.2 | 6.2 |  |  |  | 7.5 | 7.5 | 7.5 | 6.6 | 6.6 | 7.3 | 7.3 | 7.3 | 5.9
|  |  | 140～150 |  | -8 | -6.7 | -8 | -7.6 | -6.2 | -6.9 | -7.2 | -6.8 | -6.4 | -7.6 | -2.3 | -3.4 | -1.7 |  |  | 5.7 | 3 |  |  | 3.9 | 3.7 | 2.9 | 3.9 | 2.8 | 2.8 |  |  |  | 2.3 |  |  |  | 2.6 |  | 2.7 |  |  | -2.9 | 2.6 |  | 1.8 | 0.7 | 0.7 |  |  | -2.4 | -4.3 | 3.1 | 3.1 | 10.4 | 13.7 | 10.3 | 8.1 | 5.5 | 5.5 | 1.3 | 2.8 | 2.8 | 2.6 | 2.6 |  | 1.5 |  |  |  |  | 3.8 |  | 7.1 |  | 4.6 | 4.5 | 4.5 | 2.7 | 2.4 | 5.3 | 5.1 | 2.6 | 4.8 | 2.8 | 4.6 | 4.3 | 3.4 | 4.6 | 3.6 | 3.8 | 4.5 | 3.5 | 3.5 | 4.4 | 4.6 | 3.1 | 4 | 4 | 4.5 | 4.7 | 3.9 | 3.9 | 5 |  | -6.3 | [18 empty] | 0 |  |  |  | 13.7 | 2.8 | 2.6 | [13 empty] | 3.3 |  |  | 4.7 | 5.6 | 4.8 | -6.7 | -6.7 | -6.7 | -6.2 | -6.2 | -6.2 | -3.4 | -3.4 | -3.4 | -1.7 | -1.7 | -1.7 | -0.9 | -0.9 | 3 | 3 | 3 | 3 | 3 | 3 | 4.5 | 4.5 | 3.8 | 3.8 | 3.8 | 3.4 | 3.4 |  |  | -2.9 | -2.9 | -2.9 | 10.4 | 10.4 | 10.4 | -1.1 | -1.1 | -1.1 | 7 | 7 | 8 | 8 | 8 | 6 | 6 | 6 | 5.4 | 5.4 | 5.4 | 4.5 | 4.5 | 4.5 | 5 | 6.2 | 6.2 | 6.2 |  |  |  | 7.5 | 7.5 | 7.5 | 6.7 | 6.7 | 7.5 | 7.5 | 7.5 | 6
| dnd/dT (587.56) (×10-6/℃) | rel. | -40～-20 |  | -5.1 | -4.5 | -5.1 | -5.1 | -4.8 | -5.2 | -5.7 | -5.4 | -4.7 | -5.1 | -2.2 | -2.3 | -0.4 |  |  | 6.3 | 3.5 |  |  | 4 | 4 | 3.6 | 4 | 3.4 | 3.4 |  |  |  | 2.8 |  |  |  | 2 |  | 2.1 |  |  | -1.6 | 2.1 |  | 2.3 | 0.4 | 0.4 |  |  | -2.5 | -3.1 | 1.1 | 1.1 | 6.5 | 9.2 | 7.2 | 5.2 | 3.2 | 3.2 | 0.2 | 2.1 | 2.1 | 0.8 | 0.8 |  | 0.9 |  |  |  |  | 3.9 |  | 8.1 |  | 5.4 | 4.7 | 4.7 | 2.6 | 2.8 | 4.2 | 4.3 | 3.2 | 4.4 | 3.3 | 4.5 | 4.9 | 4.1 | 4.6 | 4.5 | 3.9 | 4.9 | 3.8 | 4 | 4.5 | 4.4 | 3.9 | 3.5 | 3.5 | 4.5 | 4.3 | 4 | 4 | 4.1 |  | -6.2 | [18 empty] | 2.4 |  |  |  | 9.2 | 2.1 | 0.8 | [13 empty] | 4 |  |  | 4.9 | 4.9 | 4.2 | -4.5 | -4.5 | -4.5 | -4.8 | -4.8 | -4.8 | -2.3 | -2.3 | -2.3 | -0.4 | -0.4 | -0.4 | -0.6 | -0.6 | 3.8 | 3.8 | 3.8 | 3.8 | 3.8 | 3.8 | 4.8 | 4.8 | 4.5 | 4.5 | 4.5 | 3.9 | 3.9 |  |  | -1.6 | -1.6 | -1.6 | 6.5 | 6.5 | 6.5 | -0.1 | -0.1 | -0.1 | 6.8 | 6.8 | 7.8 | 7.8 | 7.8 | 6.3 | 6.3 | 6.3 | 5.7 | 5.7 | 5.7 | 5.6 | 5.6 | 5.6 | 5.6 | 6.6 | 6.6 | 6.6 |  |  |  | 7 | 7 | 7 | 7 | 7 | 7 | 7 | 7 | 6.2
|  |  | -20～0 |  | -5.6 | -4.9 | -5.5 | -5.6 | -5.4 | -5.4 | -5.7 | -5.6 | -5.1 | -5.4 | -2.2 | -2.6 | -0.5 |  |  | 6.4 | 3.6 |  |  | 4 | 3.9 | 3.5 | 4 | 3.4 | 3.4 |  |  |  | 3.1 |  |  |  | 2.1 |  | 2.3 |  |  | -1.8 | 2.3 |  | 2.4 | 0.6 | 0.6 |  |  | -2.6 | -3.1 | 1.3 | 1.3 | 6.9 | 9.7 | 7.6 | 5.4 | 3.6 | 3.6 | 0.5 | 2.2 | 2.2 | 0.9 | 0.9 |  | 1 |  |  |  |  | 3.9 |  | 8.4 |  | 5.5 | 4.7 | 4.7 | 2.5 | 2.7 | 4.3 | 4.4 | 3.3 | 4.4 | 3.2 | 4.4 | 4.9 | 4.1 | 4.5 | 4.6 | 3.9 | 4.9 | 3.8 | 4.2 | 4.5 | 4.5 | 4 | 3.6 | 3.6 | 4.4 | 4.5 | 4.1 | 4.1 | 4.3 |  | -6.6 | [18 empty] | 2 |  |  |  | 9.7 | 2.2 | 0.9 | [13 empty] | 4 |  |  | 4.9 | 5 | 4.2 | -4.9 | -4.9 | -4.9 | -5.4 | -5.4 | -5.4 | -2.6 | -2.6 | -2.6 | -0.5 | -0.5 | -0.5 | -0.7 | -0.7 | 3.8 | 3.8 | 3.8 | 3.8 | 3.8 | 3.8 | 4.7 | 4.7 | 4.5 | 4.5 | 4.5 | 3.9 | 3.9 |  |  | -1.8 | -1.8 | -1.8 | 6.9 | 6.9 | 6.9 | -0.1 | -0.1 | -0.1 | 6.9 | 6.9 | 7.8 | 7.8 | 7.8 | 6.3 | 6.3 | 6.3 | 5.7 | 5.7 | 5.7 | 5.6 | 5.6 | 5.6 | 5.4 | 6.6 | 6.6 | 6.6 |  |  |  | 7.2 | 7.2 | 7.2 | 6.9 | 6.9 | 7 | 7 | 7 | 6.2
|  |  | 0～20 |  | -5.9 | -5.2 | -5.9 | -6 | -5.8 | -5.5 | -5.8 | -5.8 | -5.4 | -5.7 | -2.2 | -2.8 | -0.6 |  |  | 6.5 | 3.6 |  |  | 4 | 4 | 3.5 | 4 | 3.4 | 3.4 |  |  |  | 3.3 |  |  |  | 2.3 |  | 2.5 |  |  | -1.9 | 2.5 |  | 2.4 | 0.7 | 0.7 |  |  | -2.7 | -3.1 | 1.5 | 1.5 | 7.3 | 10.2 | 8.1 | 5.7 | 3.9 | 3.9 | 0.8 | 2.3 | 2.3 | 1.2 | 1.2 |  | 1.1 |  |  |  |  | 4 |  | 8.6 |  | 5.5 | 4.7 | 4.7 | 2.6 | 2.7 | 4.4 | 4.5 | 3.3 | 4.5 | 3.2 | 4.4 | 4.9 | 4.1 | 4.5 | 4.7 | 4 | 5 | 3.8 | 4.4 | 4.4 | 4.6 | 4.1 | 3.7 | 3.7 | 4.4 | 4.7 | 4.3 | 4.3 | 4.5 |  | -6.8 | [18 empty] | 1.8 |  |  |  | 10.2 | 2.3 | 1.2 | [13 empty] | 4.1 |  |  | 5 | 5.2 | 4.2 | -5.2 | -5.2 | -5.2 | -5.8 | -5.8 | -5.8 | -2.8 | -2.8 | -2.8 | -0.6 | -0.6 | -0.6 | -0.8 | -0.8 | 3.9 | 3.9 | 3.9 | 3.9 | 3.9 | 3.9 | 4.7 | 4.7 | 4.5 | 4.5 | 4.5 | 3.9 | 3.9 |  |  | -1.9 | -1.9 | -1.9 | 7.3 | 7.3 | 7.3 | -0.1 | -0.1 | -0.1 | 6.9 | 6.9 | 7.8 | 7.8 | 7.8 | 6.3 | 6.3 | 6.3 | 5.7 | 5.7 | 5.7 | 5.7 | 5.7 | 5.7 | 5.3 | 6.6 | 6.6 | 6.6 |  |  |  | 7.4 | 7.4 | 7.4 | 6.8 | 6.8 | 7 | 7 | 7 | 6.2
|  |  | 20～40 |  | -6.2 | -5.5 | -6.2 | -6.3 | -6.1 | -5.7 | -5.8 | -5.9 | -5.6 | -6 | -2.2 | -2.9 | -0.7 |  |  | 6.6 | 3.7 |  |  | 4.1 | 4 | 3.6 | 4.1 | 3.4 | 3.4 |  |  |  | 3.4 |  |  |  | 2.5 |  | 2.6 |  |  | -2 | 2.6 |  | 2.5 | 0.9 | 0.9 |  |  | -2.7 | -3.1 | 1.8 | 1.8 | 7.7 | 10.7 | 8.5 | 6 | 4.2 | 4.2 | 1 | 2.4 | 2.4 | 1.4 | 1.4 |  | 1.3 |  |  |  |  | 4.1 |  | 8.8 |  | 5.6 | 4.7 | 4.7 | 2.6 | 2.7 | 4.6 | 4.7 | 3.4 | 4.6 | 3.2 | 4.4 | 4.9 | 4.1 | 4.5 | 4.8 | 4 | 5.1 | 3.9 | 4.5 | 4.5 | 4.7 | 4.2 | 3.8 | 3.8 | 4.5 | 4.9 | 4.4 | 4.4 | 4.6 |  | -6.9 | [18 empty] | 1.5 |  |  |  | 10.7 | 2.4 | 1.4 | [13 empty] | 4.2 |  |  | 5 | 5.3 | 4.3 | -5.5 | -5.5 | -5.5 | -6.1 | -6.1 | -6.1 | -2.9 | -2.9 | -2.9 | -0.7 | -0.7 | -0.7 | -0.9 | -0.9 | 3.9 | 3.9 | 3.9 | 3.9 | 3.9 | 3.9 | 4.7 | 4.7 | 4.5 | 4.5 | 4.5 | 3.9 | 3.9 |  |  | -2 | -2 | -2 | 7.6 | 7.6 | 7.6 | -0.1 | -0.1 | -0.1 | 7.1 | 7.1 | 7.9 | 7.9 | 7.9 | 6.4 | 6.4 | 6.4 | 5.8 | 5.8 | 5.8 | 5.7 | 5.7 | 5.7 | 5.3 | 6.6 | 6.6 | 6.6 |  |  |  | 7.6 | 7.6 | 7.6 | 6.8 | 6.8 | 7.1 | 7.1 | 7.1 | 6.2
|  |  | 40～60 |  | -6.5 | -5.7 | -6.5 | -6.5 | -6.3 | -5.7 | -5.9 | -6 | -5.7 | -6.2 | -2.1 | -3 | -0.8 |  |  | 6.6 | 3.8 |  |  | 4.1 | 4.1 | 3.6 | 4.1 | 3.4 | 3.4 |  |  |  | 3.5 |  |  |  | 2.6 |  | 2.8 |  |  | -2.1 | 2.8 |  | 2.6 | 1 | 1 |  |  | -2.6 | -3.2 | 2 | 2 | 8 | 11.1 | 8.8 | 6.3 | 4.5 | 4.5 | 1.2 | 2.5 | 2.5 | 1.6 | 1.6 |  | 1.4 |  |  |  |  | 4.1 |  | 8.8 |  | 5.6 | 4.7 | 4.7 | 2.7 | 2.7 | 4.7 | 4.8 | 3.4 | 4.7 | 3.2 | 4.5 | 5 | 4.2 | 4.6 | 4.9 | 4.1 | 5.1 | 4 | 4.5 | 4.5 | 4.9 | 4.2 | 3.9 | 3.9 | 4.6 | 5 | 4.5 | 4.5 | 4.8 |  | -6.9 | [18 empty] | 1.4 |  |  |  | 11.1 | 2.5 | 1.6 | [13 empty] | 4.2 |  |  | 5.1 | 5.4 | 4.4 | -5.7 | -5.7 | -5.7 | -6.3 | -6.3 | -6.3 | -3 | -3 | -3 | -0.8 | -0.8 | -0.8 | -0.8 | -0.8 | 3.9 | 3.9 | 3.9 | 3.9 | 3.9 | 3.9 | 4.7 | 4.7 | 4.5 | 4.5 | 4.5 | 4 | 4 |  |  | -2.1 | -2.1 | -2.1 | 8 | 8 | 8 | -0.1 | -0.1 | -0.1 | 7.2 | 7.2 | 8 | 8 | 8 | 6.4 | 6.4 | 6.4 | 5.9 | 5.9 | 5.9 | 5.7 | 5.7 | 5.7 | 5.3 | 6.7 | 6.7 | 6.7 |  |  |  | 7.7 | 7.7 | 7.7 | 6.8 | 6.8 | 7.2 | 7.2 | 7.2 | 6.2
|  |  | 60～80 |  | -6.7 | -5.9 | -6.8 | -6.7 | -6.3 | -5.8 | -6 | -6.1 | -5.8 | -6.4 | -2 | -3 | -0.9 |  |  | 6.6 | 3.8 |  |  | 4.2 | 4.2 | 3.6 | 4.2 | 3.5 | 3.5 |  |  |  | 3.5 |  |  |  | 2.7 |  | 2.9 |  |  | -2.2 | 2.9 |  | 2.6 | 1.1 | 1.1 |  |  | -2.6 | -3.3 | 2.3 | 2.3 | 8.4 | 11.5 | 9.1 | 6.6 | 4.7 | 4.7 | 1.3 | 2.6 | 2.6 | 1.9 | 1.9 |  | 1.5 |  |  |  |  | 4.2 |  | 8.7 |  | 5.6 | 4.8 | 4.8 | 2.7 | 2.7 | 4.9 | 5 | 3.3 | 4.8 | 3.2 | 4.6 | 5 | 4.2 | 4.7 | 4.8 | 4.1 | 5.1 | 4 | 4.5 | 4.6 | 4.9 | 4.2 | 4 | 4 | 4.6 | 5.1 | 4.5 | 4.5 | 4.9 |  | -6.8 | [18 empty] | 1.2 |  |  |  | 11.5 | 2.6 | 1.9 | [13 empty] | 4.2 |  |  | 5.1 | 5.6 | 4.6 | -5.9 | -5.9 | -5.9 | -6.3 | -6.3 | -6.3 | -3 | -3 | -3 | -0.9 | -0.9 | -0.9 | -0.8 | -0.8 | 3.9 | 3.9 | 3.9 | 3.9 | 3.9 | 3.9 | 4.8 | 4.8 | 4.5 | 4.5 | 4.5 | 4 | 4 |  |  | -2.2 | -2.2 | -2.2 | 8.4 | 8.4 | 8.4 | -0.2 | -0.2 | -0.2 | 7.2 | 7.2 | 8.1 | 8.1 | 8.1 | 6.5 | 6.5 | 6.5 | 5.9 | 5.9 | 5.9 | 5.7 | 5.7 | 5.7 | 5.3 | 6.7 | 6.7 | 6.7 |  |  |  | 7.8 | 7.8 | 7.8 | 6.8 | 6.8 | 7.4 | 7.4 | 7.4 | 6.3
|  |  | 80～100 |  | -6.9 | -6 | -7 | -6.8 | -6.3 | -5.9 | -6.1 | -6.1 | -5.8 | -6.5 | -2 | -3 | -0.9 |  |  | 6.6 | 3.8 |  |  | 4.3 | 4.2 | 3.6 | 4.3 | 3.5 | 3.5 |  |  |  | 3.4 |  |  |  | 2.8 |  | 2.9 |  |  | -2.3 | 2.9 |  | 2.5 | 1.1 | 1.1 |  |  | -2.5 | -3.5 | 2.5 | 2.5 | 8.7 | 11.9 | 9.4 | 6.9 | 4.9 | 4.9 | 1.4 | 2.7 | 2.7 | 2.1 | 2.1 |  | 1.6 |  |  |  |  | 4.3 |  | 8.6 |  | 5.6 | 4.8 | 4.8 | 2.8 | 2.7 | 5.1 | 5.1 | 3.3 | 4.9 | 3.2 | 4.7 | 5 | 4.2 | 4.8 | 4.7 | 4.2 | 5.2 | 4 | 4.5 | 4.7 | 5 | 4.1 | 4.1 | 4.1 | 4.7 | 5.1 | 4.5 | 4.5 | 5 |  | -6.6 | [18 empty] | 1.1 |  |  |  | 11.9 | 2.7 | 2.1 | [13 empty] | 4.2 |  |  | 5.2 | 5.7 | 4.7 | -6 | -6 | -6 | -6.3 | -6.3 | -6.3 | -3 | -3 | -3 | -0.9 | -0.9 | -0.9 | -0.7 | -0.7 | 3.9 | 3.9 | 3.9 | 3.9 | 3.9 | 3.9 | 4.8 | 4.8 | 4.5 | 4.5 | 4.5 | 4 | 4 |  |  | -2.3 | -2.3 | -2.3 | 8.7 | 8.7 | 8.7 | -0.2 | -0.2 | -0.2 | 7.3 | 7.3 | 8.2 | 8.2 | 8.2 | 6.5 | 6.5 | 6.5 | 5.9 | 6 | 6 | 5.6 | 5.6 | 5.6 | 5.4 | 6.7 | 6.7 | 6.7 |  |  |  | 7.9 | 7.9 | 7.9 | 6.9 | 6.9 | 7.5 | 7.5 | 7.5 | 6.3
|  |  | 100～120 |  | -7.1 | -6.1 | -7.1 | -6.9 | -6.1 | -6 | -6.2 | -6.1 | -5.8 | -6.7 | -1.9 | -3 | -1 |  |  | 6.5 | 3.8 |  |  | 4.4 | 4.3 | 3.6 | 4.4 | 3.5 | 3.5 |  |  |  | 3.3 |  |  |  | 2.9 |  | 3 |  |  | -2.4 | 2.9 |  | 2.4 | 1 | 1 |  |  | -2.4 | -3.7 | 2.7 | 2.7 | 9.1 | 12.2 | 9.6 | 7.2 | 5.1 | 5.1 | 1.4 | 2.8 | 2.8 | 2.3 | 2.3 |  | 1.7 |  |  |  |  | 4.3 |  | 8.3 |  | 5.5 | 4.9 | 4.9 | 2.9 | 2.7 | 5.2 | 5.2 | 3.2 | 5 | 3.2 | 4.8 | 5 | 4.1 | 4.9 | 4.6 | 4.2 | 5.1 | 4 | 4.3 | 4.8 | 5 | 3.9 | 4.1 | 4.1 | 4.7 | 5.1 | 4.4 | 4.4 | 5.1 |  | -6.3 | [18 empty] | 1 |  |  |  | 12.2 | 2.8 | 2.3 | [13 empty] | 4.1 |  |  | 5.2 | 5.8 | 4.9 | -6.1 | -6.1 | -6.1 | -6.1 | -6.1 | -6.1 | -3 | -3 | -3 | -1 | -1 | -1 | -0.6 | -0.6 | 3.8 | 3.8 | 3.8 | 3.8 | 3.8 | 3.8 | 4.9 | 4.9 | 4.5 | 4.5 | 4.5 | 4 | 4 |  |  | -2.4 | -2.4 | -2.4 | 9 | 9 | 9 | -0.3 | -0.3 | -0.3 | 7.4 | 7.4 | 8.3 | 8.3 | 8.3 | 6.6 | 6.6 | 6.6 | 6 | 6 | 6 | 5.5 | 5.5 | 5.5 | 5.5 | 6.7 | 6.7 | 6.7 |  |  |  | 7.9 | 7.9 | 7.9 | 7 | 7 | 7.6 | 7.6 | 7.6 | 6.4
|  |  | 120～140 |  | -7.3 | -6.1 | -7.3 | -7 | -5.8 | -6.1 | -6.4 | -6.1 | -5.8 | -6.9 | -1.8 | -2.9 | -1.1 |  |  | 6.3 | 3.7 |  |  | 4.4 | 4.3 | 3.5 | 4.4 | 3.4 | 3.4 |  |  |  | 3 |  |  |  | 2.9 |  | 2.9 |  |  | -2.5 | 2.9 |  | 2.3 | 0.9 | 0.9 |  |  | -2.4 | -4 | 2.9 | 2.9 | 9.3 | 12.4 | 9.7 | 7.5 | 5.1 | 5.1 | 1.3 | 2.9 | 2.9 | 2.5 | 2.5 |  | 1.7 |  |  |  |  | 4.3 |  | 7.8 |  | 5.3 | 4.9 | 4.9 | 2.9 | 2.6 | 5.3 | 5.2 | 3 | 5 | 3.2 | 4.9 | 4.9 | 4 | 5 | 4.3 | 4.1 | 5.1 | 4 | 4.1 | 4.9 | 5 | 3.7 | 4.1 | 4.1 | 4.7 | 5 | 4.3 | 4.3 | 5.1 |  | -6 | [18 empty] | 0.9 |  |  |  | 12.4 | 2.9 | 2.5 | [13 empty] | 4 |  |  | 5.2 | 5.9 | 5 | -6.1 | -6.1 | -6.1 | -5.8 | -5.8 | -5.8 | -2.9 | -2.9 | -2.9 | -1.1 | -1.1 | -1.1 | -0.5 | -0.5 | 3.7 | 3.7 | 3.7 | 3.7 | 3.7 | 3.7 | 5 | 5 | 4.4 | 4.4 | 4.4 | 4 | 4 |  |  | -2.5 | -2.5 | -2.5 | 9.3 | 9.3 | 9.3 | -0.5 | -0.5 | -0.5 | 7.4 | 7.4 | 8.4 | 8.4 | 8.4 | 6.6 | 6.6 | 6.6 | 6 | 6 | 6 | 5.3 | 5.3 | 5.3 | 5.5 | 6.7 | 6.7 | 6.7 |  |  |  | 7.9 | 7.9 | 7.9 | 7 | 7 | 7.7 | 7.7 | 7.7 | 6.4
|  |  | 140～150 |  | -7.4 | -6.1 | -7.4 | -7 | -5.6 | -6.2 | -6.6 | -6.1 | -5.8 | -7 | -1.7 | -2.8 | -1.1 |  |  | 6.2 | 3.6 |  |  | 4.4 | 4.3 | 3.5 | 4.4 | 3.4 | 3.4 |  |  |  | 2.7 |  |  |  | 2.9 |  | 2.8 |  |  | -2.6 | 2.8 |  | 2.1 | 0.8 | 0.8 |  |  | -2.3 | -4.3 | 3 | 3 | 9.5 | 12.6 | 9.7 | 7.7 | 5.1 | 5.1 | 1.2 | 2.9 | 2.9 | 2.7 | 2.7 |  | 1.7 |  |  |  |  | 4.3 |  | 7.4 |  | 5.1 | 4.9 | 4.9 | 2.9 | 2.6 | 5.4 | 5.2 | 2.9 | 5.1 | 3.1 | 5.1 | 4.9 | 4 | 5.1 | 4.1 | 4.1 | 5 | 4 | 3.9 | 5 | 5 | 3.5 | 4 | 4 | 4.8 | 4.9 | 4.1 | 4.1 | 5 |  | -5.7 | [18 empty] | 0.8 |  |  |  | 12.6 | 2.9 | 2.7 | [13 empty] | 3.8 |  |  | 5.2 | 5.9 | 5.2 | -6.1 | -6.1 | -6.1 | -5.6 | -5.6 | -5.6 | -2.8 | -2.8 | -2.8 | -1.1 | -1.1 | -1.1 | -0.3 | -0.3 | 3.6 | 3.6 | 3.6 | 3.6 | 3.6 | 3.6 | 5 | 5 | 4.3 | 4.3 | 4.3 | 3.9 | 3.9 |  |  | -2.6 | -2.6 | -2.6 | 9.5 | 9.5 | 9.5 | -0.6 | -0.6 | -0.6 | 7.4 | 7.4 | 8.5 | 8.5 | 8.5 | 6.5 | 6.5 | 6.5 | 6 | 6 | 6 | 5.1 | 5.1 | 5.1 | 5.6 | 6.7 | 6.7 | 6.7 |  |  |  | 7.8 | 7.8 | 7.8 | 7.1 | 7.1 | 7.8 | 7.8 | 7.8 | 6.4
|  | abs. | -40～-20 |  | -7.2 | -6.5 | -7.1 | -7.1 | -7 | -7.4 | -7.8 | -7.5 | -6.8 | -7.1 | -4.4 | -4.5 | -2.5 |  |  | 4.2 | 1.3 |  |  | 1.6 | 1.6 | 1.2 | 1.6 | 1 | 1 |  |  |  | 0.6 |  |  |  | -0.4 |  | -0.3 |  |  | -3.9 | -0.2 |  | 0 | -2.1 | -2.1 |  |  | -5 | -5.4 | -1.5 | -1.5 | 3.8 | 6.4 | 4.5 | 2.5 | 0.6 | 0.6 | -2.4 | -0.5 | -0.5 | -1.7 | -1.7 |  | -1.5 |  |  |  |  | 1.7 |  | 5.6 |  | 2.9 | 2.3 | 2.3 | 0 | 0.3 | 1.5 | 1.7 | 0.8 | 1.9 | 1 | 2.2 | 2.5 | 1.6 | 2.2 | 2 | 1.3 | 2.4 | 1.2 | 1.5 | 2 | 1.8 | 1.3 | 0.8 | 0.8 | 1.8 | 1.7 | 1.3 | 1.3 | 1.3 |  | -8.4 | [18 empty] | 0 |  |  |  | 6.4 | -0.5 | -1.7 | [13 empty] | 1.5 |  |  | 2.4 | 2.3 | 1.6 | -6.5 | -6.5 | -6.5 | -7 | -7 | -7 | -4.5 | -4.5 | -4.5 | -2.5 | -2.5 | -2.5 | -2.8 | -2.8 | 1.6 | 1.6 | 1.6 | 1.6 | 1.6 | 1.6 | 2.6 | 2.6 | 2.2 | 2.2 | 2.2 | 1.6 | 1.6 |  |  | -3.9 | -3.9 | -3.9 | 3.8 | 3.8 | 3.8 | -2.6 | -2.6 | -2.6 | 4.3 | 4.3 | 5.4 | 5.4 | 5.4 | 3.9 | 3.9 | 3.9 | 3.3 | 3.3 | 3.3 | 3.1 | 3.1 | 3.1 | 3.2 | 4.2 | 4.2 | 4.2 |  |  |  | 4.5 | 4.5 | 4.5 | 4.5 | 4.5 | 4.4 | 4.4 | 4.4 | 3.7
|  |  | -20～0 |  | -7.3 | -6.6 | -7.2 | -7.3 | -7.2 | -7.2 | -7.6 | -7.4 | -6.9 | -7.1 | -4.1 | -4.5 | -2.4 |  |  | 4.6 | 1.7 |  |  | 2 | 2 | 1.5 | 1.9 | 1.3 | 1.3 |  |  |  | 1.2 |  |  |  | 0.1 |  | 0.3 |  |  | -3.7 | 0.3 |  | 0.4 | -1.5 | -1.5 |  |  | -4.7 | -5 | -0.9 | -0.9 | 4.6 | 7.3 | 5.3 | 3.1 | 1.3 | 1.3 | -1.7 | -0.1 | -0.1 | -1.2 | -1.2 |  | -1 |  |  |  |  | 2.1 |  | 6.3 |  | 3.4 | 2.6 | 2.6 | 0.4 | 0.6 | 2 | 2.2 | 1.2 | 2.3 | 1.2 | 2.5 | 2.8 | 2 | 2.5 | 2.5 | 1.7 | 2.8 | 1.6 | 2 | 2.3 | 2.3 | 1.8 | 1.3 | 1.3 | 2.2 | 2.3 | 1.8 | 1.8 | 1.9 |  | -8.4 | [18 empty] | 0 |  |  |  | 7.3 | -0.1 | -1.2 | [13 empty] | 1.9 |  |  | 2.8 | 2.8 | 2 | -6.6 | -6.6 | -6.6 | -7.2 | -7.2 | -7.2 | -4.5 | -4.5 | -4.5 | -2.4 | -2.4 | -2.4 | -2.6 | -2.6 | 2 | 2 | 2 | 2 | 2 | 2 | 2.8 | 2.8 | 2.5 | 2.5 | 2.5 | 1.9 | 1.9 |  |  | -3.7 | -3.7 | -3.7 | 4.6 | 4.6 | 4.6 | -2.2 | -2.2 | -2.2 | 4.7 | 4.7 | 5.7 | 5.7 | 5.7 | 4.2 | 4.2 | 4.2 | 3.6 | 3.6 | 3.6 | 3.6 | 3.6 | 3.6 | 3.4 | 4.5 | 4.5 | 4.5 |  |  |  | 5.1 | 5.1 | 5.1 | 4.7 | 4.7 | 4.8 | 4.8 | 4.8 | 4
|  |  | 0～20 |  | -7.4 | -6.7 | -7.4 | -7.4 | -7.4 | -7.1 | -7.4 | -7.4 | -6.9 | -7.2 | -3.9 | -4.4 | -2.2 |  |  | 4.9 | 2 |  |  | 2.3 | 2.3 | 1.8 | 2.2 | 1.6 | 1.6 |  |  |  | 1.7 |  |  |  | 0.6 |  | 0.7 |  |  | -3.6 | 0.8 |  | 0.7 | -1.1 | -1.1 |  |  | -4.5 | -4.8 | -0.4 | -0.4 | 5.3 | 8.1 | 6.1 | 3.7 | 2 | 2 | -1.1 | 0.3 | 0.3 | -0.7 | -0.7 |  | -0.6 |  |  |  |  | 2.4 |  | 6.8 |  | 3.7 | 2.9 | 2.9 | 0.7 | 0.9 | 2.5 | 2.6 | 1.6 | 2.7 | 1.5 | 2.7 | 3.1 | 2.3 | 2.7 | 2.9 | 2.1 | 3.1 | 2 | 2.5 | 2.6 | 2.7 | 2.2 | 1.7 | 1.7 | 2.5 | 2.8 | 2.3 | 2.3 | 2.4 |  | -8.4 | [18 empty] | 0 |  |  |  | 8.1 | 0.3 | -0.7 | [13 empty] | 2.3 |  |  | 3.1 | 3.2 | 2.3 | -6.7 | -6.7 | -6.7 | -7.4 | -7.4 | -7.4 | -4.4 | -4.4 | -4.4 | -2.2 | -2.2 | -2.2 | -2.5 | -2.5 | 2.3 | 2.3 | 2.3 | 2.3 | 2.3 | 2.3 | 3.1 | 3.1 | 2.8 | 2.8 | 2.8 | 2.2 | 2.2 |  |  | -3.6 | -3.6 | -3.6 | 5.3 | 5.3 | 5.3 | -1.9 | -1.9 | -1.9 | 5.1 | 5.1 | 6 | 6 | 6 | 4.5 | 4.5 | 4.5 | 4 | 4 | 4 | 3.9 | 3.9 | 3.9 | 3.6 | 4.8 | 4.8 | 4.8 |  |  |  | 5.6 | 5.6 | 5.6 | 4.9 | 4.9 | 5.1 | 5.1 | 5.1 | 4.3
|  |  | 20～40 |  | -7.5 | -6.8 | -7.5 | -7.5 | -7.5 | -7 | -7.2 | -7.3 | -6.9 | -7.2 | -3.6 | -4.3 | -2.1 |  |  | 5.2 | 2.3 |  |  | 2.6 | 2.6 | 2 | 2.5 | 1.9 | 1.9 |  |  |  | 2.1 |  |  |  | 1 |  | 1.1 |  |  | -3.5 | 1.1 |  | 1 | -0.7 | -0.7 |  |  | -4.2 | -4.6 | 0.1 | 0.1 | 5.9 | 8.8 | 6.7 | 4.3 | 2.5 | 2.5 | -0.6 | 0.7 | 0.7 | -0.2 | -0.2 |  | -0.3 |  |  |  |  | 2.7 |  | 7.2 |  | 4 | 3.1 | 3.1 | 1 | 1.1 | 2.9 | 3 | 1.8 | 3 | 1.7 | 3 | 3.4 | 2.6 | 3 | 3.2 | 2.4 | 3.4 | 2.3 | 2.8 | 2.9 | 3.1 | 2.5 | 2.1 | 2.1 | 2.8 | 3.2 | 2.7 | 2.7 | 2.9 |  | -8.3 | [18 empty] | 0 |  |  |  | 8.8 | 0.7 | -0.2 | [13 empty] | 2.6 |  |  | 3.4 | 3.6 | 2.7 | -6.8 | -6.8 | -6.8 | -7.5 | -7.5 | -7.5 | -4.3 | -4.3 | -4.3 | -2.1 | -2.1 | -2.1 | -2.3 | -2.3 | 2.5 | 2.5 | 2.5 | 2.5 | 2.5 | 2.5 | 3.3 | 3.3 | 3 | 3 | 3 | 2.5 | 2.5 |  |  | -3.5 | -3.5 | -3.5 | 5.9 | 5.9 | 5.9 | -1.7 | -1.7 | -1.7 | 5.5 | 5.5 | 6.3 | 6.3 | 6.3 | 4.8 | 4.8 | 4.8 | 4.2 | 4.2 | 4.2 | 4.2 | 4.2 | 4.2 | 3.7 | 5.1 | 5.1 | 5.1 |  |  |  | 6 | 6 | 6 | 5.2 | 5.2 | 5.5 | 5.5 | 5.5 | 4.5
|  |  | 40～60 |  | -7.6 | -6.9 | -7.6 | -7.6 | -7.5 | -7 | -7.1 | -7.2 | -6.9 | -7.3 | -3.4 | -4.3 | -2 |  |  | 5.4 | 2.6 |  |  | 2.8 | 2.8 | 2.2 | 2.8 | 2.1 | 2.1 |  |  |  | 2.3 |  |  |  | 1.3 |  | 1.4 |  |  | -3.4 | 1.5 |  | 1.3 | -0.4 | -0.4 |  |  | -4 | -4.5 | 0.5 | 0.5 | 6.5 | 9.5 | 7.3 | 4.8 | 3 | 3 | -0.2 | 1 | 1 | 0.2 | 0.2 |  | 0 |  |  |  |  | 2.9 |  | 7.4 |  | 4.3 | 3.4 | 3.4 | 1.2 | 1.3 | 3.2 | 3.4 | 2 | 3.3 | 1.9 | 3.2 | 3.6 | 2.8 | 3.2 | 3.4 | 2.6 | 3.7 | 2.5 | 3.1 | 3.1 | 3.4 | 2.7 | 2.4 | 2.4 | 3.1 | 3.5 | 3 | 3 | 3.2 |  | -8.1 | [18 empty] | 0 |  |  |  | 9.5 | 1 | 0.2 | [13 empty] | 2.8 |  |  | 3.7 | 4 | 3 | -6.9 | -6.9 | -6.9 | -7.5 | -7.5 | -7.5 | -4.2 | -4.2 | -4.2 | -2 | -2 | -2 | -2.1 | -2.1 | 2.7 | 2.7 | 2.7 | 2.7 | 2.7 | 2.7 | 3.5 | 3.5 | 3.2 | 3.2 | 3.2 | 2.7 | 2.7 |  |  | -3.4 | -3.4 | -3.4 | 6.5 | 6.5 | 6.5 | -1.5 | -1.5 | -1.5 | 5.8 | 5.8 | 6.6 | 6.6 | 6.6 | 5.1 | 5.1 | 5.1 | 4.5 | 4.5 | 4.5 | 4.4 | 4.4 | 4.4 | 3.9 | 5.3 | 5.3 | 5.3 |  |  |  | 6.3 | 6.3 | 6.3 | 5.4 | 5.4 | 5.8 | 5.8 | 5.8 | 4.8
|  |  | 60～80 |  | -7.8 | -6.9 | -7.7 | -7.7 | -7.4 | -6.9 | -7.1 | -7.1 | -6.8 | -7.4 | -3.1 | -4.1 | -2 |  |  | 5.5 | 2.7 |  |  | 3.1 | 3 | 2.4 | 3 | 2.3 | 2.3 |  |  |  | 2.4 |  |  |  | 1.6 |  | 1.7 |  |  | -3.4 | 1.7 |  | 1.4 | -0.2 | -0.2 |  |  | -3.8 | -4.4 | 0.9 | 0.9 | 7 | 10.1 | 7.8 | 5.3 | 3.4 | 3.4 | 0.1 | 1.3 | 1.3 | 0.6 | 0.6 |  | 0.3 |  |  |  |  | 3.1 |  | 7.5 |  | 4.4 | 3.6 | 3.6 | 1.5 | 1.4 | 3.6 | 3.7 | 2.1 | 3.6 | 2 | 3.4 | 3.8 | 3 | 3.5 | 3.6 | 2.8 | 3.9 | 2.7 | 3.3 | 3.3 | 3.6 | 2.9 | 2.6 | 2.6 | 3.3 | 3.8 | 3.2 | 3.2 | 3.6 |  | -7.9 | [18 empty] | 0 |  |  |  | 10.1 | 1.3 | 0.6 | [13 empty] | 3 |  |  | 3.9 | 4.3 | 3.3 | -6.9 | -6.9 | -6.9 | -7.4 | -7.4 | -7.4 | -4.1 | -4.1 | -4.1 | -2 | -2 | -2 | -1.9 | -1.9 | 2.8 | 2.8 | 2.8 | 2.8 | 2.8 | 2.8 | 3.7 | 3.7 | 3.4 | 3.4 | 3.4 | 2.8 | 2.8 |  |  | -3.4 | -3.4 | -3.4 | 7 | 7 | 7 | -1.4 | -1.4 | -1.4 | 6 | 6 | 6.9 | 6.9 | 6.9 | 5.3 | 5.3 | 5.3 | 4.7 | 4.7 | 4.7 | 4.5 | 4.5 | 4.5 | 4.1 | 5.5 | 5.5 | 5.5 |  |  |  | 6.6 | 6.6 | 6.6 | 5.6 | 5.6 | 6.1 | 6.1 | 6.1 | 5
|  |  | 80～100 |  | -7.9 | -6.9 | -7.8 | -7.7 | -7.2 | -6.9 | -7.1 | -7.1 | -6.8 | -7.4 | -2.9 | -4 | -1.9 |  |  | 5.6 | 2.8 |  |  | 3.3 | 3.2 | 2.5 | 3.2 | 2.4 | 2.4 |  |  |  | 2.5 |  |  |  | 1.8 |  | 1.9 |  |  | -3.3 | 1.9 |  | 1.5 | 0 | 0 |  |  | -3.6 | -4.5 | 1.3 | 1.3 | 7.5 | 10.6 | 8.2 | 5.7 | 3.8 | 3.8 | 0.3 | 1.5 | 1.5 | 1 | 1 |  | 0.5 |  |  |  |  | 3.3 |  | 7.4 |  | 4.5 | 3.7 | 3.7 | 1.7 | 1.6 | 3.9 | 3.9 | 2.2 | 3.8 | 2.2 | 3.7 | 3.9 | 3.1 | 3.7 | 3.6 | 3 | 4 | 2.9 | 3.3 | 3.6 | 3.8 | 2.9 | 2.8 | 2.8 | 3.5 | 3.9 | 3.3 | 3.3 | 3.8 |  | -7.6 | [18 empty] | 0 |  |  |  | 10.6 | 1.5 | 1 | [13 empty] | 3.1 |  |  | 4.1 | 4.5 | 3.6 | -6.9 | -6.9 | -6.9 | -7.2 | -7.2 | -7.2 | -4 | -4 | -4 | -1.9 | -1.9 | -1.9 | -1.7 | -1.7 | 2.9 | 2.9 | 2.9 | 2.9 | 2.9 | 2.9 | 3.8 | 3.8 | 3.5 | 3.5 | 3.5 | 3 | 3 |  |  | -3.3 | -3.3 | -3.3 | 7.5 | 7.5 | 7.5 | -1.3 | -1.3 | -1.3 | 6.2 | 6.2 | 7.1 | 7.1 | 7.1 | 5.4 | 5.4 | 5.4 | 4.9 | 4.9 | 4.9 | 4.5 | 4.5 | 4.5 | 4.3 | 5.6 | 5.6 | 5.6 |  |  |  | 6.8 | 6.8 | 6.8 | 5.8 | 5.8 | 6.4 | 6.4 | 6.4 | 5.2
|  |  | 100～120 |  | -8 | -6.9 | -7.9 | -7.7 | -7 | -6.9 | -7.1 | -7 | -6.7 | -7.5 | -2.7 | -3.9 | -1.9 |  |  | 5.6 | 2.9 |  |  | 3.4 | 3.4 | 2.6 | 3.4 | 2.5 | 2.5 |  |  |  | 2.4 |  |  |  | 1.9 |  | 2 |  |  | -3.3 | 2 |  | 1.5 | 0.1 | 0.1 |  |  | -3.4 | -4.6 | 1.6 | 1.6 | 8 | 11 | 8.5 | 6.1 | 4 | 4 | 0.4 | 1.7 | 1.7 | 1.3 | 1.3 |  | 0.7 |  |  |  |  | 3.4 |  | 7.2 |  | 4.5 | 3.9 | 3.9 | 1.8 | 1.7 | 4.1 | 4.1 | 2.2 | 4 | 2.2 | 3.9 | 4 | 3.1 | 3.9 | 3.6 | 3.1 | 4.1 | 3 | 3.3 | 3.8 | 4 | 2.9 | 3 | 3 | 3.7 | 4 | 3.3 | 3.3 | 4 |  | -7.2 | [18 empty] | 0 |  |  |  | 11 | 1.7 | 1.3 | [13 empty] | 3.1 |  |  | 4.2 | 4.8 | 3.9 | -6.9 | -6.9 | -6.9 | -6.9 | -7 | -7 | -3.9 | -3.9 | -3.9 | -1.9 | -1.9 | -1.9 | -1.5 | -1.5 | 2.9 | 2.9 | 2.9 | 2.9 | 2.9 | 2.9 | 4 | 4 | 3.5 | 3.5 | 3.5 | 3.1 | 3.1 |  |  | -3.3 | -3.3 | -3.3 | 7.9 | 7.9 | 7.9 | -1.3 | -1.3 | -1.3 | 6.4 | 6.4 | 7.3 | 7.3 | 7.3 | 5.6 | 5.6 | 5.6 | 5 | 5 | 5 | 4.5 | 4.5 | 4.5 | 4.5 | 5.8 | 5.8 | 5.8 |  |  |  | 6.9 | 6.9 | 6.9 | 5.9 | 5.9 | 6.6 | 6.6 | 6.6 | 5.3
|  |  | 120～140 |  | -8 | -6.9 | -8 | -7.7 | -6.6 | -6.9 | -7.2 | -6.9 | -6.6 | -7.6 | -2.6 | -3.7 | -1.9 |  |  | 5.6 | 2.9 |  |  | 3.6 | 3.5 | 2.7 | 3.5 | 2.6 | 2.6 |  |  |  | 2.2 |  |  |  | 2 |  | 2 |  |  | -3.3 | 2 |  | 1.4 | 0.1 | 0.1 |  |  | -3.3 | -4.8 | 1.9 | 1.9 | 8.3 | 11.4 | 8.7 | 6.5 | 4.2 | 4.2 | 0.4 | 1.9 | 1.9 | 1.6 | 1.6 |  | 0.8 |  |  |  |  | 3.5 |  | 6.9 |  | 4.4 | 4 | 4 | 2 | 1.7 | 4.4 | 4.3 | 2.1 | 4.1 | 2.3 | 4.1 | 4 | 3.2 | 4.2 | 3.4 | 3.2 | 4.1 | 3.1 | 3.2 | 4 | 4.1 | 2.8 | 3.1 | 3.1 | 3.8 | 4.1 | 3.3 | 3.3 | 4.1 |  | -6.8 | [18 empty] | 0 |  |  |  | 11.4 | 1.9 | 1.6 | [13 empty] | 3.1 |  |  | 4.3 | 4.9 | 4.1 | -6.9 | -6.9 | -6.9 | -6.6 | -6.6 | -6.6 | -3.7 | -3.7 | -3.7 | -1.9 | -1.9 | -1.9 | -1.3 | -1.3 | 2.9 | 2.9 | 2.9 | 2.9 | 2.9 | 2.9 | 4.2 | 4.2 | 3.5 | 3.5 | 3.5 | 3.1 | 3.1 |  |  | -3.3 | -3.3 | -3.3 | 8.3 | 8.3 | 8.3 | -1.4 | -1.4 | -1.4 | 6.5 | 6.5 | 7.5 | 7.5 | 7.5 | 5.7 | 5.7 | 5.7 | 5.1 | 5.1 | 5.1 | 4.4 | 4.4 | 4.4 | 4.7 | 5.8 | 5.8 | 5.8 |  |  |  | 7 | 7 | 7 | 6.1 | 6.1 | 6.8 | 6.8 | 6.8 | 5.5
|  |  | 140～150 |  | -8.1 | -6.8 | -8.1 | -7.7 | -6.3 | -7 | -7.3 | -6.9 | -6.5 | -7.7 | -2.5 | -3.6 | -1.9 |  |  | 5.5 | 2.8 |  |  | 3.6 | 3.6 | 2.7 | 3.6 | 2.6 | 2.6 |  |  |  | 2 |  |  |  | 2.1 |  | 2 |  |  | -3.3 | 2 |  | 1.4 | 0 | 0 |  |  | -3.2 | -5 | 2.1 | 2.1 | 8.6 | 11.6 | 8.8 | 6.8 | 4.3 | 4.3 | 0.3 | 2 | 2 | 1.8 | 1.8 |  | 0.9 |  |  |  |  | 3.5 |  | 6.6 |  | 4.3 | 4 | 4 | 2.1 | 1.7 | 4.5 | 4.4 | 2 | 4.2 | 2.3 | 4.3 | 4 | 3.1 | 4.3 | 3.3 | 3.2 | 4.1 | 3.1 | 3 | 4.1 | 4.1 | 2.6 | 3.1 | 3.1 | 3.9 | 4 | 3.2 | 3.2 | 4.1 |  | -6.4 | [18 empty] | 0 |  |  |  | 11.6 | 2 | 1.8 | [13 empty] | 3 |  |  | 4.4 | 5 | 4.3 | -6.8 | -6.8 | -6.8 | -6.3 | -6.3 | -6.3 | -3.6 | -3.6 | -3.6 | -1.9 | -1.9 | -1.9 | -1.1 | -1.1 | 2.8 | 2.8 | 2.8 | 2.8 | 2.8 | 2.8 | 4.3 | 4.3 | 3.5 | 3.5 | 3.5 | 3.2 | 3.2 |  |  | -3.3 | -3.3 | -3.3 | 8.6 | 8.6 | 8.6 | -1.5 | -1.5 | -1.5 | 6.5 | 6.5 | 7.6 | 7.6 | 7.6 | 5.7 | 5.7 | 5.7 | 5.1 | 5.1 | 5.1 | 4.3 | 4.3 | 4.3 | 4.8 | 5.9 | 5.9 | 5.9 |  |  |  | 7 | 7 | 7 | 6.2 | 6.2 | 7 | 7 | 7 | 5.5
| dnHe-Ne/dT (632.8) (×10-6/℃) | rel. | -40～-20 | -1.6 | -5.2 | -4.5 | -5.2 | -5.2 | -4.9 | -5.3 | -5.8 | -5.5 | -4.8 | -5.1 | -2.3 | -2.4 | -0.4 | 2.4 | -0.1 | 6.2 | 3.4 | 2.3 | 3.5 | 3.8 | 3.8 | 3.4 | 3.8 | 3.2 | 3.2 | 0.3 | 1.8 | 1.1 | 2.6 | 3.3 | 1.8 | 2.2 | 1.7 | 1.1 | 1.8 | 1.2 | 0.5 | -1.9 | 1.8 | 1 | 2 | 0 | 0 | 0.5 | 1.7 | -2.9 | -3.5 | 0.7 | 0.7 | 5.6 | 8 | 6.4 | 4.5 | 2.7 | 2.7 | -0.3 | 1.6 | 1.6 | 0.4 | 0.4 | 0.4 | 0.6 | 4.6 | 4.4 | 2.7 | 1.6 | 3.7 | 8 | 7.8 | 7.2 | 5.2 | 4.4 | 4.4 | 2.2 | 2.4 | 3.7 | 3.8 | 2.9 | 4 | 3 | 4.2 | 4.7 | 3.9 | 4.4 | 4.2 | 3.5 | 4.6 | 3.5 | 3.7 | 4.3 | 4.1 | 3.6 | 3 | 3 | 4.1 | 4 | 3.5 | 3.5 | 3.6 | -5 | -6.3 | -7.9 | 4 | 2.4 | 2.9 | 1.9 | 3.1 | 2.3 | 1.9 | 5 | 3 | 1 | 5.3 | 3.1 | 0 | 1.3 | 2.6 | 2.1 | 0.9 | 1.3 | 1.3 | 1 | 1.5 | 8 | 1.6 | 0.4 | 6.6 | 6.6 | 4.6 | 4.5 | 5.6 | 6.6 | 2.4 | 3.2 | 3.1 | 3.2 | 8.2 | 7.9 | 4.7 | 3.8 | 4.7 | 4.3 | 4.7 | 4.6 | 3.9 | -4.5 | -4.5 | -4.5 | -4.9 | -4.9 | -4.9 | -2.4 | -2.4 | -2.4 | -0.4 | -0.4 | -0.4 | -0.7 | -0.7 | 3.7 | 3.7 | 3.7 | 3.7 | 3.7 | 3.7 | 4.7 | 4.7 | 4.3 | 4.3 | 4.3 | 3.8 | 3.8 | 4 | 4 | -1.9 | -1.9 | -1.9 | 5.6 | 5.6 | 5.6 | -0.3 | -0.3 | -0.3 | 6.5 | 6.5 | 7.5 | 7.5 | 7.5 | 6.1 | 6.1 | 6.1 | 5.5 | 5.5 | 5.5 | 5.4 | 5.4 | 5.4 | 5.4 | 6.3 | 6.3 | 6.3 | 5.9 | 5.9 | 5.9 | 6.7 | 6.7 | 6.7 | 6.7 | 6.7 | 6.6 | 6.6 | 6.6 | 5.9 | 4.6 | 4.6 | 4.5 | 4.5 | 2.3 | 2.3 | 2.5 | 2.5 | 7.8 | 7.8 | 7.8 | 7.7 | 3.7 | 3.7 | 7.4 | 7.4
|  |  | -20～0 | -1.6 | -5.6 | -4.9 | -5.6 | -5.6 | -5.5 | -5.4 | -5.8 | -5.7 | -5.1 | -5.5 | -2.3 | -2.7 | -0.6 | 2.5 | 0 | 6.3 | 3.5 | 2.3 | 3.6 | 3.8 | 3.8 | 3.4 | 3.8 | 3.2 | 3.2 | 0.4 | 1.8 | 1.2 | 2.9 | 3.2 | 1.9 | 2.4 | 1.8 | 1.2 | 1.9 | 1.2 | 0.6 | -2.1 | 2 | 1.1 | 2.1 | 0.2 | 0.2 | 0.6 | 1.7 | -3 | -3.5 | 0.8 | 0.8 | 5.9 | 8.5 | 6.8 | 4.7 | 3 | 3 | 0 | 1.7 | 1.7 | 0.5 | 0.5 | 0.5 | 0.7 | 4.7 | 4.5 | 2.7 | 1.5 | 3.8 | 7.9 | 8 | 7.6 | 5.3 | 4.4 | 4.4 | 2.2 | 2.3 | 3.8 | 3.9 | 2.9 | 4.1 | 3 | 4.2 | 4.7 | 3.9 | 4.3 | 4.4 | 3.5 | 4.7 | 3.5 | 3.9 | 4.2 | 4.2 | 3.7 | 3.1 | 3.1 | 4 | 4.2 | 3.7 | 3.7 | 3.7 | -5.4 | -6.7 | -8.1 | 3.9 | 2.5 | 2.9 | 1.8 | 2.9 | 2.3 | 1.9 | 5.1 | 2.9 | 0.8 | 5.3 | 3 | 0 | 1.4 | 2.8 | 2.2 | 1 | 1.4 | 1.4 | 1.1 | 1.5 | 8.5 | 1.7 | 0.5 | 6.7 | 6.6 | 4.6 | 4.5 | 5.7 | 6.7 | 2.5 | 3.2 | 3.2 | 3.2 | 8.4 | 8 | 4.8 | 3.9 | 4.7 | 4.3 | 4.7 | 4.7 | 3.9 | -4.9 | -4.9 | -4.9 | -5.5 | -5.5 | -5.5 | -2.7 | -2.7 | -2.7 | -0.6 | -0.6 | -0.6 | -0.9 | -0.9 | 3.7 | 3.7 | 3.7 | 3.7 | 3.7 | 3.7 | 4.6 | 4.6 | 4.3 | 4.3 | 4.3 | 3.8 | 3.8 | 4 | 4 | -2 | -2 | -2 | 5.9 | 5.9 | 5.9 | -0.3 | -0.3 | -0.3 | 6.5 | 6.5 | 7.5 | 7.5 | 7.5 | 6.2 | 6.2 | 6.2 | 5.5 | 5.5 | 5.5 | 5.4 | 5.4 | 5.4 | 5.2 | 6.3 | 6.3 | 6.3 | 5.9 | 5.9 | 5.9 | 6.9 | 6.9 | 6.9 | 6.6 | 6.6 | 6.6 | 6.6 | 6.6 | 5.8 | 4.5 | 4.5 | 4.6 | 4.6 | 2.5 | 2.5 | 2.5 | 2.5 | 7.8 | 7.8 | 7.8 | 7.7 | 3.7 | 3.7 | 7.5 | 7.5
|  |  | 0～20 | -1.5 | -6 | -5.3 | -6 | -6 | -5.9 | -5.6 | -5.9 | -5.9 | -5.4 | -5.8 | -2.3 | -2.9 | -0.7 | 2.6 | 0 | 6.4 | 3.5 | 2.3 | 3.6 | 3.8 | 3.9 | 3.4 | 3.8 | 3.2 | 3.2 | 0.5 | 1.8 | 1.3 | 3.1 | 3.1 | 2 | 2.5 | 2 | 1.3 | 2.1 | 1.3 | 0.7 | -2.2 | 2.1 | 1.2 | 2.1 | 0.3 | 0.3 | 0.7 | 1.9 | -3.1 | -3.5 | 1 | 1 | 6.3 | 8.9 | 7.2 | 4.9 | 3.3 | 3.3 | 0.2 | 1.8 | 1.8 | 0.7 | 0.7 | 0.7 | 0.8 | 4.8 | 4.6 | 2.8 | 1.4 | 3.8 | 7.9 | 8.3 | 7.9 | 5.3 | 4.4 | 4.4 | 2.2 | 2.3 | 3.9 | 4.1 | 3 | 4.2 | 2.9 | 4.2 | 4.7 | 3.9 | 4.3 | 4.5 | 3.6 | 4.7 | 3.5 | 4.1 | 4.2 | 4.3 | 3.8 | 3.2 | 3.2 | 4 | 4.3 | 3.8 | 3.8 | 3.9 | -5.7 | -6.9 | -8.2 | 4 | 2.6 | 3 | 2 | 2.9 | 2.4 | 1.9 | 5.2 | 2.8 | 0.9 | 5.3 | 3.1 | 0.1 | 1.6 | 3 | 2.3 | 1.1 | 1.5 | 1.6 | 1.2 | 1.6 | 8.9 | 1.8 | 0.7 | 6.8 | 6.6 | 4.7 | 4.5 | 5.9 | 6.9 | 2.7 | 3.2 | 3.3 | 3.3 | 8.6 | 8 | 4.9 | 3.9 | 4.8 | 4.3 | 4.7 | 4.8 | 3.9 | -5.3 | -5.3 | -5.3 | -5.9 | -5.9 | -5.9 | -2.9 | -2.9 | -2.9 | -0.7 | -0.7 | -0.7 | -1 | -1 | 3.7 | 3.7 | 3.7 | 3.7 | 3.7 | 3.7 | 4.6 | 4.6 | 4.3 | 4.3 | 4.3 | 3.8 | 3.8 | 4.1 | 4.1 | -2.2 | -2.2 | -2.2 | 6.2 | 6.2 | 6.2 | -0.3 | -0.3 | -0.3 | 6.6 | 6.6 | 7.5 | 7.5 | 7.5 | 6.3 | 6.3 | 6.3 | 5.5 | 5.5 | 5.5 | 5.5 | 5.5 | 5.5 | 5.1 | 6.3 | 6.3 | 6.3 | 6 | 6 | 6 | 7.1 | 7.1 | 7.1 | 6.5 | 6.5 | 6.7 | 6.7 | 6.7 | 5.8 | 4.6 | 4.6 | 4.6 | 4.6 | 2.7 | 2.7 | 2.5 | 2.5 | 8 | 8 | 8 | 7.8 | 3.7 | 3.7 | 7.6 | 7.6
|  |  | 20～40 | -1.4 | -6.3 | -5.6 | -6.3 | -6.3 | -6.2 | -5.7 | -5.9 | -6 | -5.6 | -6 | -2.3 | -3.1 | -0.8 | 2.7 | 0 | 6.4 | 3.6 | 2.4 | 3.7 | 3.9 | 3.9 | 3.4 | 3.9 | 3.3 | 3.3 | 0.6 | 1.9 | 1.4 | 3.2 | 3.1 | 2.1 | 2.7 | 2.1 | 1.4 | 2.2 | 1.3 | 0.9 | -2.3 | 2.3 | 1.3 | 2.2 | 0.4 | 0.4 | 0.8 | 2 | -3.1 | -3.5 | 1.2 | 1.2 | 6.6 | 9.3 | 7.5 | 5.2 | 3.5 | 3.5 | 0.4 | 1.9 | 1.9 | 0.9 | 0.9 | 0.8 | 0.9 | 5 | 4.6 | 2.9 | 1.4 | 3.9 | 7.9 | 8.4 | 8.2 | 5.4 | 4.4 | 4.4 | 2.2 | 2.2 | 4.1 | 4.2 | 3 | 4.2 | 2.9 | 4.2 | 4.8 | 3.9 | 4.3 | 4.5 | 3.6 | 4.8 | 3.6 | 4.2 | 4.2 | 4.4 | 3.8 | 3.2 | 3.2 | 4.1 | 4.4 | 3.9 | 3.9 | 4.1 | -5.9 | -7 | -8.2 | 4 | 2.6 | 3.1 | 2 | 2.9 | 2.4 | 1.9 | 5.3 | 2.9 | 0.9 | 5.4 | 3.1 | 0.2 | 1.7 | 3.1 | 2.4 | 1.3 | 1.6 | 1.6 | 1.3 | 1.8 | 9.3 | 1.9 | 0.9 | 6.9 | 6.7 | 4.7 | 4.6 | 6 | 7.1 | 2.8 | 3.3 | 3.5 | 3.4 | 8.8 | 8.1 | 5 | 4 | 4.9 | 4.5 | 4.8 | 4.9 | 4 | -5.6 | -5.6 | -5.6 | -6.2 | -6.2 | -6.2 | -3.1 | -3.1 | -3.1 | -0.8 | -0.8 | -0.8 | -1 | -1 | 3.8 | 3.8 | 3.8 | 3.8 | 3.8 | 3.8 | 4.6 | 4.6 | 4.3 | 4.3 | 4.3 | 3.8 | 3.8 | 4.2 | 4.2 | -2.3 | -2.3 | -2.3 | 6.6 | 6.6 | 6.6 | -0.3 | -0.3 | -0.3 | 6.7 | 6.7 | 7.6 | 7.6 | 7.6 | 6.4 | 6.4 | 6.4 | 5.6 | 5.6 | 5.6 | 5.5 | 5.5 | 5.5 | 5.1 | 6.4 | 6.4 | 6.4 | 6.1 | 6.1 | 6.1 | 7.2 | 7.2 | 7.2 | 6.4 | 6.4 | 6.7 | 6.7 | 6.7 | 5.8 | 4.6 | 4.6 | 4.7 | 4.7 | 3 | 3 | 2.5 | 2.5 | 8.1 | 8.1 | 8.1 | 7.9 | 3.7 | 3.7 | 7.6 | 7.6
|  |  | 40～60 | -1.3 | -6.5 | -5.8 | -6.6 | -6.5 | -6.4 | -5.8 | -6 | -6.1 | -5.8 | -6.2 | -2.2 | -3.1 | -0.9 | 2.8 | -0.1 | 6.4 | 3.7 | 2.5 | 3.9 | 4 | 4 | 3.4 | 3.9 | 3.3 | 3.3 | 0.6 | 2 | 1.4 | 3.3 | 3.2 | 2.2 | 2.8 | 2.2 | 1.5 | 2.4 | 1.4 | 1 | -2.4 | 2.4 | 1.3 | 2.2 | 0.5 | 0.5 | 0.9 | 2.2 | -3.1 | -3.6 | 1.4 | 1.4 | 6.9 | 9.7 | 7.9 | 5.5 | 3.8 | 3.8 | 0.6 | 2 | 2 | 1.1 | 1.1 | 1 | 1 | 5 | 4.7 | 2.9 | 1.4 | 4 | 8 | 8.4 | 8.5 | 5.4 | 4.4 | 4.4 | 2.3 | 2.2 | 4.2 | 4.3 | 3 | 4.3 | 2.9 | 4.3 | 4.8 | 4 | 4.4 | 4.6 | 3.7 | 4.8 | 3.6 | 4.2 | 4.3 | 4.5 | 3.8 | 3.3 | 3.3 | 4.1 | 4.6 | 4 | 4 | 4.2 | -6.1 | -7 | -8.2 | 4.2 | 2.7 | 3.2 | 2.1 | 2.9 | 2.6 | 2 | 5.4 | 3 | 0.9 | 5.5 | 3.3 | 0.3 | 1.8 | 3.2 | 2.6 | 1.5 | 1.8 | 1.7 | 1.5 | 1.9 | 9.7 | 2 | 1.1 | 7 | 6.9 | 4.9 | 4.6 | 6.2 | 7.3 | 3 | 3.4 | 3.6 | 3.6 | 9 | 8.2 | 5.2 | 4 | 5 | 4.6 | 4.8 | 5.1 | 4.1 | -5.8 | -5.8 | -5.8 | -6.3 | -6.3 | -6.3 | -3.1 | -3.1 | -3.1 | -0.9 | -0.9 | -0.9 | -1 | -1 | 3.8 | 3.8 | 3.8 | 3.8 | 3.8 | 3.8 | 4.6 | 4.6 | 4.3 | 4.3 | 4.3 | 3.8 | 3.8 | 4.3 | 4.3 | -2.4 | -2.4 | -2.4 | 6.9 | 6.9 | 6.9 | -0.4 | -0.4 | -0.4 | 6.8 | 6.8 | 7.7 | 7.7 | 7.7 | 6.5 | 6.5 | 6.5 | 5.6 | 5.6 | 5.6 | 5.5 | 5.5 | 5.5 | 5.1 | 6.4 | 6.4 | 6.4 | 6.2 | 6.2 | 6.2 | 7.4 | 7.4 | 7.4 | 6.5 | 6.5 | 6.9 | 6.9 | 6.9 | 5.9 | 4.7 | 4.7 | 4.8 | 4.8 | 3.2 | 3.2 | 2.5 | 2.5 | 8.3 | 8.3 | 8.3 | 8 | 3.7 | 3.7 | 7.6 | 7.6
|  |  | 60～80 | -1.1 | -6.8 | -5.9 | -6.8 | -6.7 | -6.4 | -5.9 | -6.1 | -6.1 | -5.9 | -6.4 | -2.1 | -3.2 | -1 | 2.8 | -0.3 | 6.4 | 3.7 | 2.6 | 4 | 4.1 | 4 | 3.4 | 4 | 3.3 | 3.3 | 0.6 | 2 | 1.4 | 3.3 | 3.3 | 2.3 | 2.9 | 2.3 | 1.5 | 2.4 | 1.5 | 1.2 | -2.6 | 2.5 | 1.4 | 2.2 | 0.6 | 0.6 | 1 | 2.4 | -3.1 | -3.8 | 1.6 | 1.6 | 7.2 | 10.1 | 8.1 | 5.7 | 4 | 4 | 0.7 | 2 | 2 | 1.4 | 1.4 | 1.1 | 1.1 | 5.1 | 4.8 | 3 | 1.5 | 4 | 8.1 | 8.3 | 8.6 | 5.4 | 4.4 | 4.4 | 2.3 | 2.2 | 4.4 | 4.4 | 3 | 4.4 | 2.9 | 4.3 | 4.8 | 4 | 4.5 | 4.5 | 3.7 | 4.8 | 3.7 | 4.2 | 4.3 | 4.6 | 3.8 | 3.4 | 3.4 | 4.2 | 4.6 | 4 | 4 | 4.3 | -6.4 | -6.9 | -8.1 | 4.3 | 2.8 | 3.4 | 2.2 | 3 | 2.7 | 2.1 | 5.6 | 3.1 | 0.9 | 5.7 | 3.5 | 0.4 | 1.9 | 3.3 | 2.7 | 1.7 | 1.9 | 1.7 | 1.6 | 2.1 | 10.1 | 2 | 1.4 | 7.2 | 7.1 | 5 | 4.7 | 6.4 | 7.6 | 3.2 | 3.5 | 3.8 | 3.8 | 9.2 | 8.3 | 5.3 | 4 | 5.2 | 4.8 | 4.9 | 5.2 | 4.2 | -5.9 | -5.9 | -5.9 | -6.4 | -6.4 | -6.4 | -3.2 | -3.2 | -3.2 | -1 | -1 | -1 | -0.9 | -0.9 | 3.8 | 3.8 | 3.8 | 3.8 | 3.8 | 3.8 | 4.6 | 4.6 | 4.3 | 4.3 | 4.3 | 3.8 | 3.8 | 4.5 | 4.5 | -2.5 | -2.5 | -2.5 | 7.2 | 7.2 | 7.2 | -0.4 | -0.4 | -0.4 | 6.9 | 6.9 | 7.8 | 7.8 | 7.8 | 6.6 | 6.6 | 6.6 | 5.7 | 5.7 | 5.7 | 5.5 | 5.5 | 5.5 | 5.1 | 6.4 | 6.4 | 6.4 | 6.4 | 6.4 | 6.4 | 7.4 | 7.4 | 7.4 | 6.5 | 6.5 | 7 | 7 | 7 | 5.9 | 4.8 | 4.8 | 4.9 | 4.9 | 3.5 | 3.5 | 2.6 | 2.6 | 8.4 | 8.4 | 8.4 | 8.2 | 3.8 | 3.8 | 7.7 | 7.7
|  |  | 80～100 |  | -7 | -6.1 | -7 | -6.9 | -6.3 | -6 | -6.2 | -6.2 | -5.9 | -6.6 | -2 | -3.2 | -1 |  |  | 6.4 | 3.7 |  |  | 4.1 | 4.1 | 3.4 | 4.1 | 3.3 | 3.3 |  |  |  | 3.2 |  |  |  | 2.4 |  | 2.5 |  |  | -2.6 | 2.5 |  | 2.2 | 0.6 | 0.6 |  |  | -3 | -3.9 | 1.8 | 1.8 | 7.5 | 10.4 | 8.3 | 6 | 4.1 | 4.1 | 0.8 | 2.1 | 2.1 | 1.6 | 1.6 |  | 1.2 |  |  |  |  | 4.1 |  | 8.1 |  | 5.3 | 4.5 | 4.5 | 2.4 | 2.2 | 4.5 | 4.5 | 2.9 | 4.5 | 2.9 | 4.5 | 4.8 | 3.9 | 4.6 | 4.4 | 3.7 | 4.9 | 3.7 | 4.1 | 4.4 | 4.6 | 3.7 | 3.4 | 3.4 | 4.2 | 4.6 | 4 | 4 | 4.4 |  | -6.7 | [22 empty] | 10.4 | 2.1 | 1.6 | [13 empty] | 4 |  |  | 4.9 | 5.3 | 4.4 | -6.1 | -6.1 | -6.1 | -6.3 | -6.3 | -6.3 | -3.2 | -3.2 | -3.2 | -1 | -1 | -1 | -0.8 | -0.8 | 3.7 | 3.7 | 3.7 | 3.7 | 3.7 | 3.7 | 4.7 | 4.7 | 4.3 | 4.3 | 4.3 | 3.8 | 3.8 |  |  | -2.6 | -2.6 | -2.6 | 7.5 | 7.5 | 7.5 | -0.5 | -0.5 | -0.5 | 6.9 | 6.9 | 7.9 | 7.9 | 7.9 |  |  |  | 5.7 | 5.7 | 5.7 | 5.4 | 5.4 | 5.4 | 5.2 | 6.5 | 6.5 | 6.5 |  |  |  | 7.5 | 7.5 | 7.5 | 6.5 | 6.5 | 7.1 | 7.1 | 7.1 | 5.9
|  |  | 100～120 |  | -7.2 | -6.1 | -7.2 | -7 | -6.2 | -6.1 | -6.3 | -6.2 | -5.9 | -6.8 | -2 | -3.1 | -1.1 |  |  | 6.3 | 3.6 |  |  | 4.2 | 4.1 | 3.4 | 4.1 | 3.3 | 3.3 |  |  |  | 3 |  |  |  | 2.4 |  | 2.5 |  |  | -2.8 | 2.5 |  | 2 | 0.5 | 0.5 |  |  | -3 | -4.2 | 2 | 2 | 7.7 | 10.6 | 8.4 | 6.2 | 4.2 | 4.2 | 0.7 | 2.2 | 2.2 | 1.8 | 1.8 |  | 1.3 |  |  |  |  | 4.1 |  | 7.8 |  | 5.2 | 4.5 | 4.5 | 2.4 | 2.1 | 4.6 | 4.6 | 2.7 | 4.5 | 2.8 | 4.6 | 4.8 | 3.9 | 4.7 | 4.3 | 3.7 | 4.8 | 3.7 | 4 | 4.5 | 4.6 | 3.5 | 3.4 | 3.4 | 4.2 | 4.6 | 3.8 | 3.8 | 4.4 |  | -6.4 | [22 empty] | 10.6 | 2.2 | 1.8 | [13 empty] | 3.9 |  |  | 4.9 | 5.4 | 4.5 | -6.1 | -6.1 | -6.1 | -6.2 | -6.2 | -6.2 | -3.1 | -3.1 | -3.1 | -1.1 | -1.1 | -1.1 | -0.7 | -0.7 | 3.6 | 3.6 | 3.6 | 3.6 | 3.6 | 3.6 | 4.7 | 4.7 | 4.2 | 4.2 | 4.2 | 3.8 | 3.8 |  |  | -2.8 | -2.8 | -2.8 | 7.7 | 7.7 | 7.7 | -0.6 | -0.6 | -0.6 | 7 | 7 | 8 | 8 | 8 |  |  |  | 5.7 | 5.7 | 5.7 | 5.3 | 5.3 | 5.3 | 5.2 | 6.5 | 6.5 | 6.5 |  |  |  | 7.5 | 7.5 | 7.5 | 6.6 | 6.6 | 7.2 | 7.2 | 7.2 | 5.9
|  |  | 120～140 |  | -7.4 | -6.2 | -7.3 | -7.1 | -5.9 | -6.2 | -6.5 | -6.2 | -5.9 | -6.9 | -1.9 | -3.1 | -1.2 |  |  | 6.1 | 3.5 |  |  | 4.2 | 4.2 | 3.4 | 4.2 | 3.3 | 3.3 |  |  |  | 2.8 |  |  |  | 2.4 |  | 2.4 |  |  | -2.9 | 2.4 |  | 1.9 | 0.4 | 0.4 |  |  | -2.9 | -4.5 | 2.2 | 2.2 | 8 | 10.8 | 8.5 | 6.5 | 4.2 | 4.2 | 0.6 | 2.2 | 2.2 | 1.9 | 1.9 |  | 1.3 |  |  |  |  | 4.1 |  | 7.4 |  | 5 | 4.5 | 4.5 | 2.4 | 2.1 | 4.7 | 4.6 | 2.6 | 4.6 | 2.8 | 4.7 | 4.7 | 3.8 | 4.8 | 4 | 3.6 | 4.8 | 3.6 | 3.7 | 4.6 | 4.6 | 3.3 | 3.4 | 3.4 | 4.3 | 4.5 | 3.7 | 3.7 | 4.4 |  | -6.1 | [22 empty] | 10.8 | 2.2 | 1.9 | [13 empty] | 3.7 |  |  | 4.9 | 5.4 | 4.7 | -6.2 | -6.2 | -6.2 | -5.9 | -5.9 | -5.9 | -3.1 | -3.1 | -3.1 | -1.2 | -1.2 | -1.2 | -0.6 | -0.6 | 3.5 | 3.5 | 3.5 | 3.5 | 3.5 | 3.5 | 4.8 | 4.8 | 4.1 | 4.1 | 4.1 | 3.8 | 3.8 |  |  | -2.9 | -2.9 | -2.9 | 7.9 | 7.9 | 7.9 | -0.8 | -0.8 | -0.8 | 7 | 7 | 8.1 | 8.1 | 8.1 |  |  |  | 5.7 | 5.7 | 5.7 | 5.1 | 5.1 | 5.1 | 5.3 | 6.5 | 6.5 | 6.5 |  |  |  | 7.4 | 7.4 | 7.4 | 6.7 | 6.7 | 7.3 | 7.3 | 7.3 | 6
|  |  | 140～150 |  | -7.5 | -6.2 | -7.4 | -7.1 | -5.7 | -6.3 | -6.7 | -6.2 | -5.8 | -7 | -1.8 | -3 | -1.2 |  |  | 6 | 3.4 |  |  | 4.2 | 4.2 | 3.3 | 4.2 | 3.3 | 3.3 |  |  |  | 2.5 |  |  |  | 2.4 |  | 2.4 |  |  | -2.9 | 2.3 |  | 1.7 | 0.3 | 0.3 |  |  | -2.9 | -4.8 | 2.3 | 2.3 | 8.1 | 10.9 | 8.5 | 6.7 | 4.2 | 4.2 | 0.5 | 2.2 | 2.2 | 2.1 | 2.1 |  | 1.3 |  |  |  |  | 4.1 |  | 7 |  | 4.8 | 4.5 | 4.5 | 2.4 | 2 | 4.8 | 4.6 | 2.4 | 4.6 | 2.8 | 4.8 | 4.7 | 3.7 | 4.9 | 3.8 | 3.6 | 4.7 | 3.6 | 3.5 | 4.7 | 4.6 | 3.1 | 3.3 | 3.3 | 4.3 | 4.4 | 3.5 | 3.5 | 4.3 |  | -5.8 | [22 empty] | 10.9 | 2.2 | 2.1 | [13 empty] | 3.6 |  |  | 4.9 | 5.5 | 4.8 | -6.2 | -6.2 | -6.2 | -5.7 | -5.7 | -5.7 | -3 | -3 | -3 | -1.2 | -1.2 | -1.2 | -0.5 | -0.5 | 3.4 | 3.4 | 3.4 | 3.4 | 3.4 | 3.4 | 4.9 | 4.9 | 4.1 | 4.1 | 4.1 | 3.8 | 3.8 |  |  | -2.9 | -2.9 | -2.9 | 8.1 | 8.1 | 8.1 | -0.9 | -0.9 | -0.9 | 7 | 7 | 8.2 | 8.2 | 8.2 |  |  |  | 5.7 | 5.7 | 5.7 | 4.9 | 4.9 | 4.9 | 5.4 | 6.4 | 6.4 | 6.4 |  |  |  | 7.4 | 7.4 | 7.4 | 6.7 | 6.7 | 7.4 | 7.4 | 7.4 | 6
|  | abs. | -40～-20 | -3.6 | -7.2 | -6.5 | -7.1 | -7.1 | -7 | -7.4 | -7.9 | -7.6 | -6.9 | -7.1 | -4.5 | -4.6 | -2.6 | 0.4 | -2.2 | 4.1 | 1.2 | 0.1 | 1.3 | 1.5 | 1.5 | 1 | 1.4 | 0.9 | 0.9 | -1.7 | -0.3 | -0.9 | 0.5 | 0.9 | -0.4 | 0.1 | -0.7 | -1.1 | -0.6 | -1.1 | -1.8 | -4.1 | -0.6 | -1.3 | -0.3 | -2.4 | -2.4 | -1.9 | -0.7 | -5.3 | -5.7 | -1.9 | -1.9 | 2.9 | 5.2 | 3.8 | 1.9 | 0 | 0 | -2.8 | -0.9 | -0.9 | -2.1 | -2.1 | -1.8 | -1.7 | 2.3 | 2.1 | 0.4 | -0.7 | 1.5 | 5.6 | 5.3 | 4.7 | 2.7 | 2 | 2 | -0.3 | -0.1 | 1.1 | 1.3 | 0.5 | 1.5 | 0.7 | 2 | 2.3 | 1.4 | 2 | 1.8 | 0.9 | 2.1 | 1 | 1.2 | 1.8 | 1.5 | 1 | 0.3 | 0.3 | 1.4 | 1.3 | 0.8 | 0.8 | 0.8 | -7 | -8.5 | -10.1 | 1.8 | 0.2 | 0.8 | -0.3 | 0.9 | 0.1 | -0.3 | 2.7 | 0.7 | -1.3 | 3 | 0.9 | -2.1 | -0.9 | 0.4 | -0.1 | -1.4 | -1.1 | -0.9 | -1.3 | -0.8 | 5.2 | -0.9 | -2.1 | 4.3 | 4.2 | 2.4 | 2.2 | 3.5 | 4.4 | 0.2 | 1 | 0.9 | 0.8 | 5.8 | 5.5 | 2.3 | 1.4 | 2.3 | 1.8 | 2.2 | 2 | 1.3 | -6.5 | -6.5 | -6.5 | -7 | -7 | -7 | -4.6 | -4.6 | -4.6 | -2.6 | -2.6 | -2.6 | -2.9 | -2.9 | 1.5 | 1.5 | 1.5 | 1.5 | 1.5 | 1.5 | 2.5 | 2.5 | 2 | 2 | 2 | 1.5 | 1.5 | 1.7 | 1.7 | -4.1 | -4.1 | -4.1 | 2.9 | 2.9 | 2.9 | -2.7 | -2.8 | -2.8 | 4 | 4 | 5.1 | 5.1 | 5.1 | 3.7 | 3.7 | 3.7 | 3.1 | 3.1 | 3.1 | 3 | 3 | 3 | 3 | 4 | 4 | 4 | 3.4 | 3.4 | 3.4 | 4.2 | 4.2 | 4.2 | 4.2 | 4.2 | 4.1 | 4.1 | 4.1 | 3.4 | 2.3 | 2.3 | 2.2 | 2.2 | -0.3 | -0.3 | 0.2 | 0.2 | 5.4 | 5.4 | 5.4 | 5.2 | 1.5 | 1.5 | 4.8 | 4.8
|  |  | -20～0 | -3.3 | -7.3 | -6.7 | -7.3 | -7.3 | -7.3 | -7.3 | -7.7 | -7.5 | -6.9 | -7.2 | -4.2 | -4.6 | -2.4 | 0.8 | -1.8 | 4.5 | 1.6 | 0.4 | 1.6 | 1.8 | 1.9 | 1.3 | 1.8 | 1.2 | 1.2 | -1.3 | 0 | -0.6 | 1 | 1.2 | 0 | 0.5 | -0.2 | -0.6 | -0.1 | -0.7 | -1.3 | -4 | 0 | -0.9 | 0.1 | -1.9 | -1.9 | -1.5 | -0.3 | -5.1 | -5.4 | -1.4 | -1.4 | 3.6 | 6 | 4.5 | 2.4 | 0.7 | 0.7 | -2.2 | -0.5 | -0.5 | -1.6 | -1.6 | -1.3 | -1.3 | 2.7 | 2.5 | 0.7 | -0.5 | 1.9 | 5.9 | 5.9 | 5.5 | 3.2 | 2.3 | 2.3 | 0 | 0.2 | 1.5 | 1.8 | 0.9 | 1.9 | 1 | 2.3 | 2.7 | 1.8 | 2.3 | 2.2 | 1.3 | 2.5 | 1.3 | 1.7 | 2.1 | 2 | 1.5 | 0.8 | 0.8 | 1.8 | 1.9 | 1.4 | 1.4 | 1.4 | -7.1 | -8.5 | -9.9 | 2.1 | 0.6 | 1.1 | 0 | 1.1 | 0.4 | 0 | 3.1 | 0.9 | -1.1 | 3.3 | 1.1 | -1.7 | -0.4 | 1 | 0.3 | -1 | -0.6 | -0.4 | -0.9 | -0.4 | 6 | -0.5 | -1.6 | 4.7 | 4.6 | 2.7 | 2.6 | 3.9 | 4.8 | 0.7 | 1.3 | 1.4 | 1.2 | 6.3 | 5.9 | 2.7 | 1.8 | 2.7 | 2.2 | 2.6 | 2.5 | 1.7 | -6.7 | -6.7 | -6.7 | -7.3 | -7.3 | -7.3 | -4.6 | -4.6 | -4.6 | -2.4 | -2.4 | -2.4 | -2.8 | -2.8 | 1.9 | 1.9 | 1.9 | 1.9 | 1.9 | 1.9 | 2.7 | 2.7 | 2.3 | 2.3 | 2.3 | 1.8 | 1.8 | 2.1 | 2.1 | -4 | -4 | -4 | 3.6 | 3.6 | 3.6 | -2.4 | -2.4 | -2.4 | 4.4 | 4.4 | 5.4 | 5.4 | 5.4 | 4.1 | 4.1 | 4.1 | 3.4 | 3.4 | 3.4 | 3.4 | 3.4 | 3.4 | 3.2 | 4.3 | 4.3 | 4.3 | 3.8 | 3.8 | 3.8 | 4.7 | 4.7 | 4.7 | 4.4 | 4.4 | 4.4 | 4.4 | 4.4 | 3.7 | 2.6 | 2.6 | 2.6 | 2.6 | 0.3 | 0.3 | 0.5 | 0.5 | 5.8 | 5.8 | 5.8 | 5.6 | 1.7 | 1.7 | 5.3 | 5.3
|  |  | 0～20 | -3 | -7.5 | -6.8 | -7.4 | -7.4 | -7.5 | -7.2 | -7.5 | -7.4 | -7 | -7.2 | -4 | -4.5 | -2.3 | 1.1 | -1.5 | 4.8 | 1.9 | 0.7 | 2 | 2.1 | 2.2 | 1.6 | 2.1 | 1.5 | 1.5 | -1 | 0.3 | -0.2 | 1.5 | 1.4 | 0.4 | 1 | 0.3 | -0.3 | 0.3 | -0.4 | -0.9 | -3.9 | 0.4 | -0.5 | 0.4 | -1.5 | -1.5 | -1.1 | 0.1 | -4.9 | -5.2 | -0.9 | -0.9 | 4.3 | 6.8 | 5.2 | 3 | 1.3 | 1.3 | -1.6 | -0.1 | -0.1 | -1.1 | -1.1 | -0.9 | -0.9 | 3.1 | 2.9 | 1.1 | -0.3 | 2.2 | 6.2 | 6.4 | 6.2 | 3.5 | 2.6 | 2.6 | 0.3 | 0.4 | 2 | 2.2 | 1.2 | 2.3 | 1.2 | 2.5 | 3 | 2.1 | 2.5 | 2.6 | 1.7 | 2.8 | 1.7 | 2.2 | 2.4 | 2.4 | 1.9 | 1.2 | 1.2 | 2.1 | 2.4 | 1.8 | 1.8 | 1.9 | -7.1 | -8.5 | -9.8 | 2.4 | 1 | 1.4 | 0.4 | 1.3 | 0.7 | 0.2 | 3.5 | 1.1 | -0.8 | 3.7 | 1.4 | -1.4 | -0.1 | 1.4 | 0.7 | -0.6 | -0.2 | -0.1 | -0.5 | 0 | 6.8 | -0.1 | -1.1 | 5.1 | 5 | 3 | 2.8 | 4.3 | 5.3 | 1.1 | 1.6 | 1.7 | 1.6 | 6.8 | 6.3 | 3.1 | 2.1 | 3 | 2.5 | 2.9 | 2.9 | 2 | -6.8 | -6.8 | -6.8 | -7.5 | -7.5 | -7.5 | -4.5 | -4.5 | -4.5 | -2.3 | -2.3 | -2.3 | -2.6 | -2.6 | 2.2 | 2.2 | 2.2 | 2.2 | 2.2 | 2.2 | 2.9 | 2.9 | 2.6 | 2.6 | 2.6 | 2.1 | 2.1 | 2.4 | 2.4 | -3.9 | -3.9 | -3.9 | 4.3 | 4.3 | 4.3 | -2.1 | -2.1 | -2.1 | 4.8 | 4.8 | 5.7 | 5.7 | 5.7 | 4.5 | 4.5 | 4.5 | 3.7 | 3.7 | 3.7 | 3.7 | 3.7 | 3.7 | 3.4 | 4.6 | 4.6 | 4.6 | 4.2 | 4.2 | 4.2 | 5.2 | 5.2 | 5.2 | 4.6 | 4.6 | 4.8 | 4.8 | 4.8 | 3.9 | 2.9 | 2.9 | 2.9 | 2.9 | 0.8 | 0.8 | 0.8 | 0.8 | 6.2 | 6.2 | 6.2 | 6 | 1.9 | 1.9 | 5.7 | 5.7
|  |  | 20～40 | -2.7 | -7.6 | -6.9 | -7.6 | -7.6 | -7.5 | -7.1 | -7.3 | -7.3 | -7 | -7.3 | -3.7 | -4.5 | -2.2 | 1.4 | -1.4 | 5 | 2.2 | 1 | 2.3 | 2.4 | 2.4 | 1.9 | 2.4 | 1.8 | 1.8 | -0.7 | 0.6 | 0 | 1.9 | 1.6 | 0.7 | 1.3 | 0.6 | 0 | 0.7 | -0.1 | -0.6 | -3.8 | 0.8 | -0.2 | 0.7 | -1.1 | -1.1 | -0.8 | 0.5 | -4.7 | -5 | -0.5 | -0.5 | 4.8 | 7.5 | 5.8 | 3.5 | 1.8 | 1.8 | -1.2 | 0.2 | 0.2 | -0.7 | -0.7 | -0.6 | -0.6 | 3.4 | 3.2 | 1.3 | -0.1 | 2.5 | 6.4 | 6.8 | 6.7 | 3.8 | 2.8 | 2.8 | 0.6 | 0.7 | 2.4 | 2.5 | 1.5 | 2.6 | 1.4 | 2.8 | 3.2 | 2.4 | 2.8 | 3 | 2 | 3.1 | 2 | 2.5 | 2.6 | 2.7 | 2.2 | 1.5 | 1.5 | 2.4 | 2.8 | 2.2 | 2.2 | 2.3 | -7.2 | -8.4 | -9.6 | 2.6 | 1.2 | 1.7 | 0.6 | 1.5 | 1 | 0.5 | 3.8 | 1.4 | -0.6 | 4 | 1.7 | -1.1 | 0.3 | 1.7 | 1.1 | -0.2 | 0.1 | 0.2 | -0.2 | 0.3 | 7.5 | 0.2 | -0.7 | 5.4 | 5.4 | 3.3 | 3.1 | 4.6 | 5.7 | 1.4 | 1.9 | 2.1 | 1.9 | 7.3 | 6.6 | 3.5 | 2.4 | 3.4 | 2.9 | 3.2 | 3.3 | 2.3 | -6.9 | -6.9 | -6.9 | -7.5 | -7.5 | -7.5 | -4.5 | -4.5 | -4.5 | -2.2 | -2.2 | -2.2 | -2.4 | -2.4 | 2.4 | 2.4 | 2.4 | 2.4 | 2.4 | 2.4 | 3.2 | 3.2 | 2.8 | 2.8 | 2.8 | 2.3 | 2.3 | 2.7 | 2.7 | -3.8 | -3.8 | -3.8 | 4.8 | 4.8 | 4.8 | -1.9 | -1.9 | -1.9 | 5.1 | 5.1 | 6.1 | 6.1 | 6.1 | 4.8 | 4.8 | 4.8 | 4 | 4 | 4 | 4 | 4 | 4 | 3.5 | 4.8 | 4.8 | 4.8 | 4.5 | 4.5 | 4.5 | 5.6 | 5.6 | 5.6 | 4.8 | 4.8 | 5.1 | 5.1 | 5.1 | 4.2 | 3.1 | 3.1 | 3.2 | 3.2 | 1.3 | 1.3 | 1 | 1 | 6.6 | 6.6 | 6.6 | 6.3 | 2.1 | 2.1 | 5.9 | 5.9
|  |  | 40～60 | -2.4 | -7.7 | -6.9 | -7.7 | -7.7 | -7.5 | -7 | -7.2 | -7.3 | -6.9 | -7.4 | -3.5 | -4.4 | -2.1 | 1.6 | -1.3 | 5.2 | 2.4 | 1.3 | 2.6 | 2.7 | 2.7 | 2.1 | 2.6 | 2 | 2 | -0.5 | 0.8 | 0.2 | 2.1 | 1.9 | 1 | 1.6 | 0.9 | 0.2 | 1 | 0.1 | -0.3 | -3.7 | 1.1 | 0 | 0.9 | -0.8 | -0.8 | -0.5 | 0.8 | -4.5 | -4.9 | 0 | 0 | 5.4 | 8.1 | 6.3 | 3.9 | 2.3 | 2.3 | -0.8 | 0.5 | 0.5 | -0.3 | -0.3 | -0.3 | -0.3 | 3.7 | 3.4 | 1.6 | 0.1 | 2.7 | 6.7 | 7 | 7.1 | 4 | 3 | 3 | 0.8 | 0.8 | 2.7 | 2.9 | 1.6 | 2.9 | 1.6 | 3 | 3.4 | 2.6 | 3 | 3.2 | 2.2 | 3.4 | 2.2 | 2.8 | 2.9 | 3 | 2.4 | 1.8 | 1.8 | 2.6 | 3.1 | 2.4 | 2.4 | 2.7 | -7.3 | -8.2 | -9.4 | 2.9 | 1.5 | 2 | 0.9 | 1.7 | 1.3 | 0.8 | 4.2 | 1.7 | -0.4 | 4.3 | 2 | -0.9 | 0.6 | 1.9 | 1.4 | 0.2 | 0.4 | 0.4 | 0.2 | 0.7 | 8.1 | 0.5 | -0.3 | 5.7 | 5.7 | 3.6 | 3.4 | 5 | 6.1 | 1.8 | 2.2 | 2.4 | 2.3 | 7.7 | 6.8 | 3.8 | 2.6 | 3.7 | 3.2 | 3.4 | 3.6 | 2.7 | -6.9 | -6.9 | -6.9 | -7.5 | -7.5 | -7.5 | -4.4 | -4.4 | -4.4 | -2.1 | -2.1 | -2.1 | -2.2 | -2.2 | 2.6 | 2.6 | 2.6 | 2.6 | 2.6 | 2.6 | 3.4 | 3.4 | 3 | 3 | 3 | 2.5 | 2.5 | 3 | 3 | -3.7 | -3.7 | -3.7 | 5.4 | 5.4 | 5.4 | -1.8 | -1.8 | -1.8 | 5.4 | 5.4 | 6.3 | 6.3 | 6.3 | 5.1 | 5.1 | 5.1 | 4.3 | 4.3 | 4.3 | 4.2 | 4.2 | 4.2 | 3.7 | 5.1 | 5.1 | 5.1 | 4.8 | 4.8 | 4.8 | 5.9 | 5.9 | 5.9 | 5 | 5 | 5.4 | 5.4 | 5.4 | 4.4 | 3.4 | 3.4 | 3.5 | 3.5 | 1.8 | 1.8 | 1.2 | 1.2 | 6.9 | 6.9 | 6.9 | 6.6 | 2.4 | 2.4 | 6.1 | 6.1
|  |  | 60～80 | -2.1 | -7.8 | -7 | -7.8 | -7.7 | -7.5 | -7 | -7.2 | -7.2 | -6.9 | -7.4 | -3.2 | -4.3 | -2.1 | 1.8 | -1.3 | 5.4 | 2.6 | 1.5 | 2.9 | 2.9 | 2.9 | 2.2 | 2.8 | 2.2 | 2.2 | -0.4 | 1 | 0.4 | 2.2 | 2.1 | 1.2 | 1.9 | 1.2 | 0.4 | 1.3 | 0.3 | 0 | -3.7 | 1.3 | 0.3 | 1 | -0.6 | -0.6 | -0.2 | 1.2 | -4.3 | -4.9 | 0.3 | 0.3 | 5.9 | 8.6 | 6.8 | 4.4 | 2.6 | 2.6 | -0.5 | 0.7 | 0.7 | 0.1 | 0.1 | 0 | 0 | 4 | 3.7 | 1.8 | 0.3 | 2.9 | 6.9 | 7.1 | 7.4 | 4.2 | 3.2 | 3.2 | 1 | 1 | 3 | 3.1 | 1.8 | 3.2 | 1.7 | 3.2 | 3.6 | 2.7 | 3.2 | 3.3 | 2.4 | 3.6 | 2.4 | 2.9 | 3.1 | 3.3 | 2.5 | 2 | 2 | 2.8 | 3.3 | 2.6 | 2.6 | 2.9 | -7.3 | -8 | -9.2 | 3.2 | 1.7 | 2.3 | 1.1 | 1.9 | 1.5 | 1 | 4.4 | 2 | -0.2 | 4.5 | 2.3 | -0.6 | 0.8 | 2.2 | 1.6 | 0.5 | 0.7 | 0.6 | 0.5 | 1 | 8.6 | 0.7 | 0.1 | 6.1 | 6.1 | 3.9 | 3.6 | 5.3 | 6.4 | 2.1 | 2.4 | 2.7 | 2.6 | 7.8 | 7 | 4.1 | 2.8 | 4 | 3.5 | 3.6 | 3.9 | 2.9 | -7 | -7 | -7 | -7.5 | -7.5 | -7.5 | -4.3 | -4.3 | -4.3 | -2.1 | -2.1 | -2.1 | -2 | -2 | 2.7 | 2.7 | 2.7 | 2.7 | 2.7 | 2.7 | 3.5 | 3.5 | 3.2 | 3.2 | 3.2 | 2.7 | 2.7 | 3.3 | 3.3 | -3.7 | -3.7 | -3.7 | 5.9 | 5.9 | 5.9 | -1.7 | -1.7 | -1.7 | 5.6 | 5.6 | 6.6 | 6.6 | 6.6 | 5.4 | 5.4 | 5.4 | 4.5 | 4.5 | 4.5 | 4.3 | 4.3 | 4.3 | 3.9 | 5.2 | 5.2 | 5.2 | 5.1 | 5.1 | 5.1 | 6.2 | 6.2 | 6.2 | 5.2 | 5.2 | 5.7 | 5.7 | 5.7 | 4.6 | 3.7 | 3.7 | 3.7 | 3.7 | 2.2 | 2.2 | 1.4 | 1.4 | 7.2 | 7.2 | 7.2 | 6.9 | 2.6 | 2.6 | 6.3 | 6.3
|  |  | 80～100 |  | -7.9 | -7 | -7.9 | -7.8 | -7.3 | -7 | -7.1 | -7.1 | -6.8 | -7.5 | -3 | -4.2 | -2 |  |  | 5.4 | 2.7 |  |  | 3.1 | 3.1 | 2.4 | 3 | 2.3 | 2.3 |  |  |  | 2.3 |  |  |  | 1.4 |  | 1.4 |  |  | -3.7 | 1.5 |  | 1.1 | -0.5 | -0.5 |  |  | -4.1 | -5 | 0.7 | 0.7 | 6.3 | 9.1 | 7.1 | 4.8 | 2.9 | 2.9 | -0.4 | 1 | 1 | 0.4 | 0.4 |  | 0.2 |  |  |  |  | 3.1 |  | 7 |  | 4.2 | 3.4 | 3.4 | 1.2 | 1.1 | 3.3 | 3.4 | 1.8 | 3.4 | 1.8 | 3.5 | 3.7 | 2.8 | 3.5 | 3.3 | 2.5 | 3.7 | 2.6 | 3 | 3.3 | 3.5 | 2.6 | 2.2 | 2.2 | 3 | 3.4 | 2.7 | 2.7 | 3.2 |  | -7.7 | [22 empty] | 9.1 | 1 | 0.4 | [13 empty] | 2.9 |  |  | 3.8 | 4.1 | 3.2 | -7 | -7 | -7 | -7.3 | -7.3 | -7.3 | -4.2 | -4.2 | -4.2 | -2 | -2 | -2 | -1.8 | -1.8 | 2.8 | 2.8 | 2.8 | 2.8 | 2.8 | 2.8 | 3.7 | 3.7 | 3.3 | 3.3 | 3.3 | 2.8 | 2.8 |  |  | -3.7 | -3.7 | -3.7 | 6.3 | 6.3 | 6.3 | -1.6 | -1.6 | -1.6 | 5.8 | 5.8 | 6.8 | 6.8 | 6.8 |  |  |  | 4.6 | 4.6 | 4.6 | 4.3 | 4.3 | 4.3 | 4.1 | 5.4 | 5.4 | 5.4 |  |  |  | 6.4 | 6.4 | 6.4 | 5.4 | 5.4 | 5.9 | 5.9 | 5.9 | 4.8
|  |  | 100～120 |  | -8 | -7 | -8 | -7.8 | -7 | -7 | -7.2 | -7.1 | -6.8 | -7.6 | -2.8 | -4 | -2 |  |  | 5.4 | 2.7 |  |  | 3.2 | 3.2 | 2.5 | 3.2 | 2.4 | 2.4 |  |  |  | 2.2 |  |  |  | 1.5 |  | 1.5 |  |  | -3.7 | 1.5 |  | 1.1 | -0.5 | -0.5 |  |  | -4 | -5.1 | 1 | 1 | 6.7 | 9.5 | 7.4 | 5.2 | 3.1 | 3.1 | -0.3 | 1.1 | 1.1 | 0.8 | 0.8 |  | 0.3 |  |  |  |  | 3.2 |  | 6.8 |  | 4.2 | 3.5 | 3.5 | 1.4 | 1.1 | 3.6 | 3.6 | 1.8 | 3.5 | 1.9 | 3.7 | 3.8 | 2.9 | 3.7 | 3.3 | 2.6 | 3.8 | 2.7 | 2.9 | 3.5 | 3.6 | 2.5 | 2.3 | 2.3 | 3.2 | 3.5 | 2.8 | 2.8 | 3.3 |  | -7.3 | [22 empty] | 9.5 | 1.1 | 0.8 | [13 empty] | 2.9 |  |  | 3.9 | 4.3 | 3.5 | -7 | -7 | -7 | -7 | -7 | -7 | -4 | -4 | -4 | -2 | -2 | -2 | -1.6 | -1.6 | 2.8 | 2.8 | 2.8 | 2.8 | 2.8 | 2.8 | 3.9 | 3.9 | 3.3 | 3.3 | 3.3 | 2.9 | 2.9 |  |  | -3.7 | -3.7 | -3.7 | 6.7 | 6.7 | 6.7 | -1.6 | -1.6 | -1.6 | 6 | 6 | 7 | 7 | 7 |  |  |  | 4.8 | 4.8 | 4.8 | 4.3 | 4.3 | 4.3 | 4.3 | 5.5 | 5.5 | 5.5 |  |  |  | 6.5 | 6.5 | 6.5 | 5.6 | 5.6 | 6.2 | 6.2 | 6.2 | 4.9
|  |  | 120～140 |  | -8.1 | -6.9 | -8.1 | -7.8 | -6.7 | -7 | -7.3 | -7 | -6.7 | -7.6 | -2.7 | -3.9 | -2 |  |  | 5.4 | 2.7 |  |  | 3.4 | 3.3 | 2.5 | 3.3 | 2.5 | 2.5 |  |  |  | 2 |  |  |  | 1.6 |  | 1.6 |  |  | -3.7 | 1.6 |  | 1.1 | -0.5 | -0.5 |  |  | -3.8 | -5.3 | 1.2 | 1.2 | 7 | 9.8 | 7.5 | 5.5 | 3.3 | 3.3 | -0.3 | 1.3 | 1.3 | 1 | 1 |  | 0.4 |  |  |  |  | 3.3 |  | 6.5 |  | 4.1 | 3.6 | 3.6 | 1.5 | 1.2 | 3.8 | 3.7 | 1.7 | 3.7 | 2 | 3.9 | 3.8 | 2.9 | 3.9 | 3.1 | 2.7 | 3.8 | 2.7 | 2.8 | 3.7 | 3.7 | 2.4 | 2.4 | 2.4 | 3.3 | 3.5 | 2.7 | 2.7 | 3.4 |  | -6.9 | [22 empty] | 9.8 | 1.3 | 1 | [13 empty] | 2.8 |  |  | 4 | 4.5 | 3.7 | -6.9 | -6.9 | -6.9 | -6.7 | -6.7 | -6.7 | -3.8 | -3.9 | -3.9 | -2 | -2 | -2 | -1.4 | -1.4 | 2.7 | 2.7 | 2.7 | 2.7 | 2.7 | 2.7 | 4 | 4 | 3.3 | 3.3 | 3.3 | 3 | 3 |  |  | -3.7 | -3.7 | -3.7 | 7 | 7 | 7 | -1.7 | -1.7 | -1.7 | 6.1 | 6.1 | 7.2 | 7.2 | 7.2 |  |  |  | 4.8 | 4.8 | 4.8 | 4.2 | 4.2 | 4.2 | 4.4 | 5.6 | 5.6 | 5.6 |  |  |  | 6.5 | 6.5 | 6.5 | 5.8 | 5.8 | 6.4 | 6.4 | 6.4 | 5.1
|  |  | 140～150 |  | -8.2 | -6.9 | -8.1 | -7.7 | -6.4 | -7 | -7.4 | -6.9 | -6.6 | -7.7 | -2.6 | -3.7 | -2 |  |  | 5.3 | 2.7 |  |  | 3.5 | 3.4 | 2.5 | 3.4 | 2.5 | 2.5 |  |  |  | 1.8 |  |  |  | 1.6 |  | 1.6 |  |  | -3.7 | 1.5 |  | 1 | -0.6 | -0.6 |  |  | -3.7 | -5.6 | 1.4 | 1.4 | 7.2 | 10 | 7.6 | 5.8 | 3.3 | 3.3 | -0.4 | 1.4 | 1.4 | 1.2 | 1.2 |  | 0.5 |  |  |  |  | 3.3 |  | 6.1 |  | 4 | 3.7 | 3.7 | 1.6 | 1.2 | 3.9 | 3.8 | 1.6 | 3.7 | 2 | 4.1 | 3.8 | 2.9 | 4.1 | 2.9 | 2.7 | 3.8 | 2.7 | 2.7 | 3.8 | 3.7 | 2.2 | 2.4 | 2.4 | 3.4 | 3.5 | 2.6 | 2.6 | 3.4 |  | -6.5 | [22 empty] | 10 | 1.4 | 1.2 | [13 empty] | 2.8 |  |  | 4.1 | 4.6 | 3.9 | -6.9 | -6.9 | -6.9 | -6.4 | -6.4 | -6.4 | -3.7 | -3.7 | -3.7 | -2 | -2 | -2 | -1.2 | -1.2 | 2.7 | 2.7 | 2.7 | 2.7 | 2.7 | 2.7 | 4.1 | 4.1 | 3.3 | 3.3 | 3.3 | 3 | 3 |  |  | -3.7 | -3.7 | -3.7 | 7.2 | 7.2 | 7.2 | -1.8 | -1.8 | -1.8 | 6.1 | 6.1 | 7.4 | 7.4 | 7.4 |  |  |  | 4.9 | 4.9 | 4.9 | 4.1 | 4.1 | 4.1 | 4.6 | 5.6 | 5.6 | 5.6 |  |  |  | 6.5 | 6.5 | 6.5 | 5.9 | 5.9 | 6.5 | 6.5 | 6.5 | 5.1
| dnC'/dT (643.85) (×10-6/℃) | rel. | -40～-20 |  | -5.2 | -4.5 | -5.2 | -5.2 | -4.9 | -5.3 | -5.8 | -5.5 | -4.8 | -5.2 | -2.3 | -2.5 | -0.5 |  |  | 6.2 | 3.3 |  |  | 3.8 | 3.8 | 3.3 | 3.8 | 3.2 | 3.2 |  |  |  | 2.6 |  |  |  | 1.6 |  | 1.7 |  |  | -1.9 | 1.7 |  | 1.9 | -0.1 | -0.1 |  |  | -3 | -3.5 | 0.6 | 0.6 | 5.4 | 7.8 | 6.3 | 4.4 | 2.6 | 2.6 | -0.4 | 1.6 | 1.6 | 0.3 | 0.3 |  | 0.6 |  |  |  |  | 3.7 |  | 7.7 |  | 5.1 | 4.4 | 4.4 | 2.1 | 2.3 | 3.6 | 3.8 | 2.8 | 4 | 3 | 4.2 | 4.7 | 3.8 | 4.4 | 4.2 | 3.4 | 4.6 | 3.4 | 3.7 | 4.2 | 4 | 3.5 | 2.9 | 2.9 | 4 | 3.9 | 3.4 | 3.4 | 3.5 |  | -6.4 | [18 empty] | 2.4 |  |  |  | 7.8 | 1.6 | 0.3 | [13 empty] | 3.8 |  |  | 4.6 | 4.5 | 3.8 | -4.5 | -4.5 | -4.5 | -4.9 | -4.9 | -4.9 | -2.5 | -2.5 | -2.5 | -0.5 | -0.5 | -0.5 | -0.7 | -0.7 | 3.6 | 3.6 | 3.6 | 3.6 | 3.6 | 3.6 | 4.7 | 4.7 | 4.3 | 4.3 | 4.3 | 3.8 | 3.8 |  |  | -1.9 | -1.9 | -1.9 | 5.4 | 5.4 | 5.4 | -0.3 | -0.3 | -0.3 | 6.4 | 6.4 | 7.4 | 7.4 | 7.4 | 6 | 6 | 6 | 5.4 | 5.4 | 5.4 | 5.3 | 5.3 | 5.3 | 5.3 | 6.3 | 6.3 | 6.3 |  |  |  | 6.6 | 6.6 | 6.6 | 6.6 | 6.6 | 6.5 | 6.5 | 6.5 | 5.8
|  |  | -20～0 |  | -5.6 | -5 | -5.6 | -5.6 | -5.5 | -5.5 | -5.8 | -5.7 | -5.2 | -5.5 | -2.4 | -2.7 | -0.6 |  |  | 6.3 | 3.4 |  |  | 3.8 | 3.8 | 3.3 | 3.8 | 3.2 | 3.2 |  |  |  | 2.8 |  |  |  | 1.8 |  | 1.9 |  |  | -2.1 | 1.9 |  | 2 | 0.1 | 0.1 |  |  | -3.1 | -3.5 | 0.7 | 0.7 | 5.7 | 8.2 | 6.7 | 4.6 | 2.9 | 2.9 | -0.1 | 1.6 | 1.6 | 0.4 | 0.4 |  | 0.6 |  |  |  |  | 3.7 |  | 8 |  | 5.2 | 4.3 | 4.3 | 2.1 | 2.2 | 3.7 | 3.9 | 2.9 | 4 | 2.9 | 4.1 | 4.7 | 3.8 | 4.3 | 4.3 | 3.5 | 4.6 | 3.4 | 3.9 | 4.2 | 4.1 | 3.6 | 3 | 3 | 4 | 4.1 | 3.6 | 3.6 | 3.6 |  | -6.7 | [18 empty] | 2 |  |  |  | 8.2 | 1.6 | 0.4 | [13 empty] | 3.8 |  |  | 4.6 | 4.6 | 3.8 | -5 | -5 | -5 | -5.5 | -5.5 | -5.5 | -2.7 | -2.7 | -2.7 | -0.6 | -0.6 | -0.6 | -0.9 | -0.9 | 3.7 | 3.7 | 3.7 | 3.7 | 3.7 | 3.7 | 4.6 | 4.6 | 4.3 | 4.3 | 4.3 | 3.7 | 3.7 |  |  | -2.1 | -2.1 | -2.1 | 5.7 | 5.7 | 5.7 | -0.4 | -0.4 | -0.4 | 6.5 | 6.5 | 7.5 | 7.5 | 7.5 | 6 | 6 | 6 | 5.4 | 5.4 | 5.4 | 5.4 | 5.4 | 5.4 | 5.2 | 6.3 | 6.3 | 6.3 |  |  |  | 6.8 | 6.8 | 6.8 | 6.5 | 6.5 | 6.5 | 6.5 | 6.5 | 5.8
|  |  | 0～20 |  | -6 | -5.3 | -6 | -6 | -5.9 | -5.6 | -5.9 | -5.9 | -5.4 | -5.8 | -2.4 | -3 | -0.7 |  |  | 6.3 | 3.5 |  |  | 3.8 | 3.8 | 3.3 | 3.8 | 3.2 | 3.2 |  |  |  | 3 |  |  |  | 1.9 |  | 2 |  |  | -2.3 | 2.1 |  | 2.1 | 0.2 | 0.2 |  |  | -3.2 | -3.6 | 0.9 | 0.9 | 6.1 | 8.6 | 7 | 4.8 | 3.1 | 3.1 | 0.1 | 1.7 | 1.7 | 0.6 | 0.6 |  | 0.8 |  |  |  |  | 3.8 |  | 8.2 |  | 5.3 | 4.3 | 4.3 | 2.1 | 2.2 | 3.8 | 4 | 2.9 | 4.1 | 2.9 | 4.1 | 4.7 | 3.9 | 4.3 | 4.4 | 3.5 | 4.6 | 3.5 | 4 | 4.1 | 4.2 | 3.7 | 3 | 3 | 4 | 4.2 | 3.7 | 3.7 | 3.8 |  | -6.9 | [18 empty] | 1.7 |  |  |  | 8.6 | 1.7 | 0.6 | [13 empty] | 3.9 |  |  | 4.7 | 4.7 | 3.9 | -5.3 | -5.3 | -5.3 | -5.9 | -5.9 | -5.9 | -2.9 | -2.9 | -2.9 | -0.7 | -0.7 | -0.7 | -1 | -1 | 3.7 | 3.7 | 3.7 | 3.7 | 3.7 | 3.7 | 4.5 | 4.5 | 4.3 | 4.3 | 4.3 | 3.7 | 3.7 |  |  | -2.3 | -2.3 | -2.3 | 6 | 6 | 6 | -0.4 | -0.4 | -0.4 | 6.6 | 6.6 | 7.5 | 7.5 | 7.5 | 6.1 | 6.1 | 6.1 | 5.5 | 5.5 | 5.5 | 5.4 | 5.4 | 5.4 | 5.1 | 6.3 | 6.3 | 6.3 |  |  |  | 7 | 7 | 7 | 6.4 | 6.4 | 6.6 | 6.6 | 6.6 | 5.7
|  |  | 20～40 |  | -6.3 | -5.6 | -6.3 | -6.3 | -6.2 | -5.7 | -5.9 | -6 | -5.6 | -6 | -2.3 | -3.1 | -0.8 |  |  | 6.4 | 3.6 |  |  | 3.9 | 3.9 | 3.4 | 3.8 | 3.2 | 3.2 |  |  |  | 3.2 |  |  |  | 2 |  | 2.2 |  |  | -2.4 | 2.2 |  | 2.1 | 0.4 | 0.4 |  |  | -3.2 | -3.6 | 1.1 | 1.1 | 6.4 | 9 | 7.4 | 5 | 3.4 | 3.4 | 0.3 | 1.7 | 1.7 | 0.8 | 0.8 |  | 0.9 |  |  |  |  | 3.9 |  | 8.3 |  | 5.3 | 4.3 | 4.3 | 2.1 | 2.2 | 3.9 | 4.1 | 2.9 | 4.2 | 2.8 | 4.1 | 4.7 | 3.9 | 4.3 | 4.5 | 3.5 | 4.7 | 3.5 | 4.1 | 4.2 | 4.3 | 3.8 | 3.1 | 3.1 | 4 | 4.4 | 3.8 | 3.8 | 4 |  | -7 | [18 empty] | 1.5 |  |  |  | 9 | 1.7 | 0.8 | [13 empty] | 3.9 |  |  | 4.7 | 4.8 | 3.9 | -5.6 | -5.6 | -5.6 | -6.2 | -6.2 | -6.2 | -3.1 | -3.1 | -3.1 | -0.8 | -0.8 | -0.8 | -1 | -1 | 3.7 | 3.7 | 3.7 | 3.7 | 3.7 | 3.7 | 4.5 | 4.5 | 4.3 | 4.3 | 4.3 | 3.8 | 3.8 |  |  | -2.4 | -2.4 | -2.4 | 6.4 | 6.4 | 6.4 | -0.4 | -0.4 | -0.4 | 6.6 | 6.6 | 7.6 | 7.6 | 7.6 | 6.1 | 6.1 | 6.1 | 5.5 | 5.5 | 5.5 | 5.5 | 5.5 | 5.5 | 5 | 6.3 | 6.3 | 6.3 |  |  |  | 7.1 | 7.1 | 7.1 | 6.4 | 6.4 | 6.7 | 6.7 | 6.7 | 5.8
|  |  | 40～60 |  | -6.6 | -5.8 | -6.6 | -6.6 | -6.4 | -5.8 | -6 | -6.1 | -5.8 | -6.2 | -2.2 | -3.2 | -0.9 |  |  | 6.4 | 3.6 |  |  | 4 | 3.9 | 3.4 | 3.9 | 3.3 | 3.3 |  |  |  | 3.3 |  |  |  | 2.2 |  | 2.3 |  |  | -2.5 | 2.3 |  | 2.1 | 0.5 | 0.5 |  |  | -3.2 | -3.7 | 1.3 | 1.3 | 6.7 | 9.4 | 7.7 | 5.3 | 3.6 | 3.6 | 0.5 | 1.8 | 1.8 | 1 | 1 |  | 1 |  |  |  |  | 3.9 |  | 8.3 |  | 5.4 | 4.3 | 4.3 | 2.2 | 2.1 | 4.1 | 4.2 | 2.9 | 4.3 | 2.8 | 4.2 | 4.8 | 3.9 | 4.3 | 4.5 | 3.6 | 4.8 | 3.6 | 4.1 | 4.2 | 4.4 | 3.8 | 3.2 | 3.2 | 4 | 4.5 | 3.9 | 3.9 | 4.1 |  | -7 | [18 empty] | 1.3 |  |  |  | 9.4 | 1.8 | 1 | [13 empty] | 4 |  |  | 4.8 | 5 | 4 | -5.8 | -5.8 | -5.8 | -6.4 | -6.4 | -6.4 | -3.2 | -3.2 | -3.2 | -0.9 | -0.9 | -0.9 | -1 | -1 | 3.8 | 3.8 | 3.8 | 3.8 | 3.8 | 3.8 | 4.6 | 4.6 | 4.3 | 4.3 | 4.3 | 3.8 | 3.8 |  |  | -2.5 | -2.5 | -2.5 | 6.7 | 6.7 | 6.7 | -0.4 | -0.4 | -0.4 | 6.7 | 6.7 | 7.7 | 7.7 | 7.7 | 6.2 | 6.2 | 6.2 | 5.6 | 5.6 | 5.6 | 5.5 | 5.5 | 5.5 | 5 | 6.4 | 6.4 | 6.4 |  |  |  | 7.3 | 7.3 | 7.3 | 6.4 | 6.4 | 6.8 | 6.8 | 6.8 | 5.8
|  |  | 60～80 |  | -6.8 | -6 | -6.8 | -6.8 | -6.4 | -5.9 | -6.1 | -6.1 | -5.9 | -6.4 | -2.2 | -3.2 | -1 |  |  | 6.4 | 3.6 |  |  | 4 | 4 | 3.4 | 4 | 3.3 | 3.3 |  |  |  | 3.3 |  |  |  | 2.3 |  | 2.4 |  |  | -2.6 | 2.4 |  | 2.1 | 0.5 | 0.5 |  |  | -3.2 | -3.8 | 1.5 | 1.5 | 7 | 9.8 | 7.9 | 5.6 | 3.8 | 3.8 | 0.6 | 1.9 | 1.9 | 1.2 | 1.2 |  | 1.1 |  |  |  |  | 4 |  | 8.2 |  | 5.3 | 4.4 | 4.4 | 2.2 | 2.1 | 4.2 | 4.3 | 2.9 | 4.3 | 2.8 | 4.3 | 4.8 | 3.9 | 4.4 | 4.5 | 3.6 | 4.8 | 3.6 | 4.1 | 4.3 | 4.5 | 3.7 | 3.3 | 3.3 | 4.1 | 4.5 | 3.9 | 3.9 | 4.2 |  | -6.9 | [18 empty] | 1.2 |  |  |  | 9.8 | 1.9 | 1.2 | [13 empty] | 4 |  |  | 4.8 | 5.1 | 4.2 | -6 | -6 | -6 | -6.4 | -6.4 | -6.4 | -3.2 | -3.2 | -3.2 | -1 | -1 | -1 | -1 | -1 | 3.7 | 3.7 | 3.7 | 3.7 | 3.7 | 3.7 | 4.6 | 4.6 | 4.3 | 4.3 | 4.3 | 3.8 | 3.8 |  |  | -2.6 | -2.6 | -2.6 | 7 | 7 | 7 | -0.5 | -0.5 | -0.5 | 6.8 | 6.8 | 7.8 | 7.8 | 7.8 | 6.2 | 6.2 | 6.2 | 5.6 | 5.6 | 5.6 | 5.4 | 5.4 | 5.4 | 5.1 | 6.4 | 6.4 | 6.4 |  |  |  | 7.4 | 7.4 | 7.4 | 6.4 | 6.4 | 6.9 | 6.9 | 6.9 | 5.8
|  |  | 80～100 |  | -7 | -6.1 | -7 | -6.9 | -6.4 | -6 | -6.2 | -6.2 | -5.9 | -6.6 | -2.1 | -3.2 | -1.1 |  |  | 6.4 | 3.6 |  |  | 4.1 | 4.1 | 3.4 | 4 | 3.3 | 3.3 |  |  |  | 3.2 |  |  |  | 2.3 |  | 2.4 |  |  | -2.7 | 2.4 |  | 2.1 | 0.5 | 0.5 |  |  | -3.1 | -4 | 1.7 | 1.7 | 7.3 | 10.1 | 8.1 | 5.8 | 3.9 | 3.9 | 0.6 | 2 | 2 | 1.5 | 1.5 |  | 1.1 |  |  |  |  | 4 |  | 8.1 |  | 5.3 | 4.4 | 4.4 | 2.3 | 2.1 | 4.4 | 4.4 | 2.8 | 4.4 | 2.8 | 4.4 | 4.8 | 3.9 | 4.5 | 4.4 | 3.6 | 4.8 | 3.6 | 4.1 | 4.4 | 4.6 | 3.6 | 3.3 | 3.3 | 4.1 | 4.5 | 3.8 | 3.8 | 4.3 |  | -6.7 | [18 empty] | 1.1 |  |  |  | 10.1 | 2 | 1.5 | [13 empty] | 3.9 |  |  | 4.9 | 5.2 | 4.3 | -6.1 | -6.1 | -6.1 | -6.4 | -6.4 | -6.4 | -3.2 | -3.2 | -3.2 | -1.1 | -1.1 | -1.1 | -0.9 | -0.9 | 3.7 | 3.7 | 3.7 | 3.7 | 3.7 | 3.7 | 4.7 | 4.7 | 4.2 | 4.2 | 4.2 | 3.8 | 3.8 |  |  | -2.7 | -2.7 | -2.7 | 7.3 | 7.3 | 7.3 | -0.6 | -0.6 | -0.6 | 6.9 | 6.9 | 7.9 | 7.9 | 7.9 | 6.2 | 6.2 | 6.2 | 5.7 | 5.7 | 5.7 | 5.4 | 5.4 | 5.4 | 5.1 | 6.4 | 6.4 | 6.4 |  |  |  | 7.4 | 7.4 | 7.4 | 6.5 | 6.5 | 7 | 7 | 7 | 5.9
|  |  | 100～120 |  | -7.2 | -6.2 | -7.2 | -7 | -6.2 | -6.1 | -6.4 | -6.2 | -5.9 | -6.8 | -2 | -3.2 | -1.1 |  |  | 6.2 | 3.6 |  |  | 4.1 | 4.1 | 3.4 | 4.1 | 3.3 | 3.3 |  |  |  | 3 |  |  |  | 2.4 |  | 2.4 |  |  | -2.8 | 2.4 |  | 2 | 0.4 | 0.4 |  |  | -3.1 | -4.3 | 1.9 | 1.9 | 7.5 | 10.3 | 8.2 | 6.1 | 4 | 4 | 0.6 | 2.1 | 2.1 | 1.6 | 1.6 |  | 1.2 |  |  |  |  | 4 |  | 7.7 |  | 5.1 | 4.4 | 4.4 | 2.3 | 2 | 4.5 | 4.5 | 2.7 | 4.4 | 2.8 | 4.5 | 4.7 | 3.8 | 4.6 | 4.2 | 3.6 | 4.7 | 3.6 | 3.9 | 4.4 | 4.5 | 3.5 | 3.3 | 3.3 | 4.1 | 4.5 | 3.7 | 3.7 | 4.3 |  | -6.5 | [18 empty] | 0.9 |  |  |  | 10.3 | 2.1 | 1.6 | [13 empty] | 3.8 |  |  | 4.9 | 5.3 | 4.4 | -6.2 | -6.2 | -6.2 | -6.2 | -6.2 | -6.2 | -3.2 | -3.2 | -3.2 | -1.1 | -1.1 | -1.1 | -0.8 | -0.8 | 3.6 | 3.6 | 3.6 | 3.6 | 3.6 | 3.6 | 4.7 | 4.7 | 4.2 | 4.2 | 4.2 | 3.8 | 3.8 |  |  | -2.8 | -2.8 | -2.8 | 7.5 | 7.5 | 7.5 | -0.7 | -0.7 | -0.7 | 6.9 | 6.9 | 8 | 8 | 8 | 6.2 | 6.2 | 6.2 | 5.7 | 5.7 | 5.7 | 5.2 | 5.2 | 5.2 | 5.2 | 6.4 | 6.4 | 6.4 |  |  |  | 7.4 | 7.4 | 7.4 | 6.5 | 6.5 | 7.1 | 7.1 | 7.1 | 5.9
|  |  | 120～140 |  | -7.4 | -6.2 | -7.4 | -7.1 | -6 | -6.2 | -6.5 | -6.2 | -5.9 | -6.9 | -1.9 | -3.1 | -1.2 |  |  | 6.1 | 3.5 |  |  | 4.2 | 4.1 | 3.3 | 4.1 | 3.3 | 3.3 |  |  |  | 2.7 |  |  |  | 2.4 |  | 2.3 |  |  | -2.9 | 2.3 |  | 1.8 | 0.3 | 0.3 |  |  | -3.1 | -4.6 | 2 | 2 | 7.7 | 10.5 | 8.3 | 6.3 | 4 | 4 | 0.5 | 2.1 | 2.1 | 1.8 | 1.8 |  | 1.2 |  |  |  |  | 4 |  | 7.3 |  | 5 | 4.4 | 4.4 | 2.3 | 2 | 4.6 | 4.5 | 2.5 | 4.5 | 2.7 | 4.7 | 4.7 | 3.7 | 4.7 | 4 | 3.5 | 4.7 | 3.6 | 3.7 | 4.5 | 4.5 | 3.2 | 3.2 | 3.2 | 4.2 | 4.4 | 3.6 | 3.6 | 4.2 |  | -6.1 | [18 empty] | 0.9 |  |  |  | 10.5 | 2.1 | 1.8 | [13 empty] | 3.7 |  |  | 4.8 | 5.3 | 4.6 | -6.2 | -6.2 | -6.2 | -5.9 | -5.9 | -5.9 | -3.1 | -3.1 | -3.1 | -1.2 | -1.2 | -1.2 | -0.6 | -0.6 | 3.5 | 3.5 | 3.5 | 3.5 | 3.5 | 3.5 | 4.8 | 4.8 | 4.1 | 4.1 | 4.1 | 3.7 | 3.8 |  |  | -2.9 | -2.9 | -2.9 | 7.7 | 7.7 | 7.7 | -0.8 | -0.8 | -0.8 | 6.9 | 6.9 | 8.1 | 8.1 | 8.1 | 6.2 | 6.2 | 6.2 | 5.6 | 5.7 | 5.7 | 5 | 5 | 5 | 5.3 | 6.4 | 6.4 | 6.4 |  |  |  | 7.4 | 7.4 | 7.4 | 6.6 | 6.6 | 7.2 | 7.2 | 7.2 | 5.9
|  |  | 140～150 |  | -7.5 | -6.2 | -7.4 | -7.1 | -5.7 | -6.3 | -6.7 | -6.2 | -5.9 | -7 | -1.8 | -3 | -1.3 |  |  | 6 | 3.4 |  |  | 4.2 | 4.1 | 3.3 | 4.2 | 3.3 | 3.3 |  |  |  | 2.5 |  |  |  | 2.3 |  | 2.3 |  |  | -3 | 2.2 |  | 1.7 | 0.2 | 0.2 |  |  | -3 | -4.9 | 2.1 | 2.1 | 7.8 | 10.6 | 8.3 | 6.5 | 4 | 4 | 0.3 | 2.1 | 2.1 | 2 | 2 |  | 1.2 |  |  |  |  | 4 |  | 6.9 |  | 4.8 | 4.4 | 4.4 | 2.3 | 1.9 | 4.7 | 4.5 | 2.3 | 4.5 | 2.7 | 4.8 | 4.6 | 3.7 | 4.8 | 3.7 | 3.5 | 4.6 | 3.5 | 3.4 | 4.6 | 4.5 | 3 | 3.2 | 3.2 | 4.2 | 4.2 | 3.4 | 3.4 | 4.2 |  | -5.8 | [18 empty] | 0.8 |  |  |  | 10.6 | 2.1 | 2 | [13 empty] | 3.5 |  |  | 4.8 | 5.4 | 4.7 | -6.2 | -6.2 | -6.2 | -5.7 | -5.7 | -5.7 | -3 | -3 | -3 | -1.3 | -1.3 | -1.3 | -0.5 | -0.5 | 3.4 | 3.4 | 3.4 | 3.4 | 3.4 | 3.4 | 4.8 | 4.8 | 4 | 4 | 4 | 3.7 | 3.7 |  |  | -3 | -3 | -3 | 7.8 | 7.8 | 7.8 | -1 | -1 | -1 | 6.9 | 6.9 | 8.1 | 8.1 | 8.1 | 6.2 | 6.2 | 6.2 | 5.6 | 5.6 | 5.6 | 4.8 | 4.8 | 4.8 | 5.3 | 6.4 | 6.4 | 6.4 |  |  |  | 7.3 | 7.3 | 7.3 | 6.6 | 6.6 | 7.3 | 7.3 | 7.3 | 5.9
|  | abs. | -40～-20 |  | -7.2 | -6.6 | -7.1 | -7.1 | -7 | -7.4 | -7.9 | -7.6 | -6.9 | -7.1 | -4.5 | -4.6 | -2.6 |  |  | 4.1 | 1.2 |  |  | 1.5 | 1.5 | 1 | 1.4 | 0.9 | 0.9 |  |  |  | 0.4 |  |  |  | -0.7 |  | -0.7 |  |  | -4.2 | -0.6 |  | -0.4 | -2.5 | -2.5 |  |  | -5.4 | -5.8 | -2 | -2 | 2.7 | 5 | 3.6 | 1.7 | -0.1 | -0.1 | -2.9 | -1 | -1 | -2.2 | -2.2 |  | -1.8 |  |  |  |  | 1.5 |  | 5.2 |  | 2.7 | 2 | 2 | -0.4 | -0.1 | 1 | 1.2 | 0.5 | 1.5 | 0.7 | 2 | 2.3 | 1.4 | 2 | 1.7 | 0.9 | 2 | 0.9 | 1.1 | 1.7 | 1.5 | 1 | 0.2 | 0.2 | 1.4 | 1.3 | 0.7 | 0.7 | 0.7 |  | -8.5 | [18 empty] | 0 |  |  |  | 5 | -1 | -2.2 | [13 empty] | 1.3 |  |  | 2.2 | 2 | 1.3 | -6.6 | -6.6 | -6.6 | -7 | -7 | -7 | -4.6 | -4.6 | -4.6 | -2.6 | -2.6 | -2.6 | -2.9 | -2.9 | 1.5 | 1.5 | 1.5 | 1.5 | 1.5 | 1.5 | 2.5 | 2.5 | 2 | 2 | 2 | 1.5 | 1.5 |  |  | -4.2 | -4.2 | -4.2 | 2.7 | 2.7 | 2.7 | -2.8 | -2.8 | -2.8 | 3.9 | 3.9 | 5 | 5 | 5 | 3.6 | 3.6 | 3.6 | 3 | 3 | 3 | 2.9 | 2.9 | 2.9 | 2.9 | 3.9 | 3.9 | 3.9 |  |  |  | 4.1 | 4.1 | 4.1 | 4.1 | 4.1 | 4 | 4 | 4 | 3.3
|  |  | -20～0 |  | -7.3 | -6.7 | -7.3 | -7.3 | -7.3 | -7.3 | -7.7 | -7.5 | -7 | -7.2 | -4.2 | -4.6 | -2.5 |  |  | 4.4 | 1.6 |  |  | 1.8 | 1.8 | 1.3 | 1.7 | 1.2 | 1.2 |  |  |  | 1 |  |  |  | -0.2 |  | -0.2 |  |  | -4.1 | -0.1 |  | 0 | -2 | -2 |  |  | -5.2 | -5.5 | -1.5 | -1.5 | 3.4 | 5.8 | 4.4 | 2.3 | 0.6 | 0.6 | -2.3 | -0.6 | -0.6 | -1.7 | -1.7 |  | -1.4 |  |  |  |  | 1.9 |  | 5.9 |  | 3.1 | 2.2 | 2.2 | -0.1 | 0.1 | 1.5 | 1.7 | 0.8 | 1.9 | 0.9 | 2.2 | 2.6 | 1.8 | 2.2 | 2.2 | 1.3 | 2.4 | 1.3 | 1.7 | 2 | 1.9 | 1.4 | 0.7 | 0.7 | 1.7 | 1.8 | 1.3 | 1.3 | 1.3 |  | -8.5 | [18 empty] | 0 |  |  |  | 5.8 | -0.6 | -1.7 | [13 empty] | 1.7 |  |  | 2.5 | 2.4 | 1.6 | -6.7 | -6.7 | -6.7 | -7.3 | -7.3 | -7.3 | -4.6 | -4.6 | -4.6 | -2.5 | -2.5 | -2.5 | -2.8 | -2.8 | 1.8 | 1.8 | 1.8 | 1.8 | 1.8 | 1.8 | 2.7 | 2.7 | 2.3 | 2.3 | 2.3 | 1.8 | 1.8 |  |  | -4.1 | -4.1 | -4.1 | 3.4 | 3.4 | 3.4 | -2.5 | -2.5 | -2.5 | 4.4 | 4.4 | 5.4 | 5.4 | 5.4 | 4 | 4 | 4 | 3.4 | 3.4 | 3.4 | 3.3 | 3.3 | 3.3 | 3.1 | 4.2 | 4.2 | 4.2 |  |  |  | 4.7 | 4.7 | 4.7 | 4.4 | 4.4 | 4.4 | 4.4 | 4.4 | 3.6
|  |  | 0～20 |  | -7.5 | -6.8 | -7.4 | -7.4 | -7.5 | -7.2 | -7.5 | -7.4 | -7 | -7.2 | -4 | -4.6 | -2.3 |  |  | 4.8 | 1.9 |  |  | 2.1 | 2.1 | 1.6 | 2 | 1.5 | 1.5 |  |  |  | 1.5 |  |  |  | 0.2 |  | 0.3 |  |  | -4 | 0.3 |  | 0.4 | -1.6 | -1.6 |  |  | -5 | -5.2 | -1 | -1 | 4.1 | 6.5 | 5.1 | 2.8 | 1.2 | 1.2 | -1.7 | -0.2 | -0.2 | -1.2 | -1.2 |  | -1 |  |  |  |  | 2.2 |  | 6.3 |  | 3.5 | 2.5 | 2.5 | 0.2 | 0.4 | 1.9 | 2.1 | 1.1 | 2.2 | 1.1 | 2.5 | 2.9 | 2.1 | 2.5 | 2.6 | 1.6 | 2.8 | 1.6 | 2.1 | 2.3 | 2.3 | 1.8 | 1.1 | 1.1 | 2 | 2.3 | 1.7 | 1.7 | 1.8 |  | -8.5 | [18 empty] | 0 |  |  |  | 6.5 | -0.2 | -1.2 | [13 empty] | 2.1 |  |  | 2.8 | 2.8 | 2 | -6.8 | -6.8 | -6.8 | -7.5 | -7.5 | -7.5 | -4.6 | -4.6 | -4.6 | -2.3 | -2.3 | -2.3 | -2.6 | -2.6 | 2.1 | 2.1 | 2.1 | 2.1 | 2.1 | 2.1 | 2.9 | 2.9 | 2.6 | 2.6 | 2.6 | 2.1 | 2.1 |  |  | -4 | -4 | -4 | 4.1 | 4.1 | 4.1 | -2.2 | -2.2 | -2.2 | 4.7 | 4.7 | 5.7 | 5.7 | 5.7 | 4.3 | 4.3 | 4.3 | 3.7 | 3.7 | 3.7 | 3.7 | 3.7 | 3.7 | 3.3 | 4.5 | 4.5 | 4.5 |  |  |  | 5.1 | 5.1 | 5.1 | 4.6 | 4.6 | 4.7 | 4.7 | 4.7 | 3.9
|  |  | 20～40 |  | -7.6 | -6.9 | -7.6 | -7.6 | -7.6 | -7.1 | -7.3 | -7.4 | -7 | -7.3 | -3.7 | -4.5 | -2.2 |  |  | 5 | 2.2 |  |  | 2.4 | 2.4 | 1.8 | 2.3 | 1.7 | 1.7 |  |  |  | 1.8 |  |  |  | 0.5 |  | 0.6 |  |  | -3.9 | 0.7 |  | 0.6 | -1.2 | -1.2 |  |  | -4.7 | -5.1 | -0.6 | -0.6 | 4.6 | 7.2 | 5.7 | 3.3 | 1.7 | 1.7 | -1.3 | 0.1 | 0.1 | -0.8 | -0.8 |  | -0.7 |  |  |  |  | 2.5 |  | 6.7 |  | 3.8 | 2.7 | 2.7 | 0.5 | 0.6 | 2.3 | 2.4 | 1.4 | 2.5 | 1.3 | 2.7 | 3.2 | 2.3 | 2.7 | 2.9 | 1.9 | 3.1 | 1.9 | 2.5 | 2.6 | 2.7 | 2.1 | 1.4 | 1.4 | 2.3 | 2.7 | 2.1 | 2.1 | 2.2 |  | -8.4 | [18 empty] | 0 |  |  |  | 7.2 | 0.1 | -0.8 | [13 empty] | 2.4 |  |  | 3.1 | 3.2 | 2.3 | -6.9 | -6.9 | -6.9 | -7.6 | -7.6 | -7.6 | -4.5 | -4.5 | -4.5 | -2.2 | -2.2 | -2.2 | -2.4 | -2.4 | 2.4 | 2.4 | 2.4 | 2.4 | 2.4 | 2.4 | 3.1 | 3.1 | 2.8 | 2.8 | 2.8 | 2.3 | 2.3 |  |  | -3.9 | -3.9 | -3.9 | 4.6 | 4.6 | 4.6 | -2 | -2 | -2 | 5.1 | 5.1 | 6 | 6 | 6 | 4.5 | 4.5 | 4.5 | 4 | 4 | 4 | 3.9 | 3.9 | 3.9 | 3.5 | 4.8 | 4.8 | 4.8 |  |  |  | 5.5 | 5.5 | 5.5 | 4.8 | 4.8 | 5 | 5 | 5 | 4.1
|  |  | 40～60 |  | -7.7 | -6.9 | -7.7 | -7.7 | -7.6 | -7.1 | -7.2 | -7.3 | -7 | -7.4 | -3.5 | -4.4 | -2.1 |  |  | 5.2 | 2.4 |  |  | 2.6 | 2.6 | 2 | 2.6 | 1.9 | 1.9 |  |  |  | 2.1 |  |  |  | 0.9 |  | 0.9 |  |  | -3.8 | 1 |  | 0.8 | -0.9 | -0.9 |  |  | -4.6 | -5 | -0.2 | -0.2 | 5.2 | 7.8 | 6.2 | 3.8 | 2.1 | 2.1 | -0.9 | 0.4 | 0.4 | -0.4 | -0.4 |  | -0.4 |  |  |  |  | 2.7 |  | 6.9 |  | 4 | 3 | 3 | 0.8 | 0.7 | 2.6 | 2.8 | 1.6 | 2.8 | 1.5 | 3 | 3.4 | 2.5 | 3 | 3.1 | 2.1 | 3.3 | 2.1 | 2.7 | 2.8 | 3 | 2.3 | 1.7 | 1.7 | 2.5 | 3 | 2.3 | 2.3 | 2.5 |  | -8.2 | [18 empty] | 0 |  |  |  | 7.8 | 0.4 | -0.4 | [13 empty] | 2.6 |  |  | 3.4 | 3.5 | 2.6 | -6.9 | -6.9 | -6.9 | -7.6 | -7.6 | -7.6 | -4.4 | -4.4 | -4.4 | -2.1 | -2.1 | -2.1 | -2.3 | -2.3 | 2.5 | 2.5 | 2.5 | 2.5 | 2.5 | 2.5 | 3.3 | 3.3 | 3 | 3 | 3 | 2.5 | 2.5 |  |  | -3.8 | -3.8 | -3.8 | 5.2 | 5.2 | 5.2 | -1.8 | -1.8 | -1.8 | 5.3 | 5.3 | 6.3 | 6.3 | 6.3 | 4.8 | 4.8 | 4.8 | 4.2 | 4.2 | 4.2 | 4.1 | 4.1 | 4.1 | 3.7 | 5 | 5 | 5 |  |  |  | 5.9 | 5.9 | 5.9 | 5 | 5 | 5.3 | 5.3 | 5.3 | 4.3
|  |  | 60～80 |  | -7.8 | -7 | -7.8 | -7.7 | -7.5 | -7 | -7.2 | -7.2 | -6.9 | -7.4 | -3.3 | -4.3 | -2.1 |  |  | 5.3 | 2.6 |  |  | 2.9 | 2.8 | 2.2 | 2.8 | 2.1 | 2.1 |  |  |  | 2.2 |  |  |  | 1.1 |  | 1.2 |  |  | -3.8 | 1.2 |  | 1 | -0.7 | -0.7 |  |  | -4.4 | -5 | 0.2 | 0.2 | 5.6 | 8.4 | 6.6 | 4.2 | 2.5 | 2.5 | -0.7 | 0.6 | 0.6 | 0 | 0 |  | -0.1 |  |  |  |  | 2.9 |  | 7 |  | 4.1 | 3.1 | 3.1 | 1 | 0.9 | 2.9 | 3 | 1.7 | 3.1 | 1.6 | 3.2 | 3.6 | 2.7 | 3.2 | 3.2 | 2.3 | 3.5 | 2.3 | 2.9 | 3 | 3.2 | 2.4 | 1.9 | 1.9 | 2.8 | 3.2 | 2.5 | 2.5 | 2.8 |  | -8 | [18 empty] | 0 |  |  |  | 8.4 | 0.6 | 0 | [13 empty] | 2.7 |  |  | 3.6 | 3.8 | 2.9 | -7 | -7 | -7 | -7.5 | -7.5 | -7.5 | -4.3 | -4.3 | -4.3 | -2.1 | -2.1 | -2.1 | -2.1 | -2.1 | 2.7 | 2.7 | 2.7 | 2.7 | 2.7 | 2.7 | 3.5 | 3.5 | 3.1 | 3.1 | 3.1 | 2.6 | 2.7 |  |  | -3.8 | -3.8 | -3.8 | 5.6 | 5.6 | 5.6 | -1.7 | -1.7 | -1.7 | 5.6 | 5.6 | 6.5 | 6.5 | 6.5 | 5 | 5 | 5 | 4.4 | 4.4 | 4.4 | 4.2 | 4.2 | 4.2 | 3.9 | 5.2 | 5.2 | 5.2 |  |  |  | 6.1 | 6.1 | 6.1 | 5.2 | 5.2 | 5.6 | 5.6 | 5.6 | 4.5
|  |  | 80～100 |  | -7.9 | -7 | -7.9 | -7.8 | -7.3 | -7 | -7.2 | -7.1 | -6.9 | -7.5 | -3.1 | -4.2 | -2 |  |  | 5.4 | 2.7 |  |  | 3 | 3 | 2.3 | 3 | 2.3 | 2.3 |  |  |  | 2.2 |  |  |  | 1.3 |  | 1.3 |  |  | -3.7 | 1.4 |  | 1 | -0.6 | -0.6 |  |  | -4.2 | -5.1 | 0.5 | 0.5 | 6 | 8.8 | 6.9 | 4.6 | 2.8 | 2.8 | -0.5 | 0.8 | 0.8 | 0.3 | 0.3 |  | 0.1 |  |  |  |  | 3.1 |  | 6.9 |  | 4.2 | 3.3 | 3.3 | 1.1 | 1 | 3.2 | 3.3 | 1.7 | 3.3 | 1.7 | 3.4 | 3.7 | 2.8 | 3.4 | 3.3 | 2.4 | 3.6 | 2.5 | 2.9 | 3.2 | 3.4 | 2.5 | 2.1 | 2.1 | 2.9 | 3.3 | 2.6 | 2.6 | 3 |  | -7.7 | [18 empty] | 0 |  |  |  | 8.8 | 0.8 | 0.3 | [13 empty] | 2.8 |  |  | 3.7 | 4 | 3.2 | -7 | -7 | -7 | -7.3 | -7.3 | -7.3 | -4.2 | -4.2 | -4.2 | -2 | -2 | -2 | -1.9 | -1.9 | 2.7 | 2.7 | 2.7 | 2.7 | 2.7 | 2.7 | 3.7 | 3.7 | 3.2 | 3.2 | 3.2 | 2.8 | 2.8 |  |  | -3.7 | -3.7 | -3.7 | 6 | 6 | 6 | -1.7 | -1.7 | -1.7 | 5.8 | 5.8 | 6.8 | 6.8 | 6.8 | 5.1 | 5.1 | 5.1 | 4.6 | 4.6 | 4.6 | 4.3 | 4.3 | 4.3 | 4 | 5.3 | 5.3 | 5.3 |  |  |  | 6.3 | 6.3 | 6.3 | 5.3 | 5.3 | 5.9 | 5.9 | 5.9 | 4.7
|  |  | 100～120 |  | -8 | -7 | -8 | -7.8 | -7.1 | -7 | -7.2 | -7.1 | -6.8 | -7.6 | -2.9 | -4 | -2 |  |  | 5.4 | 2.7 |  |  | 3.2 | 3.2 | 2.4 | 3.1 | 2.4 | 2.4 |  |  |  | 2.1 |  |  |  | 1.4 |  | 1.4 |  |  | -3.7 | 1.5 |  | 1 | -0.6 | -0.6 |  |  | -4.1 | -5.2 | 0.8 | 0.8 | 6.4 | 9.2 | 7.2 | 5 | 3 | 3 | -0.4 | 1 | 1 | 0.6 | 0.6 |  | 0.2 |  |  |  |  | 3.2 |  | 6.7 |  | 4.2 | 3.4 | 3.4 | 1.3 | 1 | 3.4 | 3.4 | 1.7 | 3.4 | 1.8 | 3.6 | 3.8 | 2.9 | 3.6 | 3.2 | 2.5 | 3.7 | 2.6 | 2.9 | 3.5 | 3.5 | 2.4 | 2.2 | 2.2 | 3.1 | 3.4 | 2.6 | 2.6 | 3.2 |  | -7.3 | [18 empty] | 0 |  |  |  | 9.2 | 1 | 0.6 | [13 empty] | 2.8 |  |  | 3.9 | 4.2 | 3.4 | -7 | -7 | -7 | -7 | -7.1 | -7.1 | -4 | -4 | -4 | -2 | -2 | -2 | -1.6 | -1.6 | 2.8 | 2.8 | 2.8 | 2.7 | 2.7 | 2.7 | 3.8 | 3.8 | 3.3 | 3.3 | 3.3 | 2.9 | 2.9 |  |  | -3.7 | -3.7 | -3.7 | 6.4 | 6.4 | 6.4 | -1.7 | -1.7 | -1.7 | 5.9 | 5.9 | 7 | 7 | 7 | 5.3 | 5.3 | 5.3 | 4.7 | 4.7 | 4.7 | 4.3 | 4.3 | 4.3 | 4.2 | 5.5 | 5.5 | 5.5 |  |  |  | 6.4 | 6.4 | 6.4 | 5.5 | 5.5 | 6.1 | 6.1 | 6.1 | 4.9
|  |  | 120～140 |  | -8.1 | -6.9 | -8.1 | -7.8 | -6.7 | -7 | -7.3 | -7 | -6.7 | -7.6 | -2.7 | -3.9 | -2 |  |  | 5.3 | 2.7 |  |  | 3.3 | 3.3 | 2.5 | 3.3 | 2.4 | 2.4 |  |  |  | 1.9 |  |  |  | 1.5 |  | 1.5 |  |  | -3.8 | 1.5 |  | 1 | -0.6 | -0.6 |  |  | -3.9 | -5.5 | 1.1 | 1.1 | 6.7 | 9.5 | 7.3 | 5.3 | 3.1 | 3.1 | -0.4 | 1.2 | 1.2 | 0.9 | 0.9 |  | 0.3 |  |  |  |  | 3.2 |  | 6.4 |  | 4.1 | 3.5 | 3.5 | 1.4 | 1.1 | 3.7 | 3.6 | 1.6 | 3.6 | 1.9 | 3.9 | 3.8 | 2.9 | 3.9 | 3.1 | 2.6 | 3.8 | 2.7 | 2.7 | 3.6 | 3.6 | 2.3 | 2.3 | 2.3 | 3.2 | 3.4 | 2.6 | 2.6 | 3.2 |  | -6.9 | [18 empty] | 0 |  |  |  | 9.5 | 1.2 | 0.9 | [13 empty] | 2.8 |  |  | 4 | 4.4 | 3.7 | -6.9 | -6.9 | -6.9 | -6.7 | -6.7 | -6.7 | -3.9 | -3.9 | -3.9 | -2 | -2 | -2 | -1.4 | -1.4 | 2.7 | 2.7 | 2.7 | 2.7 | 2.7 | 2.7 | 4 | 4 | 3.3 | 3.3 | 3.3 | 2.9 | 2.9 |  |  | -3.8 | -3.8 | -3.8 | 6.7 | 6.7 | 6.7 | -1.7 | -1.7 | -1.7 | 6 | 6 | 7.2 | 7.2 | 7.2 | 5.4 | 5.4 | 5.4 | 4.8 | 4.8 | 4.8 | 4.1 | 4.1 | 4.1 | 4.4 | 5.5 | 5.5 | 5.5 |  |  |  | 6.5 | 6.5 | 6.5 | 5.7 | 5.7 | 6.3 | 6.3 | 6.3 | 5
|  |  | 140～150 |  | -8.2 | -6.9 | -8.1 | -7.8 | -6.4 | -7 | -7.4 | -7 | -6.6 | -7.7 | -2.6 | -3.8 | -2 |  |  | 5.2 | 2.7 |  |  | 3.4 | 3.4 | 2.5 | 3.4 | 2.5 | 2.5 |  |  |  | 1.7 |  |  |  | 1.5 |  | 1.5 |  |  | -3.8 | 1.4 |  | 0.9 | -0.7 | -0.7 |  |  | -3.9 | -5.7 | 1.2 | 1.2 | 6.9 | 9.7 | 7.4 | 5.6 | 3.1 | 3.1 | -0.5 | 1.2 | 1.2 | 1.1 | 1.1 |  | 0.4 |  |  |  |  | 3.3 |  | 6.1 |  | 4 | 3.6 | 3.6 | 1.5 | 1.1 | 3.8 | 3.6 | 1.5 | 3.6 | 1.9 | 4 | 3.8 | 2.8 | 4 | 2.9 | 2.6 | 3.8 | 2.7 | 2.6 | 3.8 | 3.6 | 2.2 | 2.3 | 2.3 | 3.3 | 3.3 | 2.5 | 2.5 | 3.2 |  | -6.5 | [18 empty] | 0 |  |  |  | 9.7 | 1.2 | 1.1 | [13 empty] | 2.7 |  |  | 4 | 4.5 | 3.8 | -6.9 | -6.9 | -6.9 | -6.4 | -6.4 | -6.4 | -3.7 | -3.8 | -3.8 | -2 | -2 | -2 | -1.2 | -1.2 | 2.6 | 2.6 | 2.6 | 2.6 | 2.6 | 2.6 | 4.1 | 4.1 | 3.2 | 3.2 | 3.2 | 2.9 | 2.9 |  |  | -3.8 | -3.8 | -3.8 | 6.9 | 6.9 | 6.9 | -1.8 | -1.8 | -1.8 | 6 | 6 | 7.3 | 7.3 | 7.3 | 5.4 | 5.4 | 5.4 | 4.8 | 4.8 | 4.8 | 4 | 4 | 4 | 4.5 | 5.6 | 5.6 | 5.6 |  |  |  | 6.4 | 6.4 | 6.4 | 5.8 | 5.8 | 6.4 | 6.4 | 6.4 | 5
| dnC/dT (656.27) (×10-6/℃) | rel. | -40～-20 |  | -5.2 | -4.6 | -5.2 | -5.2 | -5 | -5.3 | -5.8 | -5.5 | -4.8 | -5.2 | -2.4 | -2.5 | -0.5 |  |  | 6.2 | 3.3 |  |  | 3.7 | 3.8 | 3.3 | 3.7 | 3.2 | 3.2 |  |  |  | 2.5 |  |  |  | 1.5 |  | 1.6 |  |  | -2 | 1.6 |  | 1.9 | -0.1 | -0.1 |  |  | -3.1 | -3.6 | 0.5 | 0.5 | 5.2 | 7.5 | 6.1 | 4.3 | 2.4 | 2.4 | -0.5 | 1.5 | 1.5 | 0.2 | 0.2 |  | 0.5 |  |  |  |  | 3.7 |  | 7.6 |  | 5.1 | 4.3 | 4.3 | 2 | 2.2 | 3.5 | 3.7 | 2.8 | 3.9 | 2.9 | 4.2 | 4.6 | 3.8 | 4.3 | 4.1 | 3.4 | 4.5 | 3.4 | 3.6 | 4.2 | 4 | 3.5 | 2.8 | 2.8 | 3.9 | 3.8 | 3.3 | 3.3 | 3.4 |  | -6.4 | [18 empty] | 2.4 |  |  |  | 7.5 | 1.5 | 0.2 | [13 empty] | 3.7 |  |  | 4.6 | 4.5 | 3.8 | -4.6 | -4.6 | -4.6 | -5 | -5 | -5 | -2.5 | -2.5 | -2.5 | -0.5 | -0.5 | -0.5 | -0.8 | -0.8 | 3.6 | 3.6 | 3.6 | 3.6 | 3.6 | 3.6 | 4.6 | 4.6 | 4.2 | 4.2 | 4.2 | 3.7 | 3.7 |  |  | -2 | -2 | -2 | 5.2 | 5.2 | 5.2 | -0.4 | -0.4 | -0.4 | 6.3 | 6.3 | 7.4 | 7.4 | 7.4 | 6 | 6 | 6 | 5.4 | 5.4 | 5.4 | 5.3 | 5.3 | 5.3 | 5.3 | 6.3 | 6.3 | 6.3 |  |  |  | 6.6 | 6.6 | 6.6 | 6.6 | 6.6 | 6.5 | 6.5 | 6.5 | 5.8
|  |  | -20～0 |  | -5.6 | -5 | -5.6 | -5.7 | -5.5 | -5.5 | -5.9 | -5.7 | -5.2 | -5.5 | -2.4 | -2.8 | -0.7 |  |  | 6.2 | 3.4 |  |  | 3.7 | 3.8 | 3.3 | 3.7 | 3.2 | 3.2 |  |  |  | 2.8 |  |  |  | 1.7 |  | 1.8 |  |  | -2.2 | 1.8 |  | 1.9 | 0 | 0 |  |  | -3.2 | -3.6 | 0.6 | 0.6 | 5.5 | 7.9 | 6.5 | 4.4 | 2.7 | 2.7 | -0.2 | 1.5 | 1.5 | 0.3 | 0.3 |  | 0.6 |  |  |  |  | 3.7 |  | 7.9 |  | 5.2 | 4.3 | 4.3 | 2 | 2.1 | 3.6 | 3.8 | 2.8 | 3.9 | 2.8 | 4.1 | 4.6 | 3.8 | 4.2 | 4.2 | 3.4 | 4.5 | 3.4 | 3.8 | 4.1 | 4.1 | 3.6 | 2.8 | 2.8 | 3.9 | 4 | 3.5 | 3.5 | 3.5 |  | -6.7 | [18 empty] | 2 |  |  |  | 7.9 | 1.5 | 0.3 | [13 empty] | 3.8 |  |  | 4.6 | 4.5 | 3.7 | -5 | -5 | -5 | -5.5 | -5.5 | -5.5 | -2.8 | -2.8 | -2.8 | -0.6 | -0.7 | -0.7 | -0.9 | -0.9 | 3.6 | 3.6 | 3.6 | 3.6 | 3.6 | 3.6 | 4.5 | 4.5 | 4.2 | 4.2 | 4.2 | 3.7 | 3.7 |  |  | -2.2 | -2.2 | -2.2 | 5.5 | 5.5 | 5.5 | -0.4 | -0.4 | -0.4 | 6.4 | 6.4 | 7.4 | 7.4 | 7.4 | 6 | 6 | 6 | 5.4 | 5.4 | 5.4 | 5.3 | 5.3 | 5.3 | 5.1 | 6.2 | 6.2 | 6.2 |  |  |  | 6.7 | 6.7 | 6.7 | 6.4 | 6.4 | 6.4 | 6.4 | 6.4 | 5.7
|  |  | 0～20 |  | -6 | -5.3 | -6 | -6 | -5.9 | -5.6 | -5.9 | -5.9 | -5.4 | -5.8 | -2.4 | -3 | -0.8 |  |  | 6.3 | 3.5 |  |  | 3.8 | 3.8 | 3.3 | 3.8 | 3.2 | 3.2 |  |  |  | 3 |  |  |  | 1.8 |  | 1.9 |  |  | -2.3 | 2 |  | 2 | 0.2 | 0.2 |  |  | -3.2 | -3.6 | 0.8 | 0.8 | 5.8 | 8.4 | 6.9 | 4.6 | 3 | 3 | 0 | 1.6 | 1.6 | 0.5 | 0.5 |  | 0.7 |  |  |  |  | 3.8 |  | 8.1 |  | 5.2 | 4.2 | 4.2 | 2 | 2.1 | 3.7 | 3.9 | 2.8 | 4 | 2.8 | 4.1 | 4.7 | 3.8 | 4.2 | 4.4 | 3.4 | 4.6 | 3.4 | 3.9 | 4.1 | 4.2 | 3.6 | 2.9 | 2.9 | 3.9 | 4.1 | 3.6 | 3.6 | 3.7 |  | -6.9 | [18 empty] | 1.7 |  |  |  | 8.4 | 1.6 | 0.5 | [13 empty] | 3.8 |  |  | 4.6 | 4.6 | 3.8 | -5.3 | -5.3 | -5.3 | -5.9 | -5.9 | -5.9 | -3 | -3 | -3 | -0.8 | -0.8 | -0.8 | -1 | -1 | 3.7 | 3.7 | 3.7 | 3.7 | 3.7 | 3.7 | 4.5 | 4.5 | 4.2 | 4.2 | 4.2 | 3.7 | 3.7 |  |  | -2.3 | -2.3 | -2.3 | 5.8 | 5.8 | 5.8 | -0.4 | -0.4 | -0.4 | 6.5 | 6.5 | 7.4 | 7.4 | 7.4 | 6 | 6 | 6 | 5.4 | 5.4 | 5.4 | 5.4 | 5.4 | 5.4 | 5 | 6.2 | 6.2 | 6.2 |  |  |  | 6.9 | 6.9 | 6.9 | 6.3 | 6.3 | 6.5 | 6.5 | 6.5 | 5.7
|  |  | 20～40 |  | -6.3 | -5.6 | -6.3 | -6.3 | -6.2 | -5.7 | -6 | -6 | -5.6 | -6 | -2.3 | -3.1 | -0.9 |  |  | 6.3 | 3.5 |  |  | 3.8 | 3.8 | 3.3 | 3.8 | 3.2 | 3.2 |  |  |  | 3.1 |  |  |  | 2 |  | 2.1 |  |  | -2.5 | 2.1 |  | 2 | 0.3 | 0.3 |  |  | -3.3 | -3.7 | 1 | 1 | 6.2 | 8.8 | 7.2 | 4.9 | 3.2 | 3.2 | 0.2 | 1.6 | 1.6 | 0.7 | 0.7 |  | 0.8 |  |  |  |  | 3.8 |  | 8.2 |  | 5.3 | 4.2 | 4.2 | 2 | 2.1 | 3.8 | 4 | 2.8 | 4.1 | 2.8 | 4.1 | 4.7 | 3.8 | 4.2 | 4.4 | 3.4 | 4.6 | 3.5 | 4 | 4.1 | 4.3 | 3.7 | 3 | 3 | 3.9 | 4.3 | 3.7 | 3.7 | 3.8 |  | -7 | [18 empty] | 1.5 |  |  |  | 8.8 | 1.6 | 0.7 | [13 empty] | 3.9 |  |  | 4.7 | 4.8 | 3.9 | -5.6 | -5.6 | -5.6 | -6.2 | -6.2 | -6.2 | -3.1 | -3.1 | -3.1 | -0.9 | -0.9 | -0.9 | -1.1 | -1.1 | 3.7 | 3.7 | 3.7 | 3.7 | 3.7 | 3.7 | 4.5 | 4.5 | 4.2 | 4.2 | 4.2 | 3.7 | 3.7 |  |  | -2.5 | -2.5 | -2.5 | 6.1 | 6.1 | 6.1 | -0.4 | -0.4 | -0.4 | 6.6 | 6.6 | 7.5 | 7.5 | 7.5 | 6.1 | 6.1 | 6.1 | 5.5 | 5.5 | 5.5 | 5.4 | 5.4 | 5.4 | 5 | 6.3 | 6.3 | 6.3 |  |  |  | 7.1 | 7.1 | 7.1 | 6.3 | 6.3 | 6.6 | 6.6 | 6.6 | 5.7
|  |  | 40～60 |  | -6.6 | -5.8 | -6.6 | -6.6 | -6.4 | -5.8 | -6 | -6.1 | -5.8 | -6.2 | -2.3 | -3.2 | -0.9 |  |  | 6.4 | 3.6 |  |  | 3.9 | 3.9 | 3.3 | 3.9 | 3.2 | 3.2 |  |  |  | 3.2 |  |  |  | 2.1 |  | 2.2 |  |  | -2.6 | 2.2 |  | 2.1 | 0.4 | 0.4 |  |  | -3.3 | -3.8 | 1.2 | 1.2 | 6.5 | 9.1 | 7.5 | 5.1 | 3.5 | 3.5 | 0.4 | 1.7 | 1.7 | 0.9 | 0.9 |  | 0.9 |  |  |  |  | 3.9 |  | 8.2 |  | 5.3 | 4.3 | 4.3 | 2.1 | 2 | 4 | 4.1 | 2.8 | 4.2 | 2.8 | 4.2 | 4.7 | 3.9 | 4.3 | 4.5 | 3.5 | 4.7 | 3.5 | 4.1 | 4.2 | 4.4 | 3.7 | 3.1 | 3.1 | 3.9 | 4.4 | 3.8 | 3.8 | 4 |  | -7 | [18 empty] | 1.3 |  |  |  | 9.1 | 1.7 | 0.9 | [13 empty] | 3.9 |  |  | 4.7 | 4.9 | 4 | -5.8 | -5.8 | -5.8 | -6.4 | -6.4 | -6.4 | -3.2 | -3.2 | -3.2 | -0.9 | -0.9 | -0.9 | -1 | -1 | 3.7 | 3.7 | 3.7 | 3.7 | 3.7 | 3.7 | 4.5 | 4.5 | 4.2 | 4.2 | 4.2 | 3.8 | 3.8 |  |  | -2.6 | -2.6 | -2.6 | 6.5 | 6.5 | 6.5 | -0.5 | -0.5 | -0.5 | 6.7 | 6.7 | 7.6 | 7.6 | 7.6 | 6.1 | 6.1 | 6.1 | 5.5 | 5.5 | 5.5 | 5.4 | 5.4 | 5.4 | 5 | 6.3 | 6.3 | 6.3 |  |  |  | 7.2 | 7.2 | 7.2 | 6.3 | 6.3 | 6.7 | 6.7 | 6.7 | 5.7
|  |  | 60～80 |  | -6.8 | -6 | -6.8 | -6.8 | -6.4 | -5.9 | -6.1 | -6.2 | -5.9 | -6.4 | -2.2 | -3.2 | -1 |  |  | 6.4 | 3.6 |  |  | 4 | 4 | 3.4 | 3.9 | 3.3 | 3.3 |  |  |  | 3.2 |  |  |  | 2.2 |  | 2.3 |  |  | -2.7 | 2.3 |  | 2.1 | 0.4 | 0.4 |  |  | -3.3 | -3.9 | 1.4 | 1.4 | 6.7 | 9.5 | 7.7 | 5.4 | 3.6 | 3.6 | 0.5 | 1.8 | 1.8 | 1.1 | 1.1 |  | 1 |  |  |  |  | 4 |  | 8.1 |  | 5.3 | 4.3 | 4.3 | 2.1 | 2 | 4.1 | 4.2 | 2.8 | 4.2 | 2.7 | 4.3 | 4.7 | 3.9 | 4.4 | 4.4 | 3.5 | 4.7 | 3.5 | 4.1 | 4.2 | 4.4 | 3.7 | 3.1 | 3.1 | 4 | 4.4 | 3.8 | 3.8 | 4.1 |  | -6.9 | [18 empty] | 1.2 |  |  |  | 9.5 | 1.8 | 1.1 | [13 empty] | 3.9 |  |  | 4.8 | 5 | 4.1 | -6 | -6 | -6 | -6.4 | -6.4 | -6.4 | -3.2 | -3.2 | -3.2 | -1 | -1 | -1 | -1 | -1 | 3.7 | 3.7 | 3.7 | 3.7 | 3.7 | 3.7 | 4.6 | 4.6 | 4.2 | 4.2 | 4.2 | 3.8 | 3.8 |  |  | -2.7 | -2.7 | -2.7 | 6.7 | 6.7 | 6.7 | -0.5 | -0.5 | -0.5 | 6.7 | 6.7 | 7.7 | 7.7 | 7.7 | 6.1 | 6.1 | 6.1 | 5.6 | 5.6 | 5.6 | 5.4 | 5.4 | 5.4 | 5 | 6.3 | 6.3 | 6.3 |  |  |  | 7.3 | 7.3 | 7.3 | 6.3 | 6.3 | 6.8 | 6.8 | 6.8 | 5.7
|  |  | 80～100 |  | -7 | -6.1 | -7 | -6.9 | -6.4 | -6 | -6.2 | -6.2 | -5.9 | -6.6 | -2.1 | -3.2 | -1.1 |  |  | 6.3 | 3.6 |  |  | 4 | 4 | 3.4 | 4 | 3.3 | 3.3 |  |  |  | 3.1 |  |  |  | 2.3 |  | 2.3 |  |  | -2.8 | 2.3 |  | 2 | 0.4 | 0.4 |  |  | -3.2 | -4.1 | 1.6 | 1.6 | 7 | 9.8 | 7.9 | 5.6 | 3.8 | 3.8 | 0.5 | 1.9 | 1.9 | 1.3 | 1.3 |  | 1.1 |  |  |  |  | 4 |  | 8 |  | 5.2 | 4.3 | 4.3 | 2.2 | 2 | 4.3 | 4.3 | 2.7 | 4.3 | 2.7 | 4.4 | 4.7 | 3.8 | 4.5 | 4.3 | 3.5 | 4.7 | 3.6 | 4 | 4.3 | 4.5 | 3.6 | 3.2 | 3.2 | 4 | 4.4 | 3.7 | 3.7 | 4.1 |  | -6.7 | [18 empty] | 1.1 |  |  |  | 9.8 | 1.9 | 1.3 | [13 empty] | 3.9 |  |  | 4.8 | 5.1 | 4.2 | -6.1 | -6.1 | -6.1 | -6.4 | -6.4 | -6.4 | -3.2 | -3.2 | -3.2 | -1.1 | -1.1 | -1.1 | -0.9 | -0.9 | 3.7 | 3.7 | 3.7 | 3.7 | 3.7 | 3.7 | 4.6 | 4.6 | 4.2 | 4.2 | 4.2 | 3.8 | 3.8 |  |  | -2.8 | -2.8 | -2.8 | 7 | 7 | 7 | -0.6 | -0.6 | -0.6 | 6.8 | 6.8 | 7.8 | 7.8 | 7.8 | 6.2 | 6.2 | 6.2 | 5.6 | 5.6 | 5.6 | 5.3 | 5.3 | 5.3 | 5.1 | 6.4 | 6.4 | 6.4 |  |  |  | 7.3 | 7.3 | 7.3 | 6.4 | 6.4 | 6.9 | 6.9 | 6.9 | 5.8
|  |  | 100～120 |  | -7.2 | -6.2 | -7.2 | -7 | -6.2 | -6.2 | -6.4 | -6.2 | -5.9 | -6.8 | -2 | -3.2 | -1.2 |  |  | 6.2 | 3.5 |  |  | 4.1 | 4.1 | 3.3 | 4 | 3.3 | 3.3 |  |  |  | 2.9 |  |  |  | 2.3 |  | 2.3 |  |  | -2.9 | 2.3 |  | 1.9 | 0.3 | 0.3 |  |  | -3.2 | -4.4 | 1.7 | 1.7 | 7.2 | 10 | 8 | 5.9 | 3.8 | 3.8 | 0.5 | 1.9 | 1.9 | 1.5 | 1.5 |  | 1.1 |  |  |  |  | 4 |  | 7.6 |  | 5.1 | 4.3 | 4.3 | 2.2 | 1.9 | 4.4 | 4.3 | 2.6 | 4.4 | 2.7 | 4.5 | 4.7 | 3.8 | 4.6 | 4.1 | 3.5 | 4.7 | 3.5 | 3.8 | 4.4 | 4.5 | 3.4 | 3.1 | 3.1 | 4 | 4.4 | 3.6 | 3.6 | 4.1 |  | -6.5 | [18 empty] | 0.9 |  |  |  | 10 | 1.9 | 1.5 | [13 empty] | 3.8 |  |  | 4.8 | 5.2 | 4.4 | -6.2 | -6.2 | -6.2 | -6.2 | -6.2 | -6.2 | -3.2 | -3.2 | -3.2 | -1.2 | -1.2 | -1.2 | -0.8 | -0.8 | 3.6 | 3.6 | 3.6 | 3.6 | 3.6 | 3.6 | 4.7 | 4.7 | 4.1 | 4.1 | 4.1 | 3.7 | 3.7 |  |  | -2.9 | -2.9 | -2.9 | 7.2 | 7.2 | 7.2 | -0.8 | -0.8 | -0.8 | 6.8 | 6.8 | 7.9 | 7.9 | 7.9 | 6.2 | 6.2 | 6.2 | 5.6 | 5.6 | 5.6 | 5.2 | 5.2 | 5.2 | 5.1 | 6.4 | 6.4 | 6.4 |  |  |  | 7.3 | 7.3 | 7.3 | 6.4 | 6.4 | 7 | 7 | 7 | 5.8
|  |  | 120～140 |  | -7.4 | -6.2 | -7.4 | -7.1 | -6 | -6.3 | -6.6 | -6.3 | -5.9 | -6.9 | -1.9 | -3.1 | -1.2 |  |  | 6.1 | 3.5 |  |  | 4.1 | 4.1 | 3.3 | 4.1 | 3.2 | 3.2 |  |  |  | 2.7 |  |  |  | 2.3 |  | 2.2 |  |  | -3 | 2.2 |  | 1.7 | 0.2 | 0.2 |  |  | -3.2 | -4.7 | 1.9 | 1.9 | 7.4 | 10.2 | 8.1 | 6.1 | 3.9 | 3.9 | 0.3 | 2 | 2 | 1.7 | 1.7 |  | 1.1 |  |  |  |  | 4 |  | 7.2 |  | 4.9 | 4.3 | 4.3 | 2.2 | 1.9 | 4.5 | 4.4 | 2.4 | 4.4 | 2.6 | 4.6 | 4.6 | 3.7 | 4.7 | 3.9 | 3.4 | 4.6 | 3.5 | 3.6 | 4.5 | 4.4 | 3.2 | 3.1 | 3.1 | 4.1 | 4.2 | 3.4 | 3.4 | 4.1 |  | -6.1 | [18 empty] | 0.9 |  |  |  | 10.2 | 2 | 1.7 | [13 empty] | 3.6 |  |  | 4.8 | 5.2 | 4.5 | -6.2 | -6.2 | -6.2 | -6 | -6 | -6 | -3.1 | -3.1 | -3.1 | -1.2 | -1.2 | -1.2 | -0.6 | -0.6 | 3.5 | 3.5 | 3.5 | 3.4 | 3.4 | 3.4 | 4.7 | 4.7 | 4 | 4 | 4 | 3.7 | 3.7 |  |  | -3 | -3 | -3 | 7.4 | 7.4 | 7.4 | -0.9 | -0.9 | -0.9 | 6.8 | 6.8 | 8 | 8 | 8 | 6.2 | 6.2 | 6.2 | 5.6 | 5.6 | 5.6 | 5 | 5 | 5 | 5.2 | 6.3 | 6.3 | 6.3 |  |  |  | 7.3 | 7.3 | 7.3 | 6.5 | 6.5 | 7.1 | 7.1 | 7.1 | 5.8
|  |  | 140～150 |  | -7.5 | -6.2 | -7.5 | -7.1 | -5.7 | -6.3 | -6.7 | -6.2 | -5.9 | -7 | -1.9 | -3 | -1.3 |  |  | 5.9 | 3.4 |  |  | 4.2 | 4.1 | 3.2 | 4.1 | 3.2 | 3.2 |  |  |  | 2.4 |  |  |  | 2.2 |  | 2.2 |  |  | -3.1 | 2.1 |  | 1.6 | 0 | 0 |  |  | -3.1 | -5 | 2 | 2 | 7.5 | 10.3 | 8.1 | 6.3 | 3.8 | 3.8 | 0.2 | 2 | 2 | 1.8 | 1.8 |  | 1.1 |  |  |  |  | 4 |  | 6.8 |  | 4.7 | 4.3 | 4.3 | 2.2 | 1.8 | 4.5 | 4.4 | 2.2 | 4.4 | 2.6 | 4.7 | 4.6 | 3.6 | 4.8 | 3.7 | 3.3 | 4.6 | 3.4 | 3.4 | 4.6 | 4.4 | 3 | 3 | 3 | 4.1 | 4.1 | 3.3 | 3.3 | 4 |  | -5.8 | [18 empty] | 0.8 |  |  |  | 10.3 | 2 | 1.8 | [13 empty] | 3.5 |  |  | 4.8 | 5.3 | 4.6 | -6.2 | -6.2 | -6.2 | -5.7 | -5.7 | -5.7 | -3 | -3 | -3 | -1.3 | -1.3 | -1.3 | -0.5 | -0.5 | 3.3 | 3.3 | 3.3 | 3.3 | 3.3 | 3.3 | 4.8 | 4.8 | 4 | 4 | 4 | 3.7 | 3.7 |  |  | -3.1 | -3.1 | -3.1 | 7.5 | 7.5 | 7.5 | -1 | -1 | -1 | 6.8 | 6.8 | 8.1 | 8.1 | 8.1 | 6.2 | 6.2 | 6.2 | 5.6 | 5.6 | 5.6 | 4.8 | 4.8 | 4.8 | 5.3 | 6.3 | 6.3 | 6.3 |  |  |  | 7.2 | 7.2 | 7.2 | 6.6 | 6.6 | 7.2 | 7.2 | 7.2 | 5.8
|  | abs. | -40～-20 |  | -7.2 | -6.6 | -7.1 | -7.1 | -7.1 | -7.4 | -8 | -7.6 | -6.9 | -7.2 | -4.5 | -4.7 | -2.6 |  |  | 4 | 1.2 |  |  | 1.4 | 1.5 | 0.9 | 1.4 | 0.9 | 0.9 |  |  |  | 0.4 |  |  |  | -0.8 |  | -0.7 |  |  | -4.2 | -0.7 |  | -0.4 | -2.6 | -2.6 |  |  | -5.5 | -5.9 | -2.1 | -2.1 | 2.6 | 4.7 | 3.5 | 1.6 | -0.2 | -0.2 | -3 | -1.1 | -1.1 | -2.3 | -2.3 |  | -1.9 |  |  |  |  | 1.5 |  | 5.1 |  | 2.7 | 1.9 | 1.9 | -0.5 | -0.2 | 0.9 | 1.1 | 0.4 | 1.4 | 0.6 | 1.9 | 2.2 | 1.4 | 1.9 | 1.7 | 0.8 | 2 | 0.8 | 1.1 | 1.7 | 1.4 | 0.9 | 0.1 | 0.1 | 1.3 | 1.2 | 0.7 | 0.7 | 0.6 |  | -8.5 | [18 empty] | 0 |  |  |  | 4.7 | -1.1 | -2.3 | [13 empty] | 1.3 |  |  | 2.1 | 1.9 | 1.2 | -6.6 | -6.6 | -6.6 | -7 | -7 | -7 | -4.7 | -4.7 | -4.7 | -2.6 | -2.6 | -2.6 | -3 | -3 | 1.5 | 1.5 | 1.5 | 1.5 | 1.5 | 1.5 | 2.5 | 2.5 | 1.9 | 1.9 | 1.9 | 1.4 | 1.4 |  |  | -4.2 | -4.2 | -4.2 | 2.6 | 2.6 | 2.6 | -2.8 | -2.8 | -2.8 | 3.9 | 3.9 | 5 | 5 | 5 | 3.6 | 3.6 | 3.6 | 3 | 3 | 3 | 2.9 | 2.9 | 2.9 | 2.9 | 3.9 | 3.9 | 3.9 |  |  |  | 4.1 | 4.1 | 4.1 | 4.1 | 4.1 | 3.9 | 3.9 | 3.9 | 3.2
|  |  | -20～0 |  | -7.4 | -6.7 | -7.3 | -7.3 | -7.3 | -7.3 | -7.7 | -7.5 | -7 | -7.2 | -4.3 | -4.6 | -2.5 |  |  | 4.4 | 1.6 |  |  | 1.8 | 1.8 | 1.3 | 1.7 | 1.2 | 1.2 |  |  |  | 1 |  |  |  | -0.3 |  | -0.2 |  |  | -4.1 | -0.2 |  | 0 | -2.1 | -2.1 |  |  | -5.3 | -5.6 | -1.6 | -1.6 | 3.2 | 5.5 | 4.2 | 2.2 | 0.5 | 0.5 | -2.4 | -0.7 | -0.7 | -1.8 | -1.8 |  | -1.4 |  |  |  |  | 1.8 |  | 5.8 |  | 3.1 | 2.2 | 2.2 | -0.1 | 0 | 1.4 | 1.6 | 0.8 | 1.8 | 0.9 | 2.2 | 2.6 | 1.7 | 2.2 | 2.1 | 1.2 | 2.4 | 1.2 | 1.6 | 2 | 1.9 | 1.4 | 0.6 | 0.6 | 1.6 | 1.7 | 1.2 | 1.2 | 1.2 |  | -8.5 | [18 empty] | 0 |  |  |  | 5.5 | -0.7 | -1.8 | [13 empty] | 1.7 |  |  | 2.5 | 2.3 | 1.6 | -6.7 | -6.7 | -6.7 | -7.3 | -7.3 | -7.3 | -4.6 | -4.6 | -4.6 | -2.5 | -2.5 | -2.5 | -2.8 | -2.8 | 1.8 | 1.8 | 1.8 | 1.8 | 1.8 | 1.8 | 2.7 | 2.7 | 2.3 | 2.3 | 2.3 | 1.8 | 1.8 |  |  | -4.1 | -4.1 | -4.1 | 3.2 | 3.2 | 3.2 | -2.5 | -2.5 | -2.5 | 4.3 | 4.3 | 5.3 | 5.3 | 5.3 | 3.9 | 3.9 | 3.9 | 3.3 | 3.3 | 3.3 | 3.3 | 3.3 | 3.3 | 3.1 | 4.2 | 4.2 | 4.2 |  |  |  | 4.6 | 4.6 | 4.6 | 4.3 | 4.3 | 4.3 | 4.3 | 4.3 | 3.5
|  |  | 0～20 |  | -7.5 | -6.8 | -7.4 | -7.5 | -7.5 | -7.2 | -7.5 | -7.4 | -7 | -7.3 | -4 | -4.6 | -2.4 |  |  | 4.7 | 1.9 |  |  | 2.1 | 2.1 | 1.6 | 2 | 1.5 | 1.5 |  |  |  | 1.4 |  |  |  | 0.1 |  | 0.2 |  |  | -4 | 0.3 |  | 0.3 | -1.6 | -1.6 |  |  | -5 | -5.3 | -1.1 | -1.1 | 3.9 | 6.3 | 4.9 | 2.7 | 1.1 | 1.1 | -1.8 | -0.3 | -0.3 | -1.3 | -1.3 |  | -1.1 |  |  |  |  | 2.2 |  | 6.3 |  | 3.4 | 2.4 | 2.4 | 0.2 | 0.3 | 1.8 | 2 | 1.1 | 2.1 | 1.1 | 2.4 | 2.9 | 2 | 2.4 | 2.5 | 1.5 | 2.7 | 1.5 | 2 | 2.3 | 2.3 | 1.7 | 0.9 | 0.9 | 1.9 | 2.2 | 1.6 | 1.6 | 1.7 |  | -8.5 | [18 empty] | 0 |  |  |  | 6.3 | -0.3 | -1.3 | [13 empty] | 2 |  |  | 2.8 | 2.7 | 1.9 | -6.8 | -6.8 | -6.8 | -7.5 | -7.5 | -7.5 | -4.6 | -4.6 | -4.6 | -2.4 | -2.4 | -2.4 | -2.6 | -2.6 | 2.1 | 2.1 | 2.1 | 2.1 | 2.1 | 2.1 | 2.9 | 2.9 | 2.5 | 2.5 | 2.5 | 2 | 2 |  |  | -4 | -4 | -4 | 3.9 | 3.9 | 3.9 | -2.2 | -2.2 | -2.2 | 4.7 | 4.7 | 5.6 | 5.6 | 5.6 | 4.2 | 4.2 | 4.2 | 3.7 | 3.7 | 3.7 | 3.6 | 3.6 | 3.6 | 3.3 | 4.5 | 4.5 | 4.5 |  |  |  | 5.1 | 5.1 | 5.1 | 4.5 | 4.5 | 4.6 | 4.6 | 4.6 | 3.8
|  |  | 20～40 |  | -7.6 | -6.9 | -7.6 | -7.6 | -7.6 | -7.1 | -7.3 | -7.4 | -7 | -7.3 | -3.7 | -4.5 | -2.3 |  |  | 5 | 2.2 |  |  | 2.4 | 2.4 | 1.8 | 2.3 | 1.7 | 1.7 |  |  |  | 1.8 |  |  |  | 0.5 |  | 0.6 |  |  | -3.9 | 0.6 |  | 0.6 | -1.3 | -1.3 |  |  | -4.8 | -5.2 | -0.7 | -0.7 | 4.4 | 7 | 5.5 | 3.2 | 1.6 | 1.6 | -1.4 | 0 | 0 | -0.9 | -0.9 |  | -0.7 |  |  |  |  | 2.4 |  | 6.6 |  | 3.7 | 2.7 | 2.7 | 0.4 | 0.5 | 2.2 | 2.3 | 1.3 | 2.5 | 1.3 | 2.7 | 3.1 | 2.3 | 2.7 | 2.8 | 1.8 | 3 | 1.8 | 2.4 | 2.5 | 2.6 | 2 | 1.3 | 1.3 | 2.2 | 2.6 | 2 | 2 | 2.1 |  | -8.4 | [18 empty] | 0 |  |  |  | 7 | 0 | -0.9 | [13 empty] | 2.3 |  |  | 3.1 | 3.1 | 2.2 | -6.9 | -6.9 | -6.9 | -7.6 | -7.6 | -7.6 | -4.5 | -4.5 | -4.5 | -2.2 | -2.2 | -2.2 | -2.5 | -2.5 | 2.3 | 2.3 | 2.3 | 2.3 | 2.3 | 2.3 | 3.1 | 3.1 | 2.8 | 2.8 | 2.8 | 2.3 | 2.3 |  |  | -3.9 | -3.9 | -3.9 | 4.4 | 4.4 | 4.4 | -2 | -2 | -2 | 5 | 5 | 5.9 | 5.9 | 5.9 | 4.5 | 4.5 | 4.5 | 3.9 | 3.9 | 3.9 | 3.9 | 3.9 | 3.9 | 3.5 | 4.7 | 4.7 | 4.7 |  |  |  | 5.5 | 5.5 | 5.5 | 4.7 | 4.7 | 5 | 5 | 5 | 4
|  |  | 40～60 |  | -7.7 | -6.9 | -7.7 | -7.7 | -7.6 | -7.1 | -7.2 | -7.3 | -7 | -7.4 | -3.5 | -4.4 | -2.2 |  |  | 5.2 | 2.4 |  |  | 2.6 | 2.6 | 2 | 2.5 | 1.9 | 1.9 |  |  |  | 2 |  |  |  | 0.8 |  | 0.9 |  |  | -3.9 | 0.9 |  | 0.8 | -1 | -1 |  |  | -4.6 | -5.1 | -0.3 | -0.3 | 4.9 | 7.5 | 6 | 3.6 | 2 | 2 | -1 | 0.3 | 0.3 | -0.5 | -0.5 |  | -0.4 |  |  |  |  | 2.7 |  | 6.8 |  | 3.9 | 2.9 | 2.9 | 0.7 | 0.6 | 2.5 | 2.7 | 1.5 | 2.7 | 1.4 | 2.9 | 3.4 | 2.5 | 2.9 | 3.1 | 2 | 3.2 | 2.1 | 2.6 | 2.7 | 2.9 | 2.2 | 1.6 | 1.6 | 2.4 | 2.9 | 2.2 | 2.2 | 2.4 |  | -8.2 | [18 empty] | 0 |  |  |  | 7.5 | 0.3 | -0.5 | [13 empty] | 2.5 |  |  | 3.3 | 3.4 | 2.5 | -6.9 | -6.9 | -6.9 | -7.6 | -7.6 | -7.6 | -4.4 | -4.4 | -4.4 | -2.2 | -2.2 | -2.2 | -2.3 | -2.3 | 2.5 | 2.5 | 2.5 | 2.5 | 2.5 | 2.5 | 3.3 | 3.3 | 2.9 | 2.9 | 2.9 | 2.5 | 2.5 |  |  | -3.9 | -3.9 | -3.9 | 4.9 | 4.9 | 4.9 | -1.9 | -1.9 | -1.9 | 5.3 | 5.3 | 6.2 | 6.2 | 6.2 | 4.7 | 4.7 | 4.7 | 4.2 | 4.2 | 4.2 | 4.1 | 4.1 | 4.1 | 3.6 | 5 | 5 | 5 |  |  |  | 5.8 | 5.8 | 5.8 | 4.9 | 4.9 | 5.3 | 5.3 | 5.3 | 4.3
|  |  | 60～80 |  | -7.8 | -7 | -7.8 | -7.7 | -7.5 | -7 | -7.2 | -7.2 | -6.9 | -7.4 | -3.3 | -4.3 | -2.1 |  |  | 5.3 | 2.5 |  |  | 2.8 | 2.8 | 2.2 | 2.7 | 2.1 | 2.1 |  |  |  | 2.2 |  |  |  | 1 |  | 1.1 |  |  | -3.8 | 1.1 |  | 0.9 | -0.8 | -0.8 |  |  | -4.5 | -5.1 | 0.1 | 0.1 | 5.4 | 8.1 | 6.4 | 4 | 2.3 | 2.3 | -0.8 | 0.5 | 0.5 | -0.1 | -0.1 |  | -0.2 |  |  |  |  | 2.9 |  | 6.9 |  | 4.1 | 3.1 | 3.1 | 0.9 | 0.8 | 2.8 | 2.9 | 1.6 | 3 | 1.6 | 3.1 | 3.5 | 2.6 | 3.1 | 3.2 | 2.2 | 3.4 | 2.3 | 2.8 | 3 | 3.1 | 2.4 | 1.8 | 1.8 | 2.7 | 3.1 | 2.4 | 2.4 | 2.7 |  | -8 | [18 empty] | 0 |  |  |  | 8.1 | 0.5 | -0.1 | [13 empty] | 2.7 |  |  | 3.5 | 3.7 | 2.8 | -7 | -7 | -7 | -7.5 | -7.5 | -7.5 | -4.3 | -4.3 | -4.3 | -2.1 | -2.1 | -2.1 | -2.1 | -2.1 | 2.6 | 2.6 | 2.6 | 2.6 | 2.6 | 2.6 | 3.5 | 3.5 | 3.1 | 3.1 | 3.1 | 2.6 | 2.6 |  |  | -3.8 | -3.8 | -3.8 | 5.4 | 5.4 | 5.4 | -1.8 | -1.8 | -1.8 | 5.5 | 5.5 | 6.5 | 6.5 | 6.5 | 4.9 | 4.9 | 4.9 | 4.4 | 4.4 | 4.4 | 4.2 | 4.2 | 4.2 | 3.8 | 5.1 | 5.1 | 5.1 |  |  |  | 6 | 6 | 6 | 5.1 | 5.1 | 5.5 | 5.5 | 5.5 | 4.5
|  |  | 80～100 |  | -7.9 | -7 | -7.9 | -7.8 | -7.3 | -7 | -7.2 | -7.2 | -6.9 | -7.5 | -3.1 | -4.2 | -2.1 |  |  | 5.4 | 2.6 |  |  | 3 | 3 | 2.3 | 2.9 | 2.2 | 2.2 |  |  |  | 2.2 |  |  |  | 1.2 |  | 1.2 |  |  | -3.8 | 1.3 |  | 1 | -0.7 | -0.7 |  |  | -4.3 | -5.2 | 0.4 | 0.4 | 5.8 | 8.5 | 6.7 | 4.4 | 2.6 | 2.6 | -0.6 | 0.7 | 0.7 | 0.2 | 0.2 |  | 0 |  |  |  |  | 3 |  | 6.8 |  | 4.1 | 3.2 | 3.2 | 1.1 | 0.9 | 3.1 | 3.1 | 1.6 | 3.2 | 1.7 | 3.4 | 3.6 | 2.7 | 3.4 | 3.2 | 2.3 | 3.6 | 2.4 | 2.8 | 3.2 | 3.3 | 2.4 | 2 | 2 | 2.8 | 3.2 | 2.5 | 2.5 | 2.9 |  | -7.7 | [18 empty] | 0 |  |  |  | 8.5 | 0.7 | 0.2 | [13 empty] | 2.8 |  |  | 3.7 | 3.9 | 3.1 | -7 | -7 | -7 | -7.3 | -7.3 | -7.3 | -4.2 | -4.2 | -4.2 | -2 | -2 | -2 | -1.9 | -1.9 | 2.7 | 2.7 | 2.7 | 2.7 | 2.7 | 2.7 | 3.6 | 3.6 | 3.2 | 3.2 | 3.2 | 2.7 | 2.7 |  |  | -3.8 | -3.8 | -3.8 | 5.8 | 5.8 | 5.8 | -1.7 | -1.7 | -1.7 | 5.7 | 5.7 | 6.7 | 6.7 | 6.7 | 5.1 | 5.1 | 5.1 | 4.5 | 4.5 | 4.5 | 4.2 | 4.2 | 4.2 | 4 | 5.3 | 5.3 | 5.3 |  |  |  | 6.2 | 6.2 | 6.2 | 5.3 | 5.3 | 5.8 | 5.8 | 5.8 | 4.6
|  |  | 100～120 |  | -8 | -7 | -8 | -7.8 | -7.1 | -7 | -7.2 | -7.1 | -6.8 | -7.6 | -2.9 | -4.1 | -2 |  |  | 5.4 | 2.7 |  |  | 3.2 | 3.1 | 2.4 | 3.1 | 2.3 | 2.3 |  |  |  | 2.1 |  |  |  | 1.4 |  | 1.3 |  |  | -3.8 | 1.4 |  | 1 | -0.7 | -0.7 |  |  | -4.2 | -5.3 | 0.7 | 0.7 | 6.1 | 8.9 | 6.9 | 4.8 | 2.8 | 2.8 | -0.5 | 0.9 | 0.9 | 0.5 | 0.5 |  | 0.2 |  |  |  |  | 3.1 |  | 6.6 |  | 4.1 | 3.3 | 3.3 | 1.2 | 0.9 | 3.3 | 3.3 | 1.6 | 3.4 | 1.8 | 3.6 | 3.7 | 2.8 | 3.6 | 3.1 | 2.4 | 3.7 | 2.5 | 2.8 | 3.4 | 3.4 | 2.4 | 2.1 | 2.1 | 3 | 3.3 | 2.5 | 2.5 | 3 |  | -7.3 | [18 empty] | 0 |  |  |  | 8.9 | 0.9 | 0.5 | [13 empty] | 2.8 |  |  | 3.8 | 4.1 | 3.3 | -7 | -7 | -7 | -7.1 | -7.1 | -7.1 | -4.1 | -4.1 | -4.1 | -2 | -2 | -2 | -1.7 | -1.7 | 2.7 | 2.7 | 2.7 | 2.7 | 2.7 | 2.7 | 3.8 | 3.8 | 3.2 | 3.2 | 3.2 | 2.8 | 2.8 |  |  | -3.8 | -3.8 | -3.8 | 6.1 | 6.1 | 6.1 | -1.7 | -1.7 | -1.7 | 5.8 | 5.8 | 6.9 | 6.9 | 6.9 | 5.2 | 5.2 | 5.2 | 4.6 | 4.6 | 4.6 | 4.2 | 4.2 | 4.2 | 4.2 | 5.4 | 5.4 | 5.4 |  |  |  | 6.3 | 6.3 | 6.3 | 5.4 | 5.4 | 6 | 6 | 6 | 4.8
|  |  | 120～140 |  | -8.1 | -6.9 | -8.1 | -7.8 | -6.7 | -7 | -7.3 | -7 | -6.7 | -7.6 | -2.7 | -3.9 | -2 |  |  | 5.3 | 2.7 |  |  | 3.3 | 3.3 | 2.4 | 3.2 | 2.4 | 2.4 |  |  |  | 1.9 |  |  |  | 1.4 |  | 1.4 |  |  | -3.8 | 1.4 |  | 0.9 | -0.7 | -0.7 |  |  | -4.1 | -5.6 | 0.9 | 0.9 | 6.4 | 9.2 | 7.1 | 5.1 | 2.9 | 2.9 | -0.6 | 1 | 1 | 0.8 | 0.8 |  | 0.3 |  |  |  |  | 3.2 |  | 6.3 |  | 4 | 3.4 | 3.4 | 1.3 | 1 | 3.5 | 3.4 | 1.5 | 3.5 | 1.8 | 3.8 | 3.8 | 2.8 | 3.8 | 3 | 2.5 | 3.7 | 2.6 | 2.7 | 3.6 | 3.5 | 2.2 | 2.1 | 2.1 | 3.1 | 3.3 | 2.5 | 2.5 | 3.1 |  | -6.9 | [18 empty] | 0 |  |  |  | 9.2 | 1 | 0.8 | [13 empty] | 2.7 |  |  | 3.9 | 4.3 | 3.6 | -6.9 | -6.9 | -6.9 | -6.7 | -6.7 | -6.7 | -3.9 | -3.9 | -3.9 | -2 | -2 | -2 | -1.5 | -1.5 | 2.7 | 2.7 | 2.7 | 2.7 | 2.7 | 2.7 | 3.9 | 3.9 | 3.2 | 3.2 | 3.2 | 2.9 | 2.9 |  |  | -3.8 | -3.8 | -3.8 | 6.4 | 6.4 | 6.4 | -1.8 | -1.8 | -1.8 | 5.9 | 5.9 | 7.1 | 7.1 | 7.1 | 5.3 | 5.3 | 5.3 | 4.7 | 4.7 | 4.7 | 4.1 | 4.1 | 4.1 | 4.4 | 5.5 | 5.5 | 5.5 |  |  |  | 6.4 | 6.4 | 6.4 | 5.6 | 5.6 | 6.2 | 6.2 | 6.2 | 4.9
|  |  | 140～150 |  | -8.2 | -6.9 | -8.1 | -7.8 | -6.4 | -7.1 | -7.4 | -7 | -6.6 | -7.7 | -2.6 | -3.8 | -2 |  |  | 5.2 | 2.6 |  |  | 3.4 | 3.3 | 2.4 | 3.3 | 2.4 | 2.4 |  |  |  | 1.7 |  |  |  | 1.4 |  | 1.3 |  |  | -3.9 | 1.3 |  | 0.8 | -0.8 | -0.8 |  |  | -4 | -5.8 | 1.1 | 1.1 | 6.6 | 9.3 | 7.1 | 5.4 | 2.9 | 2.9 | -0.7 | 1.1 | 1.1 | 1 | 1 |  | 0.3 |  |  |  |  | 3.2 |  | 6 |  | 3.9 | 3.5 | 3.5 | 1.4 | 1 | 3.7 | 3.5 | 1.4 | 3.5 | 1.8 | 4 | 3.8 | 2.8 | 4 | 2.8 | 2.5 | 3.7 | 2.6 | 2.5 | 3.7 | 3.5 | 2.1 | 2.1 | 2.1 | 3.2 | 3.2 | 2.3 | 2.3 | 3.1 |  | -6.5 | [18 empty] | 0 |  |  |  | 9.3 | 1.1 | 1 | [13 empty] | 2.7 |  |  | 3.9 | 4.4 | 3.8 | -6.9 | -6.9 | -6.9 | -6.4 | -6.4 | -6.4 | -3.8 | -3.8 | -3.8 | -2 | -2 | -2 | -1.3 | -1.3 | 2.6 | 2.6 | 2.6 | 2.6 | 2.6 | 2.6 | 4 | 4 | 3.2 | 3.2 | 3.2 | 2.9 | 2.9 |  |  | -3.9 | -3.9 | -3.9 | 6.6 | 6.6 | 6.6 | -1.9 | -1.9 | -1.9 | 5.9 | 5.9 | 7.3 | 7.3 | 7.3 | 5.3 | 5.3 | 5.3 | 4.8 | 4.8 | 4.8 | 4 | 4 | 4 | 4.5 | 5.5 | 5.5 | 5.5 |  |  |  | 6.3 | 6.3 | 6.3 | 5.7 | 5.7 | 6.3 | 6.3 | 6.3 | 5
| dnr/dT (706.52) (×10-6/℃) | rel. | -40～-20 |  | -5.2 | -4.6 | -5.2 | -5.2 | -5 | -5.3 | -5.9 | -5.5 | -4.9 | -5.2 | -2.4 | -2.6 | -0.5 |  |  | 6.1 | 3.2 |  |  | 3.6 | 3.7 | 3.2 | 3.6 | 3.1 | 3.1 |  |  |  | 2.4 |  |  |  | 1.3 |  | 1.4 |  |  | -2.1 | 1.4 |  | 1.7 | -0.4 | -0.4 |  |  | -3.3 | -3.9 | 0.2 | 0.2 | 4.6 | 6.7 | 5.6 | 3.8 | 2.1 | 2.1 | -0.8 | 1.2 | 1.2 | -0.1 | -0.1 |  | 0.3 |  |  |  |  | 3.5 |  | 7.3 |  | 5 | 4.1 | 4.1 | 1.8 | 2 | 3.2 | 3.4 | 2.6 | 3.6 | 2.7 | 4 | 4.5 | 3.6 | 4.2 | 3.9 | 3.1 | 4.3 | 3.2 | 3.4 | 4 | 3.8 | 3.3 | 2.5 | 2.5 | 3.6 | 3.6 | 3 | 3 | 3 |  | -6.4 | [18 empty] | 2.4 |  |  |  | 6.7 | 1.2 | -0.1 | [13 empty] | 3.6 |  |  | 4.4 | 4.2 | 3.6 | -4.6 | -4.6 | -4.6 | -5 | -5 | -5 | -2.6 | -2.6 | -2.6 | -0.5 | -0.5 | -0.5 | -0.8 | -0.8 | 3.5 | 3.5 | 3.5 | 3.5 | 3.5 | 3.5 | 4.6 | 4.6 | 4.1 | 4.1 | 4.1 | 3.6 | 3.6 |  |  | -2.1 | -2.1 | -2.1 | 4.6 | 4.6 | 4.6 | -0.5 | -0.5 | -0.5 | 6.1 | 6.1 | 7.2 | 7.2 | 7.2 | 5.8 | 5.8 | 5.8 | 5.2 | 5.2 | 5.2 | 5.1 | 5.1 | 5.1 | 5.1 | 6.1 | 6.1 | 6.1 |  |  |  | 6.3 | 6.3 | 6.3 | 6.3 | 6.3 | 6.2 | 6.2 | 6.2 | 5.5
|  |  | -20～0 |  | -5.7 | -5 | -5.7 | -5.7 | -5.6 | -5.5 | -5.9 | -5.8 | -5.2 | -5.5 | -2.5 | -2.9 | -0.7 |  |  | 6.1 | 3.3 |  |  | 3.6 | 3.7 | 3.2 | 3.6 | 3.1 | 3.1 |  |  |  | 2.6 |  |  |  | 1.4 |  | 1.5 |  |  | -2.4 | 1.6 |  | 1.7 | -0.3 | -0.3 |  |  | -3.4 | -3.9 | 0.3 | 0.3 | 4.9 | 7.1 | 6 | 3.9 | 2.3 | 2.3 | -0.6 | 1.2 | 1.2 | 0 | 0 |  | 0.4 |  |  |  |  | 3.6 |  | 7.6 |  | 5 | 4 | 4 | 1.7 | 1.9 | 3.3 | 3.4 | 2.6 | 3.7 | 2.6 | 3.9 | 4.5 | 3.6 | 4.1 | 4.1 | 3.1 | 4.3 | 3.2 | 3.6 | 3.9 | 3.8 | 3.3 | 2.5 | 2.5 | 3.6 | 3.7 | 3.1 | 3.1 | 3.1 |  | -6.8 | [18 empty] | 2 |  |  |  | 7.1 | 1.2 | 0 | [13 empty] | 3.6 |  |  | 4.4 | 4.3 | 3.5 | -5 | -5 | -5 | -5.6 | -5.6 | -5.6 | -2.9 | -2.9 | -2.9 | -0.7 | -0.7 | -0.7 | -1 | -1 | 3.6 | 3.6 | 3.6 | 3.5 | 3.5 | 3.5 | 4.5 | 4.5 | 4.1 | 4.1 | 4.1 | 3.6 | 3.6 |  |  | -2.4 | -2.4 | -2.4 | 4.9 | 4.9 | 4.9 | -0.6 | -0.6 | -0.6 | 6.2 | 6.2 | 7.2 | 7.2 | 7.2 | 5.8 | 5.8 | 5.8 | 5.2 | 5.2 | 5.2 | 5.2 | 5.2 | 5.2 | 5 | 6.1 | 6.1 | 6.1 |  |  |  | 6.5 | 6.5 | 6.5 | 6.2 | 6.2 | 6.2 | 6.2 | 6.2 | 5.4
|  |  | 0～20 |  | -6 | -5.4 | -6 | -6 | -6 | -5.7 | -6 | -5.9 | -5.5 | -5.8 | -2.5 | -3.1 | -0.8 |  |  | 6.2 | 3.4 |  |  | 3.7 | 3.7 | 3.2 | 3.6 | 3.1 | 3.1 |  |  |  | 2.9 |  |  |  | 1.6 |  | 1.7 |  |  | -2.5 | 1.7 |  | 1.8 | -0.1 | -0.1 |  |  | -3.5 | -3.9 | 0.4 | 0.4 | 5.2 | 7.5 | 6.3 | 4.1 | 2.6 | 2.6 | -0.3 | 1.2 | 1.2 | 0.2 | 0.2 |  | 0.5 |  |  |  |  | 3.6 |  | 7.8 |  | 5.1 | 4 | 4 | 1.7 | 1.8 | 3.4 | 3.6 | 2.6 | 3.7 | 2.6 | 3.9 | 4.5 | 3.7 | 4.1 | 4.2 | 3.1 | 4.4 | 3.2 | 3.7 | 3.9 | 4 | 3.4 | 2.6 | 2.6 | 3.6 | 3.9 | 3.3 | 3.3 | 3.3 |  | -7 | [18 empty] | 1.7 |  |  |  | 7.5 | 1.2 | 0.2 | [13 empty] | 3.7 |  |  | 4.4 | 4.4 | 3.6 | -5.4 | -5.4 | -5.4 | -6 | -6 | -6 | -3.1 | -3.1 | -3.1 | -0.8 | -0.8 | -0.8 | -1.1 | -1.1 | 3.6 | 3.6 | 3.6 | 3.6 | 3.6 | 3.6 | 4.4 | 4.4 | 4.1 | 4.1 | 4.1 | 3.6 | 3.6 |  |  | -2.5 | -2.5 | -2.5 | 5.2 | 5.2 | 5.2 | -0.6 | -0.6 | -0.6 | 6.2 | 6.2 | 7.2 | 7.2 | 7.2 | 5.8 | 5.8 | 5.8 | 5.2 | 5.3 | 5.3 | 5.3 | 5.3 | 5.3 | 4.9 | 6.1 | 6.1 | 6.1 |  |  |  | 6.6 | 6.6 | 6.6 | 6.1 | 6.1 | 6.2 | 6.2 | 6.2 | 5.4
|  |  | 20～40 |  | -6.3 | -5.6 | -6.3 | -6.4 | -6.3 | -5.8 | -6 | -6.1 | -5.7 | -6.1 | -2.4 | -3.2 | -0.9 |  |  | 6.2 | 3.5 |  |  | 3.7 | 3.8 | 3.2 | 3.7 | 3.1 | 3.1 |  |  |  | 3 |  |  |  | 1.7 |  | 1.8 |  |  | -2.7 | 1.9 |  | 1.8 | 0 | 0 |  |  | -3.6 | -4 | 0.6 | 0.6 | 5.4 | 7.8 | 6.6 | 4.3 | 2.8 | 2.8 | -0.1 | 1.3 | 1.3 | 0.4 | 0.4 |  | 0.6 |  |  |  |  | 3.7 |  | 7.9 |  | 5.1 | 4 | 4 | 1.8 | 1.8 | 3.5 | 3.7 | 2.6 | 3.8 | 2.6 | 3.9 | 4.6 | 3.7 | 4.1 | 4.2 | 3.1 | 4.4 | 3.2 | 3.8 | 3.9 | 4 | 3.4 | 2.6 | 2.6 | 3.6 | 4 | 3.3 | 3.3 | 3.4 |  | -7.1 | [18 empty] | 1.5 |  |  |  | 7.8 | 1.3 | 0.4 | [13 empty] | 3.7 |  |  | 4.5 | 4.5 | 3.6 | -5.6 | -5.6 | -5.6 | -6.3 | -6.3 | -6.3 | -3.2 | -3.2 | -3.2 | -0.9 | -0.9 | -0.9 | -1.1 | -1.1 | 3.6 | 3.6 | 3.6 | 3.6 | 3.6 | 3.6 | 4.4 | 4.4 | 4.1 | 4.1 | 4.1 | 3.6 | 3.6 |  |  | -2.7 | -2.7 | -2.7 | 5.4 | 5.4 | 5.4 | -0.6 | -0.6 | -0.6 | 6.3 | 6.3 | 7.3 | 7.3 | 7.3 | 5.9 | 5.9 | 5.9 | 5.3 | 5.3 | 5.3 | 5.3 | 5.3 | 5.3 | 4.8 | 6.1 | 6.1 | 6.1 |  |  |  | 6.8 | 6.8 | 6.8 | 6.1 | 6.1 | 6.3 | 6.3 | 6.3 | 5.4
|  |  | 40～60 |  | -6.6 | -5.9 | -6.6 | -6.6 | -6.5 | -5.9 | -6.1 | -6.2 | -5.8 | -6.3 | -2.4 | -3.3 | -1 |  |  | 6.2 | 3.5 |  |  | 3.8 | 3.8 | 3.2 | 3.7 | 3.1 | 3.1 |  |  |  | 3.1 |  |  |  | 1.8 |  | 1.9 |  |  | -2.8 | 1.9 |  | 1.8 | 0 | 0 |  |  | -3.6 | -4.1 | 0.8 | 0.8 | 5.7 | 8.2 | 6.8 | 4.6 | 3 | 3 | 0 | 1.3 | 1.3 | 0.6 | 0.6 |  | 0.7 |  |  |  |  | 3.8 |  | 7.9 |  | 5.1 | 4 | 4 | 1.8 | 1.7 | 3.6 | 3.7 | 2.6 | 3.9 | 2.5 | 4 | 4.6 | 3.7 | 4.1 | 4.2 | 3.1 | 4.4 | 3.2 | 3.8 | 4 | 4.1 | 3.4 | 2.7 | 2.7 | 3.6 | 4 | 3.4 | 3.4 | 3.5 |  | -7.1 | [18 empty] | 1.3 |  |  |  | 8.2 | 1.3 | 0.6 | [13 empty] | 3.8 |  |  | 4.5 | 4.6 | 3.7 | -5.9 | -5.9 | -5.9 | -6.5 | -6.5 | -6.5 | -3.3 | -3.3 | -3.3 | -1 | -1 | -1 | -1.1 | -1.1 | 3.6 | 3.6 | 3.6 | 3.6 | 3.6 | 3.6 | 4.4 | 4.4 | 4.1 | 4.1 | 4.1 | 3.6 | 3.6 |  |  | -2.8 | -2.8 | -2.8 | 5.7 | 5.7 | 5.7 | -0.7 | -0.7 | -0.7 | 6.4 | 6.4 | 7.4 | 7.4 | 7.4 | 5.9 | 5.9 | 5.9 | 5.3 | 5.3 | 5.3 | 5.3 | 5.3 | 5.3 | 4.8 | 6.1 | 6.1 | 6.1 |  |  |  | 6.9 | 6.9 | 6.9 | 6.1 | 6.1 | 6.4 | 6.4 | 6.4 | 5.4
|  |  | 60～80 |  | -6.9 | -6 | -6.9 | -6.8 | -6.5 | -6 | -6.2 | -6.2 | -5.9 | -6.5 | -2.3 | -3.4 | -1.1 |  |  | 6.2 | 3.5 |  |  | 3.8 | 3.9 | 3.2 | 3.8 | 3.2 | 3.2 |  |  |  | 3.1 |  |  |  | 1.9 |  | 2 |  |  | -2.9 | 2 |  | 1.8 | 0.1 | 0.1 |  |  | -3.6 | -4.3 | 1 | 1 | 5.9 | 8.5 | 7.1 | 4.8 | 3.1 | 3.1 | 0.1 | 1.4 | 1.4 | 0.8 | 0.8 |  | 0.7 |  |  |  |  | 3.8 |  | 7.8 |  | 5.1 | 4 | 4 | 1.8 | 1.7 | 3.7 | 3.8 | 2.5 | 3.9 | 2.5 | 4.1 | 4.6 | 3.7 | 4.2 | 4.2 | 3.2 | 4.5 | 3.3 | 3.8 | 4 | 4.2 | 3.4 | 2.7 | 2.7 | 3.7 | 4.1 | 3.4 | 3.4 | 3.6 |  | -7 | [18 empty] | 1.2 |  |  |  | 8.5 | 1.4 | 0.8 | [13 empty] | 3.8 |  |  | 4.6 | 4.7 | 3.8 | -6 | -6 | -6 | -6.5 | -6.5 | -6.5 | -3.3 | -3.4 | -3.4 | -1.1 | -1.1 | -1.1 | -1.1 | -1.1 | 3.6 | 3.6 | 3.6 | 3.6 | 3.6 | 3.6 | 4.5 | 4.5 | 4.1 | 4.1 | 4.1 | 3.6 | 3.6 |  |  | -2.9 | -2.9 | -2.9 | 5.9 | 5.9 | 5.9 | -0.7 | -0.7 | -0.7 | 6.5 | 6.5 | 7.5 | 7.5 | 7.5 | 6 | 6 | 6 | 5.4 | 5.4 | 5.4 | 5.2 | 5.2 | 5.2 | 4.9 | 6.2 | 6.2 | 6.2 |  |  |  | 7 | 7 | 7 | 6.1 | 6.1 | 6.5 | 6.5 | 6.5 | 5.5
|  |  | 80～100 |  | -7.1 | -6.1 | -7.1 | -7 | -6.5 | -6.1 | -6.3 | -6.3 | -6 | -6.6 | -2.2 | -3.4 | -1.2 |  |  | 6.2 | 3.5 |  |  | 3.9 | 3.9 | 3.2 | 3.8 | 3.2 | 3.2 |  |  |  | 3 |  |  |  | 2 |  | 2 |  |  | -3 | 2 |  | 1.7 | 0 | 0 |  |  | -3.6 | -4.5 | 1.1 | 1.1 | 6.1 | 8.7 | 7.2 | 5 | 3.2 | 3.2 | 0.1 | 1.5 | 1.5 | 1 | 1 |  | 0.8 |  |  |  |  | 3.8 |  | 7.6 |  | 5 | 4 | 4 | 1.9 | 1.6 | 3.8 | 3.9 | 2.4 | 4 | 2.5 | 4.2 | 4.6 | 3.6 | 4.3 | 4.1 | 3.1 | 4.5 | 3.3 | 3.7 | 4.1 | 4.2 | 3.3 | 2.7 | 2.7 | 3.7 | 4.1 | 3.3 | 3.3 | 3.7 |  | -6.8 | [18 empty] | 1 |  |  |  | 8.7 | 1.5 | 1 | [13 empty] | 3.7 |  |  | 4.6 | 4.8 | 4 | -6.1 | -6.1 | -6.1 | -6.5 | -6.5 | -6.5 | -3.4 | -3.4 | -3.4 | -1.2 | -1.2 | -1.2 | -1 | -1 | 3.5 | 3.5 | 3.5 | 3.5 | 3.5 | 3.5 | 4.5 | 4.5 | 4 | 4 | 4 | 3.6 | 3.6 |  |  | -3 | -3 | -3 | 6.1 | 6.1 | 6.1 | -0.8 | -0.8 | -0.8 | 6.5 | 6.5 | 7.6 | 7.6 | 7.6 | 6 | 6 | 6 | 5.4 | 5.4 | 5.4 | 5.1 | 5.1 | 5.1 | 4.9 | 6.2 | 6.2 | 6.2 |  |  |  | 7 | 7 | 7 | 6.1 | 6.1 | 6.6 | 6.6 | 6.6 | 5.5
|  |  | 100～120 |  | -7.3 | -6.2 | -7.2 | -7.1 | -6.3 | -6.2 | -6.5 | -6.3 | -6 | -6.8 | -2.1 | -3.3 | -1.2 |  |  | 6.1 | 3.4 |  |  | 3.9 | 3.9 | 3.2 | 3.9 | 3.2 | 3.2 |  |  |  | 2.8 |  |  |  | 2 |  | 2 |  |  | -3.1 | 2 |  | 1.6 | -0.1 | -0.1 |  |  | -3.6 | -4.8 | 1.2 | 1.2 | 6.3 | 8.9 | 7.3 | 5.2 | 3.3 | 3.3 | 0 | 1.5 | 1.5 | 1.1 | 1.1 |  | 0.8 |  |  |  |  | 3.9 |  | 7.3 |  | 4.9 | 4.1 | 4.1 | 1.9 | 1.6 | 4 | 3.9 | 2.3 | 4 | 2.4 | 4.3 | 4.5 | 3.6 | 4.4 | 3.9 | 3.1 | 4.4 | 3.3 | 3.5 | 4.2 | 4.2 | 3.1 | 2.7 | 2.7 | 3.7 | 4 | 3.2 | 3.2 | 3.7 |  | -6.6 | [18 empty] | 0.9 |  |  |  | 8.9 | 1.5 | 1.1 | [13 empty] | 3.6 |  |  | 4.6 | 4.9 | 4.1 | -6.2 | -6.2 | -6.2 | -6.3 | -6.3 | -6.3 | -3.3 | -3.3 | -3.3 | -1.2 | -1.2 | -1.2 | -0.9 | -0.9 | 3.5 | 3.5 | 3.5 | 3.5 | 3.5 | 3.5 | 4.6 | 4.6 | 3.9 | 3.9 | 3.9 | 3.6 | 3.6 |  |  | -3.1 | -3.1 | -3.1 | 6.3 | 6.3 | 6.3 | -1 | -1 | -1 | 6.5 | 6.5 | 7.7 | 7.7 | 7.7 | 6 | 6 | 6 | 5.4 | 5.4 | 5.4 | 5 | 5 | 5 | 5 | 6.2 | 6.2 | 6.2 |  |  |  | 7 | 7 | 7 | 6.2 | 6.2 | 6.7 | 6.7 | 6.7 | 5.5
|  |  | 120～140 |  | -7.5 | -6.3 | -7.4 | -7.1 | -6 | -6.3 | -6.6 | -6.3 | -6 | -6.9 | -2 | -3.2 | -1.3 |  |  | 5.9 | 3.3 |  |  | 4 | 4 | 3.1 | 3.9 | 3.1 | 3.1 |  |  |  | 2.5 |  |  |  | 2 |  | 1.9 |  |  | -3.3 | 1.9 |  | 1.4 | -0.2 | -0.2 |  |  | -3.6 | -5.1 | 1.4 | 1.4 | 6.5 | 9.1 | 7.3 | 5.4 | 3.2 | 3.2 | -0.1 | 1.5 | 1.5 | 1.3 | 1.3 |  | 0.8 |  |  |  |  | 3.9 |  | 6.9 |  | 4.7 | 4.1 | 4.1 | 1.9 | 1.5 | 4 | 3.9 | 2.1 | 4 | 2.4 | 4.5 | 4.5 | 3.5 | 4.5 | 3.6 | 3 | 4.4 | 3.2 | 3.3 | 4.3 | 4.1 | 2.9 | 2.6 | 2.6 | 3.7 | 3.9 | 3 | 3 | 3.6 |  | -6.2 | [18 empty] | 0.9 |  |  |  | 9.1 | 1.5 | 1.3 | [13 empty] | 3.5 |  |  | 4.6 | 4.9 | 4.2 | -6.3 | -6.3 | -6.3 | -6 | -6 | -6 | -3.2 | -3.2 | -3.2 | -1.3 | -1.3 | -1.3 | -0.7 | -0.7 | 3.3 | 3.3 | 3.3 | 3.3 | 3.3 | 3.3 | 4.6 | 4.6 | 3.9 | 3.9 | 3.9 | 3.6 | 3.6 |  |  | -3.3 | -3.3 | -3.3 | 6.5 | 6.5 | 6.5 | -1.1 | -1.1 | -1.1 | 6.5 | 6.5 | 7.8 | 7.8 | 7.8 | 6 | 6 | 6 | 5.4 | 5.4 | 5.4 | 4.8 | 4.8 | 4.8 | 5.1 | 6.1 | 6.1 | 6.1 |  |  |  | 6.9 | 6.9 | 6.9 | 6.2 | 6.2 | 6.8 | 6.8 | 6.8 | 5.5
|  |  | 140～150 |  | -7.6 | -6.3 | -7.5 | -7.1 | -5.8 | -6.4 | -6.8 | -6.3 | -5.9 | -7 | -1.9 | -3.2 | -1.4 |  |  | 5.8 | 3.3 |  |  | 4 | 4 | 3.1 | 3.9 | 3.1 | 3.1 |  |  |  | 2.2 |  |  |  | 1.9 |  | 1.8 |  |  | -3.4 | 1.8 |  | 1.3 | -0.4 | -0.4 |  |  | -3.5 | -5.4 | 1.5 | 1.5 | 6.6 | 9.2 | 7.3 | 5.6 | 3.2 | 3.2 | -0.3 | 1.5 | 1.5 | 1.4 | 1.4 |  | 0.8 |  |  |  |  | 3.8 |  | 6.4 |  | 4.5 | 4.1 | 4.1 | 1.9 | 1.4 | 4.1 | 3.9 | 1.9 | 4 | 2.3 | 4.6 | 4.4 | 3.4 | 4.6 | 3.4 | 3 | 4.3 | 3.2 | 3.1 | 4.4 | 4.1 | 2.7 | 2.6 | 2.6 | 3.7 | 3.7 | 2.8 | 2.8 | 3.5 |  | -5.9 | [18 empty] | 0.8 |  |  |  | 9.2 | 1.5 | 1.4 | [13 empty] | 3.3 |  |  | 4.5 | 4.9 | 4.4 | -6.3 | -6.3 | -6.3 | -5.8 | -5.8 | -5.8 | -3.2 | -3.2 | -3.2 | -1.4 | -1.4 | -1.4 | -0.6 | -0.6 | 3.2 | 3.2 | 3.2 | 3.2 | 3.2 | 3.2 | 4.7 | 4.7 | 3.8 | 3.8 | 3.8 | 3.5 | 3.5 |  |  | -3.4 | -3.4 | -3.4 | 6.6 | 6.6 | 6.6 | -1.3 | -1.3 | -1.3 | 6.5 | 6.5 | 7.9 | 7.9 | 7.9 | 6 | 6 | 6 | 5.4 | 5.4 | 5.4 | 4.6 | 4.6 | 4.6 | 5.1 | 6.1 | 6.1 | 6.1 |  |  |  | 6.8 | 6.8 | 6.8 | 6.3 | 6.3 | 6.9 | 6.9 | 6.9 | 5.5
|  | abs. | -40～-20 |  | -7.3 | -6.6 | -7.2 | -7.2 | -7.1 | -7.5 | -8 | -7.6 | -7 | -7.2 | -4.6 | -4.8 | -2.7 |  |  | 4 | 1.1 |  |  | 1.3 | 1.4 | 0.8 | 1.3 | 0.8 | 0.8 |  |  |  | 0.3 |  |  |  | -1 |  | -1 |  |  | -4.4 | -0.9 |  | -0.6 | -2.8 | -2.8 |  |  | -5.7 | -6.1 | -2.4 | -2.4 | 2 | 3.9 | 3 | 1.2 | -0.5 | -0.5 | -3.3 | -1.4 | -1.4 | -2.5 | -2.5 |  | -2 |  |  |  |  | 1.4 |  | 4.9 |  | 2.5 | 1.7 | 1.7 | -0.7 | -0.5 | 0.6 | 0.8 | 0.2 | 1.2 | 0.4 | 1.8 | 2.1 | 1.2 | 1.8 | 1.5 | 0.5 | 1.8 | 0.6 | 0.9 | 1.5 | 1.2 | 0.7 | -0.2 | -0.2 | 1 | 1 | 0.3 | 0.3 | 0.3 |  | -8.6 | [18 empty] | 0 |  |  |  | 3.9 | -1.4 | -2.5 | [13 empty] | 1.2 |  |  | 2 | 1.7 | 1 | -6.6 | -6.6 | -6.6 | -7.1 | -7.1 | -7.1 | -4.8 | -4.8 | -4.8 | -2.7 | -2.7 | -2.7 | -3.1 | -3.1 | 1.4 | 1.4 | 1.4 | 1.4 | 1.4 | 1.4 | 2.4 | 2.4 | 1.8 | 1.8 | 1.8 | 1.3 | 1.3 |  |  | -4.4 | -4.4 | -4.4 | 2 | 2 | 2 | -3 | -3 | -3 | 3.6 | 3.6 | 4.7 | 4.7 | 4.7 | 3.4 | 3.4 | 3.4 | 2.8 | 2.8 | 2.8 | 2.7 | 2.7 | 2.7 | 2.8 | 3.7 | 3.7 | 3.7 |  |  |  | 3.8 | 3.8 | 3.8 | 3.9 | 3.9 | 3.7 | 3.7 | 3.7 | 3
|  |  | -20～0 |  | -7.4 | -6.7 | -7.3 | -7.3 | -7.4 | -7.4 | -7.8 | -7.6 | -7 | -7.2 | -4.3 | -4.7 | -2.5 |  |  | 4.3 | 1.5 |  |  | 1.7 | 1.7 | 1.1 | 1.6 | 1.1 | 1.1 |  |  |  | 0.8 |  |  |  | -0.5 |  | -0.5 |  |  | -4.3 | -0.4 |  | -0.2 | -2.3 | -2.3 |  |  | -5.5 | -5.8 | -1.9 | -1.9 | 2.6 | 4.7 | 3.7 | 1.7 | 0.1 | 0.1 | -2.7 | -1 | -1 | -2.1 | -2.1 |  | -1.6 |  |  |  |  | 1.7 |  | 5.5 |  | 2.9 | 2 | 2 | -0.4 | -0.2 | 1 | 1.3 | 0.5 | 1.5 | 0.7 | 2 | 2.5 | 1.6 | 2 | 2 | 0.9 | 2.2 | 1 | 1.4 | 1.8 | 1.7 | 1.2 | 0.2 | 0.2 | 1.3 | 1.5 | 0.8 | 0.8 | 0.8 |  | -8.6 | [18 empty] | 0 |  |  |  | 4.7 | -1 | -2.1 | [13 empty] | 1.6 |  |  | 2.3 | 2.1 | 1.4 | -6.7 | -6.7 | -6.7 | -7.4 | -7.4 | -7.4 | -4.7 | -4.7 | -4.7 | -2.5 | -2.5 | -2.5 | -2.9 | -2.9 | 1.7 | 1.7 | 1.7 | 1.7 | 1.7 | 1.7 | 2.6 | 2.6 | 2.1 | 2.1 | 2.1 | 1.6 | 1.6 |  |  | -4.3 | -4.3 | -4.3 | 2.6 | 2.6 | 2.6 | -2.7 | -2.7 | -2.7 | 4.1 | 4.1 | 5.1 | 5.1 | 5.1 | 3.7 | 3.7 | 3.7 | 3.2 | 3.2 | 3.2 | 3.2 | 3.2 | 3.2 | 2.9 | 4 | 4 | 4 |  |  |  | 4.3 | 4.3 | 4.3 | 4.1 | 4.1 | 4 | 4 | 4 | 3.3
|  |  | 0～20 |  | -7.5 | -6.8 | -7.5 | -7.5 | -7.5 | -7.3 | -7.6 | -7.5 | -7 | -7.3 | -4.1 | -4.7 | -2.4 |  |  | 4.6 | 1.8 |  |  | 2 | 2 | 1.4 | 1.9 | 1.4 | 1.4 |  |  |  | 1.3 |  |  |  | -0.1 |  | -0.1 |  |  | -4.2 | 0 |  | 0.1 | -1.9 | -1.9 |  |  | -5.3 | -5.6 | -1.5 | -1.5 | 3.2 | 5.4 | 4.3 | 2.2 | 0.6 | 0.6 | -2.2 | -0.7 | -0.7 | -1.6 | -1.6 |  | -1.3 |  |  |  |  | 2 |  | 6 |  | 3.3 | 2.2 | 2.2 | -0.1 | 0 | 1.4 | 1.7 | 0.8 | 1.9 | 0.9 | 2.3 | 2.8 | 1.9 | 2.3 | 2.3 | 1.2 | 2.5 | 1.3 | 1.8 | 2.1 | 2 | 1.5 | 0.6 | 0.6 | 1.6 | 1.9 | 1.3 | 1.3 | 1.3 |  | -8.6 | [18 empty] | 0 |  |  |  | 5.4 | -0.7 | -1.6 | [13 empty] | 1.9 |  |  | 2.6 | 2.5 | 1.7 | -6.8 | -6.8 | -6.8 | -7.5 | -7.5 | -7.5 | -4.7 | -4.7 | -4.7 | -2.4 | -2.4 | -2.4 | -2.7 | -2.7 | 2 | 2 | 2 | 2 | 2 | 2 | 2.8 | 2.8 | 2.4 | 2.4 | 2.4 | 1.9 | 1.9 |  |  | -4.2 | -4.2 | -4.2 | 3.2 | 3.2 | 3.2 | -2.4 | -2.4 | -2.4 | 4.4 | 4.4 | 5.4 | 5.4 | 5.4 | 4 | 4.1 | 4.1 | 3.5 | 3.5 | 3.5 | 3.5 | 3.5 | 3.5 | 3.1 | 4.3 | 4.3 | 4.3 |  |  |  | 4.8 | 4.8 | 4.8 | 4.3 | 4.3 | 4.4 | 4.4 | 4.4 | 3.5
|  |  | 20～40 |  | -7.6 | -6.9 | -7.6 | -7.6 | -7.6 | -7.2 | -7.4 | -7.4 | -7 | -7.3 | -3.8 | -4.6 | -2.3 |  |  | 4.9 | 2.1 |  |  | 2.2 | 2.3 | 1.7 | 2.1 | 1.6 | 1.6 |  |  |  | 1.6 |  |  |  | 0.2 |  | 0.3 |  |  | -4.1 | 0.4 |  | 0.3 | -1.6 | -1.6 |  |  | -5.1 | -5.5 | -1.1 | -1.1 | 3.7 | 6 | 4.9 | 2.6 | 1.1 | 1.1 | -1.8 | -0.4 | -0.4 | -1.2 | -1.2 |  | -0.9 |  |  |  |  | 2.3 |  | 6.3 |  | 3.6 | 2.5 | 2.5 | 0.2 | 0.2 | 1.8 | 2 | 1.1 | 2.2 | 1.1 | 2.5 | 3 | 2.1 | 2.5 | 2.6 | 1.5 | 2.8 | 1.6 | 2.1 | 2.3 | 2.4 | 1.8 | 0.9 | 0.9 | 1.9 | 2.3 | 1.6 | 1.6 | 1.7 |  | -8.5 | [18 empty] | 0 |  |  |  | 6 | -0.4 | -1.2 | [13 empty] | 2.2 |  |  | 2.9 | 2.8 | 2 | -6.9 | -6.9 | -6.9 | -7.6 | -7.6 | -7.6 | -4.6 | -4.6 | -4.6 | -2.3 | -2.3 | -2.3 | -2.6 | -2.6 | 2.2 | 2.2 | 2.2 | 2.2 | 2.2 | 2.2 | 3 | 3 | 2.6 | 2.6 | 2.6 | 2.1 | 2.1 |  |  | -4.1 | -4.1 | -4.1 | 3.7 | 3.7 | 3.7 | -2.2 | -2.2 | -2.2 | 4.7 | 4.7 | 5.7 | 5.7 | 5.7 | 4.3 | 4.3 | 4.3 | 3.8 | 3.8 | 3.8 | 3.7 | 3.7 | 3.7 | 3.3 | 4.6 | 4.6 | 4.6 |  |  |  | 5.2 | 5.2 | 5.2 | 4.5 | 4.5 | 4.7 | 4.7 | 4.7 | 3.8
|  |  | 40～60 |  | -7.8 | -7 | -7.7 | -7.7 | -7.6 | -7.1 | -7.3 | -7.4 | -7 | -7.4 | -3.6 | -4.6 | -2.2 |  |  | 5.1 | 2.3 |  |  | 2.5 | 2.5 | 1.9 | 2.4 | 1.8 | 1.8 |  |  |  | 1.9 |  |  |  | 0.5 |  | 0.6 |  |  | -4.1 | 0.6 |  | 0.5 | -1.3 | -1.3 |  |  | -5 | -5.4 | -0.7 | -0.7 | 4.2 | 6.6 | 5.3 | 3.1 | 1.5 | 1.5 | -1.4 | -0.1 | -0.1 | -0.8 | -0.8 |  | -0.7 |  |  |  |  | 2.5 |  | 6.5 |  | 3.8 | 2.7 | 2.7 | 0.4 | 0.3 | 2.1 | 2.3 | 1.2 | 2.5 | 1.2 | 2.7 | 3.2 | 2.3 | 2.7 | 2.8 | 1.7 | 3 | 1.8 | 2.4 | 2.6 | 2.7 | 2 | 1.2 | 1.2 | 2.1 | 2.6 | 1.9 | 1.9 | 2 |  | -8.3 | [18 empty] | 0 |  |  |  | 6.6 | -0.1 | -0.8 | [13 empty] | 2.4 |  |  | 3.1 | 3.2 | 2.3 | -7 | -7 | -7 | -7.6 | -7.6 | -7.6 | -4.5 | -4.6 | -4.6 | -2.2 | -2.2 | -2.2 | -2.4 | -2.4 | 2.4 | 2.4 | 2.4 | 2.4 | 2.4 | 2.4 | 3.2 | 3.2 | 2.8 | 2.8 | 2.8 | 2.3 | 2.3 |  |  | -4.1 | -4.1 | -4.1 | 4.2 | 4.2 | 4.2 | -2.1 | -2.1 | -2.1 | 5 | 5 | 6 | 6 | 6 | 4.5 | 4.6 | 4.6 | 4 | 4 | 4 | 3.9 | 3.9 | 3.9 | 3.5 | 4.8 | 4.8 | 4.8 |  |  |  | 5.5 | 5.5 | 5.5 | 4.7 | 4.7 | 5 | 5 | 5 | 4
|  |  | 60～80 |  | -7.9 | -7 | -7.8 | -7.8 | -7.6 | -7.1 | -7.3 | -7.3 | -7 | -7.5 | -3.4 | -4.5 | -2.2 |  |  | 5.2 | 2.4 |  |  | 2.7 | 2.7 | 2 | 2.6 | 2 | 2 |  |  |  | 2 |  |  |  | 0.8 |  | 0.8 |  |  | -4.1 | 0.8 |  | 0.6 | -1.2 | -1.2 |  |  | -4.8 | -5.4 | -0.3 | -0.3 | 4.6 | 7.1 | 5.7 | 3.5 | 1.8 | 1.8 | -1.2 | 0.1 | 0.1 | -0.5 | -0.5 |  | -0.4 |  |  |  |  | 2.7 |  | 6.6 |  | 3.9 | 2.8 | 2.8 | 0.6 | 0.4 | 2.4 | 2.6 | 1.3 | 2.7 | 1.3 | 3 | 3.4 | 2.5 | 3 | 3 | 1.9 | 3.2 | 2 | 2.5 | 2.8 | 2.9 | 2.1 | 1.4 | 1.4 | 2.3 | 2.8 | 2 | 2 | 2.2 |  | -8.1 | [18 empty] | 0 |  |  |  | 7.1 | 0.1 | -0.5 | [13 empty] | 2.5 |  |  | 3.3 | 3.4 | 2.6 | -7 | -7 | -7 | -7.5 | -7.6 | -7.6 | -4.4 | -4.5 | -4.5 | -2.2 | -2.2 | -2.2 | -2.2 | -2.2 | 2.5 | 2.5 | 2.5 | 2.5 | 2.5 | 2.5 | 3.4 | 3.4 | 2.9 | 2.9 | 2.9 | 2.5 | 2.5 |  |  | -4.1 | -4.1 | -4.1 | 4.6 | 4.6 | 4.6 | -2 | -2 | -2 | 5.2 | 5.2 | 6.3 | 6.3 | 6.3 | 4.7 | 4.7 | 4.7 | 4.2 | 4.2 | 4.2 | 4 | 4 | 4 | 3.7 | 5 | 5 | 5 |  |  |  | 5.7 | 5.7 | 5.7 | 4.8 | 4.8 | 5.2 | 5.2 | 5.2 | 4.2
|  |  | 80～100 |  | -8 | -7 | -7.9 | -7.8 | -7.4 | -7.1 | -7.3 | -7.2 | -6.9 | -7.5 | -3.2 | -4.3 | -2.1 |  |  | 5.2 | 2.5 |  |  | 2.9 | 2.9 | 2.1 | 2.8 | 2.1 | 2.1 |  |  |  | 2 |  |  |  | 0.9 |  | 0.9 |  |  | -4 | 1 |  | 0.7 | -1.1 | -1.1 |  |  | -4.7 | -5.5 | 0 | 0 | 4.9 | 7.5 | 6 | 3.8 | 2.1 | 2.1 | -1 | 0.3 | 0.3 | -0.2 | -0.2 |  | -0.3 |  |  |  |  | 2.9 |  | 6.5 |  | 3.9 | 3 | 3 | 0.7 | 0.5 | 2.7 | 2.8 | 1.3 | 2.9 | 1.4 | 3.2 | 3.5 | 2.6 | 3.2 | 3 | 2 | 3.3 | 2.2 | 2.6 | 3 | 3 | 2.1 | 1.5 | 1.5 | 2.5 | 2.9 | 2.1 | 2.1 | 2.4 |  | -7.8 | [18 empty] | 0 |  |  |  | 7.5 | 0.3 | -0.2 | [13 empty] | 2.6 |  |  | 3.5 | 3.6 | 2.8 | -7 | -7 | -7 | -7.4 | -7.4 | -7.4 | -4.3 | -4.3 | -4.3 | -2.1 | -2.1 | -2.1 | -2 | -2 | 2.6 | 2.6 | 2.6 | 2.6 | 2.6 | 2.6 | 3.5 | 3.5 | 3 | 3 | 3 | 2.6 | 2.6 |  |  | -4 | -4 | -4 | 4.9 | 4.9 | 4.9 | -1.9 | -1.9 | -1.9 | 5.4 | 5.4 | 6.5 | 6.5 | 6.5 | 4.9 | 4.9 | 4.9 | 4.3 | 4.3 | 4.3 | 4.1 | 4.1 | 4.1 | 3.8 | 5.1 | 5.1 | 5.1 |  |  |  | 5.9 | 5.9 | 5.9 | 5 | 5 | 5.5 | 5.5 | 5.5 | 4.3
|  |  | 100～120 |  | -8.1 | -7 | -8 | -7.8 | -7.1 | -7.1 | -7.3 | -7.1 | -6.8 | -7.6 | -3 | -4.2 | -2.1 |  |  | 5.2 | 2.6 |  |  | 3 | 3 | 2.2 | 2.9 | 2.2 | 2.2 |  |  |  | 1.9 |  |  |  | 1.1 |  | 1 |  |  | -4.1 | 1 |  | 0.7 | -1 | -1 |  |  | -4.5 | -5.7 | 0.2 | 0.2 | 5.3 | 7.8 | 6.2 | 4.2 | 2.2 | 2.2 | -1 | 0.5 | 0.5 | 0.1 | 0.1 |  | -0.1 |  |  |  |  | 3 |  | 6.3 |  | 3.9 | 3.1 | 3.1 | 0.9 | 0.6 | 2.9 | 2.9 | 1.3 | 3 | 1.5 | 3.4 | 3.6 | 2.6 | 3.4 | 2.9 | 2.1 | 3.4 | 2.2 | 2.5 | 3.2 | 3.2 | 2.1 | 1.6 | 1.6 | 2.6 | 2.9 | 2.1 | 2.1 | 2.6 |  | -7.4 | [18 empty] | 0 |  |  |  | 7.8 | 0.5 | 0.1 | [13 empty] | 2.6 |  |  | 3.6 | 3.8 | 3.1 | -7 | -7 | -7 | -7.1 | -7.1 | -7.1 | -4.2 | -4.2 | -4.2 | -2.1 | -2.1 | -2.1 | -1.8 | -1.8 | 2.6 | 2.6 | 2.6 | 2.6 | 2.6 | 2.6 | 3.7 | 3.7 | 3 | 3 | 3 | 2.7 | 2.7 |  |  | -4.1 | -4.1 | -4.1 | 5.2 | 5.2 | 5.2 | -1.9 | -1.9 | -1.9 | 5.5 | 5.5 | 6.7 | 6.7 | 6.7 | 5 | 5 | 5 | 4.4 | 4.5 | 4.5 | 4 | 4 | 4 | 4 | 5.2 | 5.2 | 5.2 |  |  |  | 6 | 6 | 6 | 5.2 | 5.2 | 5.7 | 5.7 | 5.7 | 4.5
|  |  | 120～140 |  | -8.2 | -7 | -8.1 | -7.8 | -6.8 | -7.1 | -7.4 | -7.1 | -6.7 | -7.7 | -2.8 | -4 | -2.1 |  |  | 5.2 | 2.6 |  |  | 3.2 | 3.1 | 2.3 | 3 | 2.3 | 2.3 |  |  |  | 1.7 |  |  |  | 1.1 |  | 1 |  |  | -4.1 | 1 |  | 0.6 | -1.1 | -1.1 |  |  | -4.4 | -5.9 | 0.4 | 0.4 | 5.5 | 8.1 | 6.3 | 4.5 | 2.3 | 2.3 | -1 | 0.6 | 0.6 | 0.4 | 0.4 |  | 0 |  |  |  |  | 3.1 |  | 6 |  | 3.8 | 3.2 | 3.2 | 1 | 0.6 | 3.1 | 3 | 1.2 | 3.1 | 1.5 | 3.6 | 3.6 | 2.6 | 3.6 | 2.7 | 2.1 | 3.5 | 2.3 | 2.4 | 3.4 | 3.2 | 2 | 1.7 | 1.7 | 2.7 | 2.9 | 2 | 2 | 2.6 |  | -7 | [18 empty] | 0 |  |  |  | 8.1 | 0.6 | 0.4 | [13 empty] | 2.6 |  |  | 3.7 | 4 | 3.3 | -7 | -7 | -7 | -6.8 | -6.8 | -6.8 | -4 | -4 | -4 | -2.1 | -2.1 | -2.1 | -1.5 | -1.5 | 2.6 | 2.6 | 2.6 | 2.6 | 2.6 | 2.6 | 3.8 | 3.8 | 3 | 3 | 3 | 2.7 | 2.7 |  |  | -4.1 | -4.1 | -4.1 | 5.5 | 5.5 | 5.5 | -2 | -2 | -2 | 5.6 | 5.6 | 6.9 | 6.9 | 6.9 | 5.1 | 5.1 | 5.1 | 4.5 | 4.5 | 4.5 | 3.9 | 3.9 | 3.9 | 4.2 | 5.3 | 5.3 | 5.3 |  |  |  | 6 | 6 | 6 | 5.3 | 5.3 | 5.9 | 5.9 | 5.9 | 4.6
|  |  | 140～150 |  | -8.3 | -7 | -8.2 | -7.8 | -6.5 | -7.1 | -7.5 | -7 | -6.6 | -7.7 | -2.7 | -3.9 | -2.1 |  |  | 5.1 | 2.5 |  |  | 3.2 | 3.2 | 2.3 | 3.1 | 2.3 | 2.3 |  |  |  | 1.5 |  |  |  | 1.1 |  | 1 |  |  | -4.1 | 1 |  | 0.5 | -1.2 | -1.2 |  |  | -4.4 | -6.2 | 0.6 | 0.6 | 5.7 | 8.2 | 6.4 | 4.7 | 2.3 | 2.3 | -1.1 | 0.6 | 0.6 | 0.6 | 0.6 |  | 0 |  |  |  |  | 3.1 |  | 5.6 |  | 3.7 | 3.2 | 3.2 | 1 | 0.6 | 3.2 | 3.1 | 1.1 | 3.2 | 1.6 | 3.8 | 3.6 | 2.6 | 3.8 | 2.6 | 2.1 | 3.5 | 2.3 | 2.2 | 3.5 | 3.2 | 1.8 | 1.6 | 1.6 | 2.8 | 2.8 | 1.9 | 1.9 | 2.6 |  | -6.6 | [18 empty] | 0 |  |  |  | 8.2 | 0.6 | 0.6 | [13 empty] | 2.5 |  |  | 3.7 | 4 | 3.5 | -7 | -7 | -7 | -6.5 | -6.5 | -6.5 | -3.9 | -3.9 | -3.9 | -2.1 | -2.1 | -2.1 | -1.4 | -1.4 | 2.5 | 2.5 | 2.5 | 2.5 | 2.5 | 2.5 | 3.9 | 3.9 | 3 | 3 | 3 | 2.8 | 2.8 |  |  | -4.1 | -4.1 | -4.1 | 5.7 | 5.7 | 5.7 | -2.1 | -2.1 | -2.1 | 5.6 | 5.6 | 7.1 | 7.1 | 7.1 | 5.1 | 5.1 | 5.1 | 4.6 | 4.6 | 4.6 | 3.8 | 3.8 | 3.8 | 4.3 | 5.3 | 5.3 | 5.3 |  |  |  | 6 | 6 | 6 | 5.4 | 5.4 | 6 | 6 | 6 | 4.6
| dνd/dT (×10-3/℃) | rel. | -40～-20 |  | -4.3 | -4.8 | -5.7 | -5.5 | -3.9 | -3.3 | -3.4 | -3.5 | -3.6 | -5.9 | -3.6 | -4.5 | -3.2 |  |  | -3 | -2.9 |  |  | -2.6 | -2.3 | -2.7 | -2.6 | -2.4 | -2.4 |  |  |  | -2.7 |  |  |  | -2 |  | -1.8 |  |  | -2.1 | -1.9 |  | -2 | -1.7 | -1.7 |  |  | -1.5 | -2.3 | -1.3 | -1.3 | -1.8 | -1.7 | -1.2 | -1.1 | -1.1 | -1.1 | -1.3 | -1.5 | -1.5 | -1.5 | -1.5 |  | -1.3 |  |  |  |  | -2.3 |  | -2.5 |  | -1.9 | -2 | -2 | -1.5 | -1.7 | -1.7 | -1.7 | -1.8 | -1.8 | -1.9 | -2.3 | -2.5 | -2.4 | -2.6 | -2.4 | -2.1 | -2.5 | -2.4 | -2.4 | -2.4 | -1.9 | -2.3 | -1.7 | -1.7 | -2.1 | -1.9 | -2 | -2 | -1.8 |  | -3.9 | [18 empty] | 0 |  |  |  | -1.7 | -1.5 | -1.5 | [13 empty] | -2.2 |  |  | -2.3 | -2.2 | -2.2 | -4.8 | -4.8 | -4.8 | -3.9 | -3.9 | -3.9 | -4.4 | -4.4 | -4.4 | -3.2 | -3.2 | -3.2 | -3.3 | -3.3 | -3.2 | -3.2 | -3.2 | -3 | -3 | -3 | -2.9 | -2.9 | -3 | -3 | -3 | -2.7 | -2.7 |  |  | -2.1 | -2.1 | -2.1 | -1.8 | -1.8 | -1.8 | -0.7 | -0.7 | -0.7 | -2.4 | -2.4 | -3.2 | -3.2 | -3.2 | -2.5 | -2.6 | -2.6 | -2.8 | -2.9 | -2.9 | -2.7 | -2.7 | -2.7 | -3 | -2.7 | -2.7 | -2.7 |  |  |  | -2.7 | -2.7 | -2.7 | -2.5 | -2.5 | -2.5 | -2.5 | -2.5 | -2.4
|  |  | -20～0 |  | -4.6 | -5 | -5.7 | -5.7 | -4.1 | -3.4 | -3.5 | -3.7 | -3.7 | -5.7 | -3.5 | -4.6 | -3.4 |  |  | -3.2 | -3 |  |  | -2.7 | -2.5 | -2.8 | -2.7 | -2.5 | -2.5 |  |  |  | -2.7 |  |  |  | -2.1 |  | -1.9 |  |  | -2.2 | -2 |  | -2 | -1.8 | -1.8 |  |  | -1.6 | -2.4 | -1.4 | -1.4 | -1.9 | -1.7 | -1.2 | -1.2 | -1.2 | -1.2 | -1.4 | -1.6 | -1.6 | -1.6 | -1.6 |  | -1.4 |  |  |  |  | -2.4 |  | -2.6 |  | -2 | -2.1 | -2.1 | -1.5 | -1.7 | -1.8 | -1.8 | -1.9 | -1.9 | -2 | -2.3 | -2.5 | -2.5 | -2.7 | -2.5 | -2.2 | -2.6 | -2.5 | -2.5 | -2.5 | -2 | -2.4 | -1.8 | -1.8 | -2.2 | -2.1 | -2 | -2 | -1.9 |  | -4 | [18 empty] | 0 |  |  |  | -1.7 | -1.6 | -1.6 | [13 empty] | -2.3 |  |  | -2.4 | -2.3 | -2.3 | -5 | -5 | -5 | -4.1 | -4.1 | -4.1 | -4.6 | -4.6 | -4.6 | -3.4 | -3.4 | -3.4 | -3.3 | -3.3 | -3.4 | -3.4 | -3.4 | -3.2 | -3.2 | -3.2 | -3 | -3 | -3.1 | -3.1 | -3.1 | -2.9 | -2.9 |  |  | -2.2 | -2.2 | -2.2 | -2 | -2 | -2 | -0.7 | -0.7 | -0.7 | -2.5 | -2.5 | -3.1 | -3.1 | -3.1 | -2.6 | -2.6 | -2.6 | -2.9 | -2.9 | -2.9 | -2.8 | -2.8 | -2.8 | -3 | -2.8 | -2.8 | -2.8 |  |  |  | -2.8 | -2.8 | -2.8 | -2.6 | -2.6 | -2.6 | -2.6 | -2.6 | -2.5
|  |  | 0～20 |  | -4.6 | -4.9 | -5.5 | -5.6 | -4.1 | -3.4 | -3.5 | -3.7 | -3.7 | -5.3 | -3.4 | -4.6 | -3.4 |  |  | -3.4 | -3.1 |  |  | -2.7 | -2.5 | -2.8 | -2.8 | -2.4 | -2.5 |  |  |  | -2.8 |  |  |  | -2.2 |  | -2 |  |  | -2.3 | -2.1 |  | -2.1 | -1.8 | -1.8 |  |  | -1.6 | -2.5 | -1.4 | -1.4 | -2.1 | -1.8 | -1.3 | -1.3 | -1.3 | -1.3 | -1.4 | -1.6 | -1.6 | -1.7 | -1.7 |  | -1.5 |  |  |  |  | -2.4 |  | -2.6 |  | -2.1 | -2.1 | -2.1 | -1.6 | -1.8 | -1.8 | -1.9 | -2 | -2 | -2.1 | -2.3 | -2.6 | -2.6 | -2.7 | -2.6 | -2.2 | -2.6 | -2.6 | -2.6 | -2.5 | -2.1 | -2.4 | -1.9 | -1.9 | -2.2 | -2.2 | -2.1 | -2.1 | -1.9 |  | -4 | [18 empty] | 0 |  |  |  | -1.8 | -1.6 | -1.7 | [13 empty] | -2.4 |  |  | -2.5 | -2.4 | -2.3 | -4.9 | -4.9 | -4.9 | -4.1 | -4.1 | -4.1 | -4.6 | -4.6 | -4.6 | -3.4 | -3.4 | -3.4 | -3.2 | -3.2 | -3.4 | -3.4 | -3.4 | -3.2 | -3.2 | -3.2 | -3.1 | -3.1 | -3.3 | -3.3 | -3.3 | -2.9 | -2.9 |  |  | -2.3 | -2.3 | -2.3 | -2.1 | -2.1 | -2.1 | -0.8 | -0.8 | -0.8 | -2.5 | -2.5 | -3 | -3 | -3 | -2.7 | -2.7 | -2.7 | -3 | -3 | -3 | -2.8 | -2.8 | -2.8 | -3 | -2.9 | -2.9 | -2.9 |  |  |  | -2.9 | -2.9 | -2.9 | -2.7 | -2.7 | -2.6 | -2.6 | -2.6 | -2.6
|  |  | 20～40 |  | -4.8 | -5 | -5.6 | -5.8 | -4.2 | -3.4 | -3.6 | -3.8 | -3.8 | -5.1 | -3.4 | -4.7 | -3.6 |  |  | -3.7 | -3.2 |  |  | -2.8 | -2.6 | -2.8 | -2.9 | -2.5 | -2.5 |  |  |  | -2.9 |  |  |  | -2.3 |  | -2.1 |  |  | -2.4 | -2.2 |  | -2.2 | -1.9 | -1.9 |  |  | -1.7 | -2.6 | -1.5 | -1.5 | -2.2 | -1.9 | -1.4 | -1.3 | -1.3 | -1.3 | -1.5 | -1.7 | -1.7 | -1.8 | -1.8 |  | -1.5 |  |  |  |  | -2.5 |  | -2.7 |  | -2.2 | -2.2 | -2.2 | -1.6 | -1.9 | -1.9 | -2 | -2.1 | -2.1 | -2.2 | -2.3 | -2.6 | -2.6 | -2.8 | -2.7 | -2.3 | -2.6 | -2.7 | -2.7 | -2.6 | -2.2 | -2.5 | -1.9 | -1.9 | -2.3 | -2.3 | -2.2 | -2.2 | -2 |  | -4.1 | [18 empty] | 0 |  |  |  | -1.9 | -1.7 | -1.8 | [13 empty] | -2.5 |  |  | -2.6 | -2.5 | -2.4 | -5 | -5 | -5 | -4.2 | -4.2 | -4.2 | -4.7 | -4.7 | -4.7 | -3.6 | -3.6 | -3.6 | -3.2 | -3.2 | -3.6 | -3.6 | -3.6 | -3.4 | -3.4 | -3.4 | -3.2 | -3.2 | -3.4 | -3.4 | -3.4 | -3 | -3 |  |  | -2.4 | -2.4 | -2.4 | -2.2 | -2.2 | -2.2 | -0.8 | -0.8 | -0.8 | -2.6 | -2.6 | -2.9 | -2.9 | -2.9 | -2.7 | -2.7 | -2.7 | -3.1 | -3.1 | -3.1 | -2.9 | -2.9 | -2.9 | -3 | -3 | -3 | -3 |  |  |  | -3 | -3 | -3 | -2.7 | -2.7 | -2.7 | -2.7 | -2.7 | -2.6
|  |  | 40～60 |  | -4.8 | -4.9 | -5.4 | -5.7 | -4.2 | -3.4 | -3.6 | -3.8 | -3.8 | -4.7 | -3.3 | -4.7 | -3.6 |  |  | -3.8 | -3.2 |  |  | -2.9 | -2.6 | -2.8 | -3 | -2.4 | -2.5 |  |  |  | -2.9 |  |  |  | -2.3 |  | -2.2 |  |  | -2.5 | -2.2 |  | -2.2 | -2 | -2 |  |  | -1.8 | -2.7 | -1.6 | -1.6 | -2.3 | -1.9 | -1.4 | -1.4 | -1.4 | -1.4 | -1.6 | -1.8 | -1.8 | -1.8 | -1.8 |  | -1.6 |  |  |  |  | -2.5 |  | -2.8 |  | -2.2 | -2.3 | -2.3 | -1.7 | -1.9 | -2 | -2 | -2.1 | -2.1 | -2.2 | -2.3 | -2.6 | -2.7 | -2.8 | -2.7 | -2.4 | -2.6 | -2.8 | -2.8 | -2.6 | -2.3 | -2.6 | -2 | -2 | -2.3 | -2.4 | -2.2 | -2.2 | -2.1 |  | -4.1 | [18 empty] | 0 |  |  |  | -1.9 | -1.8 | -1.8 | [13 empty] | -2.5 |  |  | -2.6 | -2.5 | -2.5 | -4.9 | -4.9 | -4.9 | -4.2 | -4.2 | -4.2 | -4.7 | -4.7 | -4.7 | -3.6 | -3.6 | -3.6 | -3.1 | -3.1 | -3.6 | -3.6 | -3.6 | -3.5 | -3.5 | -3.5 | -3.3 | -3.3 | -3.5 | -3.5 | -3.5 | -3 | -3 |  |  | -2.5 | -2.5 | -2.5 | -2.3 | -2.3 | -2.3 | -0.8 | -0.8 | -0.8 | -2.7 | -2.7 | -2.8 | -2.8 | -2.8 | -2.7 | -2.7 | -2.7 | -3.1 | -3.1 | -3.1 | -2.9 | -2.9 | -2.9 | -3 | -3 | -3 | -3 |  |  |  | -3.1 | -3.1 | -3.1 | -2.8 | -2.8 | -2.8 | -2.8 | -2.8 | -2.7
|  |  | 60～80 |  | -5.2 | -5.2 | -5.7 | -6.2 | -4.4 | -3.6 | -3.8 | -4.1 | -4 | -4.7 | -3.4 | -4.9 | -3.8 |  |  | -4.1 | -3.5 |  |  | -3 | -2.8 | -2.9 | -3.2 | -2.6 | -2.6 |  |  |  | -3 |  |  |  | -2.4 |  | -2.3 |  |  | -2.6 | -2.3 |  | -2.3 | -2.1 | -2.1 |  |  | -1.9 | -2.9 | -1.7 | -1.7 | -2.4 | -2 | -1.5 | -1.4 | -1.5 | -1.5 | -1.6 | -1.9 | -1.9 | -1.9 | -1.9 |  | -1.7 |  |  |  |  | -2.6 |  | -2.9 |  | -2.4 | -2.4 | -2.4 | -1.7 | -2 | -2 | -2.2 | -2.3 | -2.2 | -2.4 | -2.4 | -2.8 | -2.8 | -3 | -2.9 | -2.5 | -2.7 | -2.9 | -2.9 | -2.7 | -2.4 | -2.7 | -2.1 | -2.1 | -2.4 | -2.6 | -2.3 | -2.3 | -2.2 |  | -4.4 | [18 empty] | 0 |  |  |  | -2 | -1.9 | -1.9 | [13 empty] | -2.7 |  |  | -2.8 | -2.7 | -2.6 | -5.2 | -5.2 | -5.2 | -4.4 | -4.4 | -4.4 | -4.9 | -4.9 | -4.9 | -3.9 | -3.8 | -3.8 | -3.2 | -3.2 | -3.9 | -3.9 | -3.9 | -3.7 | -3.7 | -3.7 | -3.5 | -3.5 | -3.8 | -3.8 | -3.8 | -3.2 | -3.2 |  |  | -2.6 | -2.6 | -2.6 | -2.4 | -2.4 | -2.4 | -0.9 | -0.9 | -0.9 | -2.8 | -2.8 | -2.8 | -2.8 | -2.8 | -2.9 | -2.9 | -2.9 | -3.2 | -3.3 | -3.3 | -3 | -3 | -3 | -3.1 | -3.1 | -3.1 | -3.1 |  |  |  | -3.2 | -3.2 | -3.2 | -2.9 | -2.9 | -2.9 | -2.9 | -2.9 | -2.8
|  |  | 80～100 |  | -5.2 | -5.1 | -5.5 | -6.1 | -4.4 | -3.5 | -3.8 | -4.1 | -4 | -4.3 | -3.2 | -4.9 | -3.9 |  |  | -4.3 | -3.5 |  |  | -3.1 | -2.8 | -2.9 | -3.3 | -2.5 | -2.5 |  |  |  | -3 |  |  |  | -2.5 |  | -2.3 |  |  | -2.7 | -2.4 |  | -2.4 | -2.2 | -2.2 |  |  | -2 | -3 | -1.7 | -1.7 | -2.5 | -2 | -1.6 | -1.5 | -1.6 | -1.6 | -1.7 | -1.9 | -1.9 | -2 | -2 |  | -1.8 |  |  |  |  | -2.7 |  | -2.9 |  | -2.4 | -2.4 | -2.4 | -1.8 | -2.1 | -2.1 | -2.2 | -2.3 | -2.3 | -2.4 | -2.4 | -2.8 | -2.9 | -3 | -2.9 | -2.5 | -2.6 | -3 | -3 | -2.7 | -2.5 | -2.7 | -2.2 | -2.2 | -2.5 | -2.7 | -2.4 | -2.4 | -2.2 |  | -4.4 | [18 empty] | 0 |  |  |  | -2 | -1.9 | -2 | [13 empty] | -2.7 |  |  | -2.8 | -2.7 | -2.7 | -5.1 | -5.1 | -5.1 | -4.4 | -4.4 | -4.4 | -4.9 | -4.9 | -4.9 | -3.9 | -3.9 | -3.9 | -3.2 | -3.2 | -4 | -4 | -4 | -3.7 | -3.7 | -3.7 | -3.5 | -3.5 | -3.9 | -3.9 | -3.9 | -3.2 | -3.2 |  |  | -2.7 | -2.7 | -2.7 | -2.5 | -2.5 | -2.5 | -0.9 | -0.9 | -0.9 | -2.8 | -2.8 | -2.7 | -2.7 | -2.7 | -2.9 | -2.9 | -2.9 | -3.3 | -3.3 | -3.3 | -3 | -3 | -3 | -3 | -3.2 | -3.2 | -3.2 |  |  |  | -3.3 | -3.3 | -3.3 | -2.9 | -2.9 | -2.9 | -2.9 | -2.9 | -2.8
|  |  | 100～120 |  | -5.6 | -5.4 | -5.8 | -6.5 | -4.6 | -3.7 | -4 | -4.3 | -4.2 | -4.3 | -3.3 | -5.1 | -4.1 |  |  | -4.6 | -3.7 |  |  | -3.2 | -3 | -3 | -3.5 | -2.6 | -2.6 |  |  |  | -3.1 |  |  |  | -2.6 |  | -2.4 |  |  | -2.8 | -2.5 |  | -2.5 | -2.3 | -2.3 |  |  | -2 | -3.1 | -1.8 | -1.8 | -2.6 | -2.1 | -1.7 | -1.6 | -1.7 | -1.7 | -1.8 | -2 | -2 | -2.1 | -2.1 |  | -1.8 |  |  |  |  | -2.8 |  | -3.1 |  | -2.6 | -2.5 | -2.5 | -1.8 | -2.2 | -2.2 | -2.3 | -2.4 | -2.4 | -2.5 | -2.5 | -2.9 | -3 | -3.1 | -3.1 | -2.6 | -2.7 | -3.1 | -3.1 | -2.8 | -2.6 | -2.8 | -2.3 | -2.3 | -2.6 | -2.8 | -2.4 | -2.4 | -2.3 |  | -4.6 | [18 empty] | 0 |  |  |  | -2.1 | -2 | -2.1 | [13 empty] | -2.9 |  |  | -3 | -2.9 | -2.8 | -5.4 | -5.4 | -5.4 | -4.6 | -4.6 | -4.6 | -5.1 | -5.1 | -5.1 | -4.1 | -4.1 | -4.1 | -3.2 | -3.2 | -4.2 | -4.2 | -4.2 | -4 | -4 | -4 | -3.8 | -3.8 | -4.1 | -4.1 | -4.1 | -3.4 | -3.4 |  |  | -2.8 | -2.8 | -2.8 | -2.6 | -2.6 | -2.6 | -1 | -1 | -1 | -2.9 | -2.9 | -2.6 | -2.6 | -2.6 | -3 | -3 | -3 | -3.4 | -3.4 | -3.4 | -3.1 | -3.1 | -3.1 | -3.1 | -3.3 | -3.3 | -3.3 |  |  |  | -3.5 | -3.5 | -3.5 | -3.1 | -3.1 | -3 | -3 | -3 | -2.9
|  |  | 120～140 |  | -5.8 | -5.6 | -5.9 | -6.7 | -4.7 | -3.8 | -4.1 | -4.5 | -4.4 | -4.1 | -3.3 | -5.2 | -4.3 |  |  | -4.8 | -3.8 |  |  | -3.3 | -3.1 | -3.1 | -3.6 | -2.7 | -2.7 |  |  |  | -3.2 |  |  |  | -2.7 |  | -2.5 |  |  | -2.9 | -2.6 |  | -2.6 | -2.4 | -2.4 |  |  | -2.1 | -3.2 | -1.9 | -1.9 | -2.7 | -2.2 | -1.7 | -1.6 | -1.7 | -1.7 | -1.8 | -2.1 | -2.1 | -2.2 | -2.2 |  | -1.9 |  |  |  |  | -2.9 |  | -3.1 |  | -2.7 | -2.6 | -2.6 | -1.9 | -2.2 | -2.2 | -2.4 | -2.5 | -2.5 | -2.6 | -2.5 | -3 | -3.1 | -3.2 | -3.2 | -2.7 | -2.7 | -3.2 | -3.2 | -2.8 | -2.7 | -2.9 | -2.3 | -2.3 | -2.6 | -2.9 | -2.5 | -2.5 | -2.4 |  | -4.7 | [18 empty] | 0 |  |  |  | -2.2 | -2.1 | -2.2 | [13 empty] | -3 |  |  | -3.1 | -3 | -2.9 | -5.6 | -5.5 | -5.5 | -4.7 | -4.7 | -4.7 | -5.2 | -5.2 | -5.2 | -4.3 | -4.3 | -4.3 | -3.2 | -3.2 | -4.4 | -4.4 | -4.4 | -4.1 | -4.1 | -4.1 | -3.9 | -3.9 | -4.3 | -4.3 | -4.3 | -3.5 | -3.5 |  |  | -2.9 | -2.9 | -2.9 | -2.7 | -2.7 | -2.7 | -1 | -1 | -1 | -3 | -3 | -2.6 | -2.6 | -2.6 | -3.1 | -3.1 | -3.1 | -3.5 | -3.5 | -3.5 | -3.2 | -3.2 | -3.2 | -3.1 | -3.4 | -3.4 | -3.4 |  |  |  | -3.6 | -3.6 | -3.6 | -3.1 | -3.1 | -3.1 | -3.1 | -3.1 | -3
|  |  | 140～150 |  | -5.8 | -5.4 | -5.7 | -6.5 | -4.7 | -3.7 | -4 | -4.4 | -4.3 | -3.8 | -3.2 | -5.1 | -4.2 |  |  | -4.9 | -3.8 |  |  | -3.3 | -3.1 | -3 | -3.7 | -2.6 | -2.6 |  |  |  | -3.2 |  |  |  | -2.8 |  | -2.6 |  |  | -3 | -2.7 |  | -2.6 | -2.4 | -2.4 |  |  | -2.2 | -3.3 | -2 | -2 | -2.7 | -2.2 | -1.8 | -1.7 | -1.8 | -1.8 | -1.9 | -2.1 | -2.1 | -2.2 | -2.2 |  | -2 |  |  |  |  | -2.9 |  | -3.2 |  | -2.7 | -2.6 | -2.6 | -1.9 | -2.3 | -2.3 | -2.5 | -2.6 | -2.5 | -2.7 | -2.5 | -3 | -3.1 | -3.2 | -3.2 | -2.7 | -2.7 | -3.2 | -3.2 | -2.8 | -2.7 | -3 | -2.4 | -2.4 | -2.7 | -3 | -2.5 | -2.5 | -2.5 |  | -4.7 | [18 empty] | 0 |  |  |  | -2.2 | -2.1 | -2.2 | [13 empty] | -3 |  |  | -3.1 | -3 | -2.9 | -5.4 | -5.4 | -5.4 | -4.7 | -4.7 | -4.7 | -5.1 | -5.1 | -5.1 | -4.2 | -4.2 | -4.2 | -3.2 | -3.2 | -4.4 | -4.4 | -4.4 | -4.1 | -4.1 | -4.1 | -3.9 | -3.9 | -4.4 | -4.4 | -4.4 | -3.5 | -3.5 |  |  | -3 | -3 | -3 | -2.7 | -2.7 | -2.7 | -1 | -1 | -1 | -3.1 | -3.1 | -2.5 | -2.5 | -2.5 | -3.1 | -3.1 | -3.1 | -3.5 | -3.5 | -3.5 | -3.2 | -3.2 | -3.2 | -3.1 | -3.4 | -3.4 | -3.4 |  |  |  | -3.6 | -3.6 | -3.6 | -3.2 | -3.2 | -3.2 | -3.2 | -3.2 | -3
|  | abs. | -40～-20 |  | -4.1 | -4.7 | -5.4 | -5.2 | -3.8 | -3.3 | -3.4 | -3.4 | -3.4 | -5.7 | -3.5 | -4.4 | -3.1 |  |  | -2.9 | -2.8 |  |  | -2.6 | -2.3 | -2.7 | -2.5 | -2.4 | -2.4 |  |  |  | -2.7 |  |  |  | -2 |  | -1.8 |  |  | -2.1 | -1.9 |  | -2 | -1.7 | -1.7 |  |  | -1.5 | -2.3 | -1.3 | -1.3 | -1.9 | -1.7 | -1.2 | -1.1 | -1.1 | -1.1 | -1.3 | -1.5 | -1.5 | -1.6 | -1.5 |  | -1.3 |  |  |  |  | -2.3 |  | -2.5 |  | -1.9 | -2 | -2 | -1.5 | -1.7 | -1.7 | -1.7 | -1.8 | -1.8 | -1.9 | -2.3 | -2.4 | -2.4 | -2.6 | -2.4 | -2.1 | -2.5 | -2.4 | -2.4 | -2.4 | -1.9 | -2.3 | -1.7 | -1.7 | -2.1 | -1.9 | -2 | -2 | -1.8 |  | -3.8 | [18 empty] | 0 |  |  |  | -1.7 | -1.5 | -1.5 | [13 empty] | -2.2 |  |  | -2.3 | -2.2 | -2.2 | -4.7 | -4.6 | -4.6 | -3.8 | -3.8 | -3.8 | -4.4 | -4.4 | -4.4 | -3.1 | -3.1 | -3.1 | -3.2 | -3.2 | -3.1 | -3.1 | -3.1 | -3 | -3 | -3 | -2.8 | -2.8 | -2.9 | -2.9 | -2.9 | -2.7 | -2.7 |  |  | -2.1 | -2.1 | -2.1 | -1.9 | -1.9 | -1.9 | -0.7 | -0.7 | -0.7 | -2.4 | -2.4 | -3.2 | -3.2 | -3.2 | -2.5 | -2.5 | -2.5 | -2.8 | -2.8 | -2.8 | -2.7 | -2.7 | -2.7 | -2.9 | -2.7 | -2.7 | -2.7 |  |  |  | -2.7 | -2.7 | -2.7 | -2.5 | -2.5 | -2.5 | -2.5 | -2.5 | -2.4
|  |  | -20～0 |  | -4.3 | -4.8 | -5.4 | -5.4 | -3.9 | -3.3 | -3.5 | -3.5 | -3.5 | -5.4 | -3.5 | -4.5 | -3.3 |  |  | -3.2 | -3 |  |  | -2.7 | -2.4 | -2.7 | -2.7 | -2.4 | -2.4 |  |  |  | -2.7 |  |  |  | -2.1 |  | -1.9 |  |  | -2.2 | -2 |  | -2.1 | -1.8 | -1.8 |  |  | -1.6 | -2.4 | -1.4 | -1.4 | -2 | -1.7 | -1.2 | -1.2 | -1.2 | -1.2 | -1.4 | -1.6 | -1.6 | -1.6 | -1.6 |  | -1.4 |  |  |  |  | -2.4 |  | -2.6 |  | -2 | -2.1 | -2.1 | -1.5 | -1.7 | -1.8 | -1.8 | -1.9 | -1.9 | -2 | -2.3 | -2.5 | -2.5 | -2.7 | -2.5 | -2.2 | -2.5 | -2.5 | -2.5 | -2.5 | -2 | -2.4 | -1.8 | -1.8 | -2.2 | -2.1 | -2 | -2 | -1.9 |  | -3.9 | [18 empty] | 0 |  |  |  | -1.7 | -1.6 | -1.6 | [13 empty] | -2.3 |  |  | -2.4 | -2.3 | -2.3 | -4.8 | -4.7 | -4.7 | -3.9 | -3.9 | -3.9 | -4.5 | -4.5 | -4.5 | -3.3 | -3.3 | -3.3 | -3.2 | -3.2 | -3.3 | -3.3 | -3.3 | -3.1 | -3.1 | -3.1 | -3 | -3 | -3.1 | -3.1 | -3.1 | -2.8 | -2.8 |  |  | -2.2 | -2.2 | -2.2 | -2 | -2 | -2 | -0.8 | -0.8 | -0.8 | -2.4 | -2.4 | -3.1 | -3.1 | -3.1 | -2.6 | -2.6 | -2.6 | -2.9 | -2.9 | -2.9 | -2.8 | -2.8 | -2.8 | -3 | -2.8 | -2.8 | -2.8 |  |  |  | -2.8 | -2.8 | -2.8 | -2.6 | -2.6 | -2.6 | -2.6 | -2.6 | -2.5
|  |  | 0～20 |  | -4.5 | -4.9 | -5.5 | -5.5 | -4.1 | -3.4 | -3.5 | -3.6 | -3.6 | -5.2 | -3.4 | -4.6 | -3.4 |  |  | -3.4 | -3.1 |  |  | -2.7 | -2.5 | -2.8 | -2.8 | -2.4 | -2.5 |  |  |  | -2.8 |  |  |  | -2.2 |  | -2 |  |  | -2.3 | -2.1 |  | -2.1 | -1.9 | -1.9 |  |  | -1.6 | -2.5 | -1.4 | -1.4 | -2.1 | -1.8 | -1.3 | -1.3 | -1.3 | -1.3 | -1.4 | -1.7 | -1.7 | -1.7 | -1.7 |  | -1.5 |  |  |  |  | -2.4 |  | -2.7 |  | -2.1 | -2.2 | -2.2 | -1.6 | -1.8 | -1.9 | -1.9 | -2 | -2 | -2.1 | -2.3 | -2.6 | -2.6 | -2.7 | -2.6 | -2.2 | -2.6 | -2.6 | -2.6 | -2.5 | -2.1 | -2.4 | -1.9 | -1.9 | -2.2 | -2.2 | -2.1 | -2.1 | -2 |  | -4 | [18 empty] | 0 |  |  |  | -1.8 | -1.7 | -1.7 | [13 empty] | -2.4 |  |  | -2.5 | -2.4 | -2.4 | -4.9 | -4.8 | -4.8 | -4 | -4 | -4 | -4.6 | -4.6 | -4.6 | -3.4 | -3.4 | -3.4 | -3.2 | -3.2 | -3.4 | -3.4 | -3.4 | -3.3 | -3.3 | -3.3 | -3.1 | -3.1 | -3.3 | -3.3 | -3.3 | -2.9 | -2.9 |  |  | -2.3 | -2.3 | -2.3 | -2.1 | -2.1 | -2.1 | -0.8 | -0.8 | -0.8 | -2.5 | -2.5 | -3 | -3 | -3 | -2.7 | -2.7 | -2.7 | -3 | -3 | -3 | -2.8 | -2.8 | -2.8 | -3 | -2.9 | -2.9 | -2.9 |  |  |  | -2.9 | -2.9 | -2.9 | -2.7 | -2.7 | -2.6 | -2.6 | -2.6 | -2.6
|  |  | 20～40 |  | -4.7 | -5 | -5.5 | -5.7 | -4.2 | -3.4 | -3.6 | -3.8 | -3.8 | -5 | -3.4 | -4.7 | -3.5 |  |  | -3.7 | -3.2 |  |  | -2.8 | -2.6 | -2.8 | -2.9 | -2.5 | -2.5 |  |  |  | -2.9 |  |  |  | -2.3 |  | -2.1 |  |  | -2.4 | -2.2 |  | -2.2 | -1.9 | -1.9 |  |  | -1.7 | -2.6 | -1.5 | -1.5 | -2.2 | -1.9 | -1.4 | -1.3 | -1.4 | -1.4 | -1.5 | -1.7 | -1.7 | -1.8 | -1.8 |  | -1.6 |  |  |  |  | -2.5 |  | -2.7 |  | -2.2 | -2.2 | -2.2 | -1.6 | -1.9 | -1.9 | -2 | -2.1 | -2.1 | -2.2 | -2.3 | -2.6 | -2.6 | -2.8 | -2.7 | -2.3 | -2.6 | -2.7 | -2.7 | -2.6 | -2.2 | -2.5 | -1.9 | -1.9 | -2.3 | -2.3 | -2.2 | -2.2 | -2 |  | -4.1 | [18 empty] | 0 |  |  |  | -1.9 | -1.7 | -1.8 | [13 empty] | -2.5 |  |  | -2.6 | -2.5 | -2.4 | -5 | -4.9 | -4.9 | -4.2 | -4.2 | -4.2 | -4.7 | -4.7 | -4.7 | -3.5 | -3.5 | -3.5 | -3.2 | -3.2 | -3.6 | -3.6 | -3.6 | -3.4 | -3.4 | -3.4 | -3.2 | -3.2 | -3.4 | -3.4 | -3.4 | -3 | -3 |  |  | -2.4 | -2.4 | -2.4 | -2.2 | -2.2 | -2.2 | -0.8 | -0.8 | -0.8 | -2.6 | -2.6 | -2.9 | -2.9 | -2.9 | -2.7 | -2.7 | -2.7 | -3.1 | -3.1 | -3.1 | -2.9 | -2.9 | -2.9 | -3 | -3 | -3 | -3 |  |  |  | -3 | -3 | -3 | -2.7 | -2.7 | -2.7 | -2.7 | -2.7 | -2.6
|  |  | 40～60 |  | -4.9 | -5.1 | -5.6 | -5.9 | -4.3 | -3.5 | -3.7 | -3.9 | -3.9 | -4.8 | -3.4 | -4.8 | -3.7 |  |  | -3.9 | -3.3 |  |  | -2.9 | -2.7 | -2.8 | -3.1 | -2.5 | -2.5 |  |  |  | -2.9 |  |  |  | -2.4 |  | -2.2 |  |  | -2.5 | -2.3 |  | -2.3 | -2 | -2 |  |  | -1.8 | -2.7 | -1.6 | -1.6 | -2.3 | -1.9 | -1.5 | -1.4 | -1.4 | -1.4 | -1.6 | -1.8 | -1.8 | -1.9 | -1.9 |  | -1.6 |  |  |  |  | -2.6 |  | -2.8 |  | -2.3 | -2.3 | -2.3 | -1.7 | -2 | -2 | -2.1 | -2.2 | -2.2 | -2.3 | -2.4 | -2.7 | -2.7 | -2.9 | -2.8 | -2.4 | -2.6 | -2.8 | -2.8 | -2.6 | -2.3 | -2.6 | -2 | -2 | -2.4 | -2.4 | -2.2 | -2.2 | -2.1 |  | -4.2 | [18 empty] | 0 |  |  |  | -1.9 | -1.8 | -1.9 | [13 empty] | -2.6 |  |  | -2.7 | -2.6 | -2.5 | -5.1 | -5 | -5 | -4.3 | -4.3 | -4.3 | -4.8 | -4.8 | -4.8 | -3.7 | -3.7 | -3.7 | -3.2 | -3.2 | -3.7 | -3.7 | -3.7 | -3.5 | -3.5 | -3.5 | -3.4 | -3.4 | -3.6 | -3.6 | -3.6 | -3.1 | -3.1 |  |  | -2.5 | -2.5 | -2.5 | -2.3 | -2.3 | -2.3 | -0.9 | -0.9 | -0.9 | -2.7 | -2.7 | -2.9 | -2.9 | -2.9 | -2.8 | -2.8 | -2.8 | -3.2 | -3.2 | -3.2 | -2.9 | -2.9 | -2.9 | -3 | -3 | -3 | -3 |  |  |  | -3.1 | -3.1 | -3.1 | -2.8 | -2.8 | -2.8 | -2.8 | -2.8 | -2.7
|  |  | 60～80 |  | -5.1 | -5.1 | -5.6 | -6 | -4.4 | -3.5 | -3.8 | -4 | -4 | -4.6 | -3.3 | -4.9 | -3.8 |  |  | -4.1 | -3.4 |  |  | -3 | -2.8 | -2.9 | -3.2 | -2.5 | -2.5 |  |  |  | -3 |  |  |  | -2.5 |  | -2.3 |  |  | -2.6 | -2.3 |  | -2.3 | -2.1 | -2.1 |  |  | -1.9 | -2.9 | -1.7 | -1.7 | -2.4 | -2 | -1.5 | -1.5 | -1.5 | -1.5 | -1.6 | -1.9 | -1.9 | -1.9 | -1.9 |  | -1.7 |  |  |  |  | -2.6 |  | -2.9 |  | -2.4 | -2.4 | -2.4 | -1.7 | -2 | -2 | -2.2 | -2.3 | -2.2 | -2.4 | -2.4 | -2.8 | -2.8 | -2.9 | -2.9 | -2.5 | -2.6 | -2.9 | -2.9 | -2.7 | -2.4 | -2.7 | -2.1 | -2.1 | -2.4 | -2.6 | -2.3 | -2.3 | -2.2 |  | -4.3 | [18 empty] | 0 |  |  |  | -2 | -1.9 | -1.9 | [13 empty] | -2.7 |  |  | -2.8 | -2.7 | -2.6 | -5.1 | -5.1 | -5.1 | -4.4 | -4.4 | -4.4 | -4.9 | -4.9 | -4.9 | -3.8 | -3.8 | -3.8 | -3.2 | -3.2 | -3.9 | -3.9 | -3.9 | -3.7 | -3.7 | -3.7 | -3.5 | -3.5 | -3.8 | -3.8 | -3.8 | -3.2 | -3.2 |  |  | -2.6 | -2.6 | -2.6 | -2.4 | -2.4 | -2.4 | -0.9 | -0.9 | -0.9 | -2.8 | -2.8 | -2.8 | -2.8 | -2.8 | -2.9 | -2.9 | -2.9 | -3.2 | -3.2 | -3.2 | -3 | -3 | -3 | -3 | -3.1 | -3.1 | -3.1 |  |  |  | -3.2 | -3.2 | -3.2 | -2.9 | -2.9 | -2.9 | -2.9 | -2.9 | -2.8
|  |  | 80～100 |  | -5.3 | -5.2 | -5.6 | -6.2 | -4.5 | -3.6 | -3.9 | -4.2 | -4.1 | -4.4 | -3.3 | -4.9 | -3.9 |  |  | -4.3 | -3.6 |  |  | -3.1 | -2.9 | -2.9 | -3.3 | -2.6 | -2.6 |  |  |  | -3.1 |  |  |  | -2.5 |  | -2.4 |  |  | -2.7 | -2.4 |  | -2.4 | -2.2 | -2.2 |  |  | -2 | -3 | -1.8 | -1.8 | -2.5 | -2 | -1.6 | -1.5 | -1.6 | -1.6 | -1.7 | -1.9 | -1.9 | -2 | -2 |  | -1.8 |  |  |  |  | -2.7 |  | -3 |  | -2.5 | -2.4 | -2.4 | -1.8 | -2.1 | -2.1 | -2.3 | -2.3 | -2.3 | -2.5 | -2.4 | -2.8 | -2.9 | -3 | -3 | -2.5 | -2.7 | -3 | -3 | -2.7 | -2.5 | -2.8 | -2.2 | -2.2 | -2.5 | -2.7 | -2.4 | -2.4 | -2.3 |  | -4.5 | [18 empty] | 0 |  |  |  | -2 | -1.9 | -2 | [13 empty] | -2.7 |  |  | -2.9 | -2.8 | -2.7 | -5.2 | -5.2 | -5.2 | -4.5 | -4.5 | -4.5 | -4.9 | -4.9 | -4.9 | -3.9 | -3.9 | -3.9 | -3.2 | -3.2 | -4 | -4 | -4 | -3.8 | -3.8 | -3.8 | -3.6 | -3.6 | -3.9 | -3.9 | -3.9 | -3.3 | -3.3 |  |  | -2.8 | -2.8 | -2.8 | -2.5 | -2.5 | -2.5 | -0.9 | -0.9 | -0.9 | -2.9 | -2.9 | -2.7 | -2.7 | -2.7 | -2.9 | -2.9 | -2.9 | -3.3 | -3.3 | -3.3 | -3 | -3 | -3 | -3.1 | -3.2 | -3.2 | -3.2 |  |  |  | -3.3 | -3.3 | -3.3 | -3 | -3 | -3 | -3 | -3 | -2.9
|  |  | 100～120 |  | -5.5 | -5.3 | -5.7 | -6.3 | -4.6 | -3.6 | -3.9 | -4.3 | -4.2 | -4.2 | -3.3 | -5 | -4.1 |  |  | -4.6 | -3.7 |  |  | -3.2 | -3 | -3 | -3.5 | -2.6 | -2.6 |  |  |  | -3.1 |  |  |  | -2.6 |  | -2.4 |  |  | -2.8 | -2.5 |  | -2.5 | -2.3 | -2.3 |  |  | -2.1 | -3.1 | -1.8 | -1.8 | -2.6 | -2.1 | -1.7 | -1.6 | -1.7 | -1.7 | -1.8 | -2 | -2 | -2.1 | -2.1 |  | -1.9 |  |  |  |  | -2.8 |  | -3 |  | -2.6 | -2.5 | -2.5 | -1.8 | -2.2 | -2.2 | -2.3 | -2.4 | -2.4 | -2.5 | -2.4 | -2.9 | -3 | -3.1 | -3.1 | -2.6 | -2.7 | -3.1 | -3.1 | -2.8 | -2.6 | -2.8 | -2.3 | -2.3 | -2.6 | -2.8 | -2.4 | -2.4 | -2.3 |  | -4.6 | [18 empty] | 0 |  |  |  | -2.1 | -2 | -2.1 | [13 empty] | -2.8 |  |  | -3 | -2.9 | -2.8 | -5.3 | -5.3 | -5.3 | -4.6 | -4.6 | -4.6 | -5 | -5 | -5 | -4.1 | -4.1 | -4.1 | -3.2 | -3.2 | -4.2 | -4.2 | -4.2 | -3.9 | -3.9 | -3.9 | -3.7 | -3.7 | -4.1 | -4.1 | -4.1 | -3.4 | -3.4 |  |  | -2.8 | -2.8 | -2.8 | -2.6 | -2.6 | -2.6 | -1 | -1 | -1 | -2.9 | -2.9 | -2.6 | -2.6 | -2.6 | -3 | -3 | -3 | -3.4 | -3.4 | -3.4 | -3.1 | -3.1 | -3.1 | -3.1 | -3.3 | -3.3 | -3.3 |  |  |  | -3.5 | -3.5 | -3.5 | -3.1 | -3.1 | -3 | -3 | -3 | -2.9
|  |  | 120～140 |  | -5.7 | -5.4 | -5.7 | -6.5 | -4.7 | -3.7 | -4 | -4.4 | -4.3 | -4 | -3.2 | -5.1 | -4.2 |  |  | -4.8 | -3.8 |  |  | -3.3 | -3.1 | -3 | -3.6 | -2.6 | -2.6 |  |  |  | -3.2 |  |  |  | -2.7 |  | -2.5 |  |  | -2.9 | -2.6 |  | -2.6 | -2.4 | -2.4 |  |  | -2.1 | -3.2 | -1.9 | -1.9 | -2.7 | -2.2 | -1.7 | -1.6 | -1.7 | -1.7 | -1.8 | -2.1 | -2.1 | -2.2 | -2.2 |  | -1.9 |  |  |  |  | -2.8 |  | -3.1 |  | -2.7 | -2.6 | -2.6 | -1.9 | -2.2 | -2.2 | -2.4 | -2.5 | -2.5 | -2.6 | -2.5 | -2.9 | -3.1 | -3.2 | -3.2 | -2.7 | -2.7 | -3.2 | -3.2 | -2.8 | -2.7 | -2.9 | -2.3 | -2.3 | -2.6 | -2.9 | -2.5 | -2.5 | -2.4 |  | -4.7 | [18 empty] | 0 |  |  |  | -2.2 | -2.1 | -2.2 | [13 empty] | -2.9 |  |  | -3.1 | -3 | -2.9 | -5.4 | -5.4 | -5.4 | -4.6 | -4.6 | -4.6 | -5.1 | -5.1 | -5.1 | -4.2 | -4.2 | -4.2 | -3.2 | -3.2 | -4.3 | -4.3 | -4.3 | -4.1 | -4.1 | -4.1 | -3.9 | -3.9 | -4.3 | -4.3 | -4.3 | -3.5 | -3.5 |  |  | -2.9 | -2.9 | -2.9 | -2.7 | -2.7 | -2.7 | -1 | -1 | -1 | -3 | -3 | -2.6 | -2.6 | -2.6 | -3 | -3 | -3 | -3.5 | -3.5 | -3.5 | -3.1 | -3.1 | -3.1 | -3.1 | -3.4 | -3.4 | -3.4 |  |  |  | -3.6 | -3.6 | -3.6 | -3.1 | -3.1 | -3.1 | -3.1 | -3.1 | -3
|  |  | 140～150 |  | -5.9 | -5.5 | -5.7 | -6.6 | -4.7 | -3.7 | -4.1 | -4.5 | -4.3 | -3.8 | -3.2 | -5.2 | -4.3 |  |  | -5 | -3.9 |  |  | -3.4 | -3.2 | -3.1 | -3.7 | -2.6 | -2.7 |  |  |  | -3.3 |  |  |  | -2.8 |  | -2.6 |  |  | -3 | -2.7 |  | -2.6 | -2.4 | -2.4 |  |  | -2.2 | -3.3 | -2 | -2 | -2.7 | -2.2 | -1.8 | -1.7 | -1.8 | -1.8 | -1.9 | -2.1 | -2.1 | -2.2 | -2.2 |  | -2 |  |  |  |  | -2.9 |  | -3.2 |  | -2.7 | -2.6 | -2.6 | -1.9 | -2.3 | -2.3 | -2.5 | -2.6 | -2.5 | -2.7 | -2.5 | -3 | -3.1 | -3.2 | -3.2 | -2.7 | -2.7 | -3.3 | -3.2 | -2.8 | -2.7 | -3 | -2.4 | -2.4 | -2.7 | -3 | -2.5 | -2.5 | -2.5 |  | -4.7 | [18 empty] | 0 |  |  |  | -2.2 | -2.1 | -2.2 | [13 empty] | -3 |  |  | -3.1 | -3 | -2.9 | -5.5 | -5.5 | -5.5 | -4.7 | -4.7 | -4.7 | -5.2 | -5.2 | -5.2 | -4.3 | -4.3 | -4.3 | -3.2 | -3.2 | -4.4 | -4.4 | -4.4 | -4.2 | -4.2 | -4.2 | -4 | -4 | -4.4 | -4.4 | -4.4 | -3.6 | -3.6 |  |  | -3 | -3 | -3 | -2.7 | -2.7 | -2.7 | -1 | -1 | -1 | -3.1 | -3.1 | -2.5 | -2.5 | -2.5 | -3.1 | -3.1 | -3.1 | -3.5 | -3.5 | -3.5 | -3.2 | -3.2 | -3.2 | -3.1 | -3.4 | -3.4 | -3.4 |  |  |  | -3.6 | -3.6 | -3.6 | -3.2 | -3.2 | -3.2 | -3.2 | -3.2 | -3.1
| dνe/dT (×10-3/℃) | rel. | -40～-20 |  | -4.3 | -4.8 | -5.7 | -5.5 | -3.9 | -3.3 | -3.4 | -3.5 | -3.6 | -5.9 | -3.5 | -4.4 | -3.2 |  |  | -3 | -2.9 |  |  | -2.6 | -2.4 | -2.7 | -2.5 | -2.4 | -2.5 |  |  |  | -2.7 |  |  |  | -2 |  | -1.8 |  |  | -2.1 | -1.9 |  | -2 | -1.7 | -1.7 |  |  | -1.5 | -2.3 | -1.3 | -1.3 | -1.8 | -1.7 | -1.2 | -1.1 | -1.1 | -1.1 | -1.3 | -1.5 | -1.5 | -1.5 | -1.5 |  | -1.3 |  |  |  |  | -2.3 |  | -2.5 |  | -1.9 | -2 | -2 | -1.5 | -1.7 | -1.7 | -1.7 | -1.8 | -1.8 | -1.9 | -2.2 | -2.5 | -2.4 | -2.6 | -2.4 | -2.1 | -2.5 | -2.4 | -2.4 | -2.4 | -1.9 | -2.3 | -1.7 | -1.7 | -2.1 | -1.9 | -2 | -2 | -1.8 |  | -3.8 | [18 empty] | 0 |  |  |  | -1.7 | -1.5 | -1.5 | [13 empty] | -2.2 |  |  | -2.3 | -2.2 | -2.2 | -4.8 | -4.8 | -4.8 | -3.9 | -3.9 | -3.9 | -4.4 | -4.4 | -4.4 | -3.2 | -3.2 | -3.2 | -3.3 | -3.3 | -3.2 | -3.2 | -3.2 | -3 | -3 | -3 | -2.9 | -2.9 | -2.9 | -2.9 | -2.9 | -2.7 | -2.7 |  |  | -2.1 | -2.1 | -2.1 | -1.8 | -1.8 | -1.8 | -0.7 | -0.7 | -0.7 | -2.4 | -2.4 | -3.2 | -3.2 | -3.2 | -2.6 | -2.6 | -2.6 | -2.8 | -2.8 | -2.8 | -2.7 | -2.7 | -2.7 | -3 | -2.7 | -2.7 | -2.7 |  |  |  | -2.7 | -2.7 | -2.7 | -2.5 | -2.5 | -2.5 | -2.5 | -2.5 | -2.4
|  |  | -20～0 |  | -4.3 | -4.8 | -5.5 | -5.4 | -3.9 | -3.3 | -3.4 | -3.5 | -3.5 | -5.5 | -3.4 | -4.4 | -3.3 |  |  | -3.2 | -2.9 |  |  | -2.6 | -2.4 | -2.7 | -2.6 | -2.4 | -2.4 |  |  |  | -2.7 |  |  |  | -2.1 |  | -1.9 |  |  | -2.2 | -2 |  | -2 | -1.7 | -1.7 |  |  | -1.6 | -2.4 | -1.4 | -1.4 | -1.9 | -1.7 | -1.2 | -1.2 | -1.2 | -1.2 | -1.4 | -1.6 | -1.6 | -1.6 | -1.6 |  | -1.4 |  |  |  |  | -2.3 |  | -2.5 |  | -2 | -2.1 | -2.1 | -1.5 | -1.7 | -1.8 | -1.8 | -1.9 | -1.9 | -2 | -2.3 | -2.5 | -2.4 | -2.6 | -2.5 | -2.1 | -2.5 | -2.5 | -2.5 | -2.4 | -2 | -2.3 | -1.8 | -1.8 | -2.1 | -2 | -2 | -2 | -1.9 |  | -3.8 | [18 empty] | 0 |  |  |  | -1.7 | -1.6 | -1.6 | [13 empty] | -2.3 |  |  | -2.4 | -2.3 | -2.3 | -4.8 | -4.8 | -4.8 | -3.9 | -3.9 | -3.9 | -4.4 | -4.4 | -4.4 | -3.3 | -3.3 | -3.3 | -3.2 | -3.2 | -3.3 | -3.3 | -3.3 | -3.1 | -3.1 | -3.1 | -3 | -3 | -3.1 | -3.1 | -3.1 | -2.8 | -2.8 |  |  | -2.2 | -2.2 | -2.2 | -2 | -2 | -2 | -0.7 | -0.7 | -0.7 | -2.4 | -2.4 | -3.1 | -3.1 | -3.1 | -2.6 | -2.6 | -2.6 | -2.9 | -2.9 | -2.9 | -2.7 | -2.7 | -2.7 | -2.9 | -2.8 | -2.8 | -2.8 |  |  |  | -2.7 | -2.7 | -2.7 | -2.6 | -2.6 | -2.5 | -2.5 | -2.5 | -2.5
|  |  | 0～20 |  | -4.6 | -4.9 | -5.5 | -5.6 | -4 | -3.4 | -3.5 | -3.7 | -3.7 | -5.3 | -3.4 | -4.5 | -3.4 |  |  | -3.4 | -3.1 |  |  | -2.7 | -2.5 | -2.7 | -2.8 | -2.5 | -2.5 |  |  |  | -2.8 |  |  |  | -2.2 |  | -2 |  |  | -2.3 | -2.1 |  | -2.1 | -1.8 | -1.8 |  |  | -1.6 | -2.5 | -1.4 | -1.4 | -2.1 | -1.8 | -1.3 | -1.3 | -1.3 | -1.3 | -1.4 | -1.6 | -1.6 | -1.7 | -1.7 |  | -1.5 |  |  |  |  | -2.4 |  | -2.6 |  | -2.1 | -2.2 | -2.2 | -1.6 | -1.8 | -1.8 | -1.9 | -2 | -2 | -2.1 | -2.3 | -2.6 | -2.5 | -2.7 | -2.6 | -2.2 | -2.5 | -2.6 | -2.6 | -2.5 | -2.1 | -2.4 | -1.9 | -1.9 | -2.2 | -2.2 | -2.1 | -2.1 | -1.9 |  | -4 | [18 empty] | 0 |  |  |  | -1.8 | -1.6 | -1.7 | [13 empty] | -2.4 |  |  | -2.5 | -2.4 | -2.4 | -4.9 | -4.9 | -4.9 | -4 | -4 | -4 | -4.5 | -4.5 | -4.5 | -3.4 | -3.4 | -3.4 | -3.2 | -3.2 | -3.4 | -3.4 | -3.4 | -3.2 | -3.2 | -3.2 | -3.1 | -3.1 | -3.2 | -3.2 | -3.2 | -2.9 | -2.9 |  |  | -2.3 | -2.3 | -2.3 | -2.1 | -2.1 | -2.1 | -0.8 | -0.8 | -0.8 | -2.5 | -2.5 | -3 | -3 | -3 | -2.7 | -2.7 | -2.7 | -3 | -3 | -3 | -2.8 | -2.8 | -2.8 | -3 | -2.9 | -2.9 | -2.9 |  |  |  | -2.9 | -2.9 | -2.9 | -2.6 | -2.6 | -2.6 | -2.6 | -2.6 | -2.5
|  |  | 20～40 |  | -4.8 | -5 | -5.6 | -5.8 | -4.2 | -3.4 | -3.6 | -3.8 | -3.8 | -5.1 | -3.4 | -4.7 | -3.6 |  |  | -3.7 | -3.2 |  |  | -2.8 | -2.6 | -2.8 | -2.9 | -2.5 | -2.5 |  |  |  | -2.9 |  |  |  | -2.3 |  | -2.1 |  |  | -2.4 | -2.2 |  | -2.2 | -1.9 | -1.9 |  |  | -1.7 | -2.6 | -1.5 | -1.5 | -2.2 | -1.9 | -1.4 | -1.3 | -1.4 | -1.4 | -1.5 | -1.7 | -1.7 | -1.8 | -1.8 |  | -1.6 |  |  |  |  | -2.5 |  | -2.7 |  | -2.2 | -2.2 | -2.2 | -1.6 | -1.9 | -1.9 | -2 | -2.1 | -2.1 | -2.2 | -2.3 | -2.6 | -2.6 | -2.8 | -2.7 | -2.3 | -2.6 | -2.7 | -2.7 | -2.6 | -2.2 | -2.5 | -1.9 | -1.9 | -2.3 | -2.3 | -2.2 | -2.2 | -2 |  | -4.1 | [18 empty] | 0 |  |  |  | -1.9 | -1.7 | -1.8 | [13 empty] | -2.5 |  |  | -2.6 | -2.5 | -2.4 | -5 | -5 | -5 | -4.2 | -4.2 | -4.2 | -4.7 | -4.7 | -4.7 | -3.6 | -3.6 | -3.6 | -3.2 | -3.2 | -3.6 | -3.6 | -3.6 | -3.4 | -3.4 | -3.4 | -3.3 | -3.3 | -3.4 | -3.4 | -3.4 | -3 | -3 |  |  | -2.4 | -2.4 | -2.4 | -2.2 | -2.2 | -2.2 | -0.8 | -0.8 | -0.8 | -2.6 | -2.6 | -3 | -3 | -3 | -2.7 | -2.7 | -2.7 | -3 | -3.1 | -3.1 | -2.9 | -2.9 | -2.9 | -3 | -2.9 | -2.9 | -2.9 |  |  |  | -3 | -3 | -3 | -2.7 | -2.7 | -2.7 | -2.7 | -2.7 | -2.6
|  |  | 40～60 |  | -4.8 | -4.9 | -5.4 | -5.7 | -4.1 | -3.4 | -3.6 | -3.8 | -3.7 | -4.7 | -3.3 | -4.7 | -3.6 |  |  | -3.8 | -3.2 |  |  | -2.9 | -2.6 | -2.8 | -3 | -2.5 | -2.5 |  |  |  | -2.9 |  |  |  | -2.3 |  | -2.2 |  |  | -2.5 | -2.2 |  | -2.2 | -2 | -2 |  |  | -1.8 | -2.7 | -1.6 | -1.6 | -2.3 | -1.9 | -1.5 | -1.4 | -1.4 | -1.4 | -1.6 | -1.8 | -1.8 | -1.9 | -1.8 |  | -1.6 |  |  |  |  | -2.5 |  | -2.7 |  | -2.2 | -2.3 | -2.3 | -1.7 | -1.9 | -2 | -2 | -2.1 | -2.1 | -2.2 | -2.3 | -2.7 | -2.7 | -2.8 | -2.7 | -2.4 | -2.6 | -2.8 | -2.7 | -2.6 | -2.3 | -2.6 | -2 | -2 | -2.3 | -2.4 | -2.2 | -2.2 | -2.1 |  | -4.1 | [18 empty] | 0 |  |  |  | -1.9 | -1.8 | -1.8 | [13 empty] | -2.5 |  |  | -2.6 | -2.5 | -2.5 | -4.9 | -4.9 | -4.9 | -4.1 | -4.1 | -4.1 | -4.7 | -4.7 | -4.7 | -3.6 | -3.6 | -3.6 | -3.1 | -3.1 | -3.6 | -3.6 | -3.6 | -3.4 | -3.4 | -3.4 | -3.3 | -3.3 | -3.5 | -3.5 | -3.5 | -3 | -3 |  |  | -2.5 | -2.5 | -2.5 | -2.3 | -2.3 | -2.3 | -0.8 | -0.8 | -0.8 | -2.6 | -2.6 | -2.9 | -2.9 | -2.9 | -2.7 | -2.8 | -2.8 | -3.1 | -3.1 | -3.1 | -2.9 | -2.9 | -2.9 | -3 | -3 | -3 | -3 |  |  |  | -3.1 | -3.1 | -3.1 | -2.8 | -2.8 | -2.8 | -2.8 | -2.8 | -2.7
|  |  | 60～80 |  | -5.2 | -5.2 | -5.7 | -6.2 | -4.4 | -3.6 | -3.8 | -4.1 | -4 | -4.8 | -3.3 | -4.9 | -3.9 |  |  | -4.2 | -3.4 |  |  | -3 | -2.8 | -2.9 | -3.2 | -2.6 | -2.6 |  |  |  | -3 |  |  |  | -2.5 |  | -2.3 |  |  | -2.6 | -2.3 |  | -2.3 | -2.1 | -2.1 |  |  | -1.9 | -2.9 | -1.7 | -1.7 | -2.4 | -2 | -1.5 | -1.5 | -1.5 | -1.5 | -1.6 | -1.9 | -1.9 | -1.9 | -1.9 |  | -1.7 |  |  |  |  | -2.6 |  | -2.9 |  | -2.4 | -2.4 | -2.4 | -1.7 | -2 | -2 | -2.2 | -2.3 | -2.2 | -2.4 | -2.4 | -2.8 | -2.8 | -2.9 | -2.9 | -2.5 | -2.6 | -2.9 | -2.9 | -2.7 | -2.4 | -2.7 | -2.1 | -2.1 | -2.4 | -2.6 | -2.3 | -2.3 | -2.2 |  | -4.4 | [18 empty] | 0 |  |  |  | -2 | -1.9 | -1.9 | [13 empty] | -2.7 |  |  | -2.8 | -2.7 | -2.6 | -5.2 | -5.2 | -5.2 | -4.4 | -4.4 | -4.4 | -4.9 | -4.9 | -4.9 | -3.9 | -3.9 | -3.9 | -3.2 | -3.2 | -3.9 | -3.9 | -3.9 | -3.7 | -3.7 | -3.7 | -3.5 | -3.5 | -3.8 | -3.8 | -3.8 | -3.2 | -3.2 |  |  | -2.6 | -2.6 | -2.6 | -2.4 | -2.4 | -2.4 | -0.9 | -0.9 | -0.9 | -2.8 | -2.8 | -2.8 | -2.8 | -2.8 | -2.9 | -2.9 | -2.9 | -3.2 | -3.2 | -3.2 | -3 | -3 | -3 | -3.1 | -3.1 | -3.1 | -3.1 |  |  |  | -3.2 | -3.2 | -3.2 | -2.9 | -2.9 | -2.9 | -2.9 | -2.9 | -2.8
|  |  | 80～100 |  | -5.2 | -5.2 | -5.5 | -6.1 | -4.4 | -3.5 | -3.8 | -4.1 | -4 | -4.3 | -3.2 | -4.9 | -3.9 |  |  | -4.3 | -3.5 |  |  | -3.1 | -2.9 | -2.9 | -3.3 | -2.5 | -2.5 |  |  |  | -3 |  |  |  | -2.5 |  | -2.3 |  |  | -2.7 | -2.4 |  | -2.4 | -2.2 | -2.2 |  |  | -2 | -2.9 | -1.7 | -1.7 | -2.5 | -2 | -1.6 | -1.5 | -1.6 | -1.6 | -1.7 | -1.9 | -1.9 | -2 | -2 |  | -1.8 |  |  |  |  | -2.7 |  | -2.9 |  | -2.4 | -2.4 | -2.4 | -1.8 | -2.1 | -2.1 | -2.2 | -2.3 | -2.3 | -2.4 | -2.4 | -2.8 | -2.9 | -3 | -2.9 | -2.5 | -2.6 | -3 | -2.9 | -2.7 | -2.5 | -2.7 | -2.2 | -2.2 | -2.5 | -2.7 | -2.4 | -2.4 | -2.2 |  | -4.3 | [18 empty] | 0 |  |  |  | -2 | -1.9 | -2 | [13 empty] | -2.7 |  |  | -2.8 | -2.7 | -2.7 | -5.2 | -5.2 | -5.2 | -4.3 | -4.4 | -4.4 | -4.9 | -4.9 | -4.9 | -3.9 | -3.9 | -3.9 | -3.1 | -3.1 | -3.9 | -3.9 | -3.9 | -3.7 | -3.7 | -3.7 | -3.6 | -3.6 | -3.9 | -3.9 | -3.9 | -3.2 | -3.2 |  |  | -2.7 | -2.7 | -2.7 | -2.5 | -2.5 | -2.5 | -0.9 | -0.9 | -0.9 | -2.8 | -2.8 | -2.7 | -2.7 | -2.7 | -2.9 | -2.9 | -2.9 | -3.3 | -3.3 | -3.3 | -3 | -3 | -3 | -3 | -3.2 | -3.2 | -3.2 |  |  |  | -3.3 | -3.3 | -3.3 | -2.9 | -2.9 | -2.9 | -2.9 | -2.9 | -2.8
|  |  | 100～120 |  | -5.6 | -5.5 | -5.8 | -6.5 | -4.6 | -3.7 | -4 | -4.3 | -4.2 | -4.4 | -3.3 | -5.1 | -4.1 |  |  | -4.7 | -3.7 |  |  | -3.2 | -3 | -3 | -3.5 | -2.6 | -2.6 |  |  |  | -3.2 |  |  |  | -2.6 |  | -2.4 |  |  | -2.8 | -2.5 |  | -2.5 | -2.3 | -2.3 |  |  | -2.1 | -3.1 | -1.8 | -1.8 | -2.6 | -2.1 | -1.7 | -1.6 | -1.7 | -1.7 | -1.8 | -2 | -2 | -2.1 | -2.1 |  | -1.9 |  |  |  |  | -2.8 |  | -3 |  | -2.6 | -2.5 | -2.5 | -1.9 | -2.2 | -2.2 | -2.3 | -2.4 | -2.4 | -2.5 | -2.4 | -2.9 | -3 | -3.1 | -3.1 | -2.6 | -2.7 | -3.1 | -3.1 | -2.8 | -2.6 | -2.8 | -2.3 | -2.3 | -2.6 | -2.8 | -2.4 | -2.4 | -2.3 |  | -4.6 | [18 empty] | 0 |  |  |  | -2.1 | -2 | -2.1 | [13 empty] | -2.9 |  |  | -3 | -2.9 | -2.8 | -5.5 | -5.5 | -5.5 | -4.6 | -4.6 | -4.6 | -5.1 | -5.1 | -5.1 | -4.1 | -4.1 | -4.1 | -3.2 | -3.2 | -4.2 | -4.2 | -4.2 | -4 | -4 | -4 | -3.8 | -3.8 | -4.1 | -4.1 | -4.1 | -3.4 | -3.4 |  |  | -2.9 | -2.9 | -2.9 | -2.6 | -2.6 | -2.6 | -0.9 | -0.9 | -0.9 | -2.9 | -2.9 | -2.7 | -2.7 | -2.7 | -3 | -3 | -3 | -3.4 | -3.4 | -3.4 | -3.1 | -3.1 | -3.1 | -3.1 | -3.3 | -3.3 | -3.3 |  |  |  | -3.4 | -3.4 | -3.4 | -3 | -3 | -3 | -3 | -3 | -2.9
|  |  | 120～140 |  | -5.8 | -5.6 | -5.9 | -6.7 | -4.7 | -3.8 | -4.1 | -4.5 | -4.3 | -4.2 | -3.3 | -5.1 | -4.3 |  |  | -4.9 | -3.8 |  |  | -3.3 | -3.1 | -3 | -3.6 | -2.7 | -2.7 |  |  |  | -3.2 |  |  |  | -2.7 |  | -2.5 |  |  | -2.9 | -2.6 |  | -2.6 | -2.4 | -2.4 |  |  | -2.1 | -3.2 | -1.9 | -1.9 | -2.7 | -2.2 | -1.7 | -1.6 | -1.8 | -1.8 | -1.9 | -2.1 | -2.1 | -2.2 | -2.2 |  | -1.9 |  |  |  |  | -2.9 |  | -3.1 |  | -2.7 | -2.6 | -2.6 | -1.9 | -2.2 | -2.2 | -2.4 | -2.5 | -2.5 | -2.6 | -2.5 | -3 | -3.1 | -3.2 | -3.1 | -2.7 | -2.7 | -3.2 | -3.1 | -2.8 | -2.7 | -2.9 | -2.3 | -2.3 | -2.6 | -2.9 | -2.5 | -2.5 | -2.4 |  | -4.7 | [18 empty] | 0 |  |  |  | -2.2 | -2.1 | -2.2 | [13 empty] | -3 |  |  | -3.1 | -3 | -2.9 | -5.6 | -5.6 | -5.6 | -4.7 | -4.7 | -4.7 | -5.1 | -5.1 | -5.1 | -4.3 | -4.3 | -4.3 | -3.2 | -3.2 | -4.3 | -4.3 | -4.3 | -4.1 | -4.1 | -4.1 | -3.9 | -3.9 | -4.3 | -4.3 | -4.3 | -3.5 | -3.5 |  |  | -3 | -3 | -3 | -2.7 | -2.7 | -2.7 | -1 | -1 | -1 | -3 | -3 | -2.6 | -2.6 | -2.6 | -3.1 | -3.1 | -3.1 | -3.5 | -3.5 | -3.5 | -3.2 | -3.2 | -3.2 | -3.1 | -3.4 | -3.4 | -3.4 |  |  |  | -3.5 | -3.5 | -3.5 | -3.1 | -3.1 | -3.1 | -3.1 | -3.1 | -3
|  |  | 140～150 |  | -5.8 | -5.4 | -5.7 | -6.5 | -4.6 | -3.7 | -4 | -4.4 | -4.3 | -3.8 | -3.1 | -5.1 | -4.2 |  |  | -5 | -3.8 |  |  | -3.3 | -3.1 | -3 | -3.6 | -2.6 | -2.6 |  |  |  | -3.2 |  |  |  | -2.8 |  | -2.6 |  |  | -3 | -2.6 |  | -2.6 | -2.4 | -2.4 |  |  | -2.2 | -3.3 | -2 | -2 | -2.7 | -2.2 | -1.8 | -1.7 | -1.8 | -1.8 | -1.9 | -2.1 | -2.1 | -2.2 | -2.2 |  | -2 |  |  |  |  | -2.9 |  | -3.1 |  | -2.7 | -2.6 | -2.6 | -1.9 | -2.3 | -2.3 | -2.5 | -2.6 | -2.5 | -2.7 | -2.5 | -3 | -3.1 | -3.2 | -3.2 | -2.7 | -2.7 | -3.2 | -3.2 | -2.8 | -2.7 | -3 | -2.4 | -2.4 | -2.7 | -3 | -2.5 | -2.5 | -2.5 |  | -4.7 | [18 empty] | 0 |  |  |  | -2.2 | -2.1 | -2.2 | [13 empty] | -3 |  |  | -3.1 | -3 | -2.9 | -5.4 | -5.4 | -5.4 | -4.6 | -4.6 | -4.6 | -5.1 | -5.1 | -5.1 | -4.3 | -4.2 | -4.2 | -3.2 | -3.2 | -4.4 | -4.4 | -4.4 | -4.1 | -4.1 | -4.1 | -3.9 | -3.9 | -4.3 | -4.3 | -4.3 | -3.5 | -3.5 |  |  | -3 | -3 | -3 | -2.7 | -2.7 | -2.7 | -1 | -1 | -1 | -3 | -3 | -2.5 | -2.5 | -2.5 | -3.1 | -3.1 | -3.1 | -3.5 | -3.5 | -3.5 | -3.1 | -3.1 | -3.1 | -3.1 | -3.4 | -3.4 | -3.4 |  |  |  | -3.6 | -3.6 | -3.6 | -3.1 | -3.1 | -3.1 | -3.1 | -3.1 | -3
|  | abs. | -40～-20 |  | -4.1 | -4.7 | -5.4 | -5.2 | -3.8 | -3.2 | -3.4 | -3.4 | -3.4 | -5.7 | -3.5 | -4.4 | -3.2 |  |  | -3 | -2.8 |  |  | -2.5 | -2.3 | -2.6 | -2.5 | -2.4 | -2.4 |  |  |  | -2.7 |  |  |  | -2 |  | -1.9 |  |  | -2.1 | -1.9 |  | -2 | -1.7 | -1.7 |  |  | -1.5 | -2.3 | -1.3 | -1.3 | -1.9 | -1.7 | -1.2 | -1.2 | -1.1 | -1.1 | -1.3 | -1.5 | -1.5 | -1.6 | -1.6 |  | -1.3 |  |  |  |  | -2.3 |  | -2.5 |  | -1.9 | -2 | -2 | -1.5 | -1.7 | -1.7 | -1.7 | -1.8 | -1.8 | -1.9 | -2.3 | -2.4 | -2.4 | -2.6 | -2.4 | -2.1 | -2.5 | -2.4 | -2.4 | -2.4 | -1.9 | -2.3 | -1.7 | -1.7 | -2.1 | -1.9 | -2 | -2 | -1.8 |  | -3.7 | [18 empty] | 0 |  |  |  | -1.7 | -1.5 | -1.6 | [13 empty] | -2.2 |  |  | -2.3 | -2.2 | -2.2 | -4.7 | -4.7 | -4.7 | -3.8 | -3.8 | -3.8 | -4.3 | -4.3 | -4.3 | -3.2 | -3.2 | -3.2 | -3.2 | -3.2 | -3.1 | -3.1 | -3.1 | -3 | -3 | -3 | -2.9 | -2.9 | -2.9 | -2.9 | -2.9 | -2.7 | -2.7 |  |  | -2.1 | -2.1 | -2.1 | -1.9 | -1.9 | -1.9 | -0.7 | -0.7 | -0.7 | -2.4 | -2.4 | -3.2 | -3.2 | -3.2 | -2.5 | -2.5 | -2.5 | -2.8 | -2.8 | -2.8 | -2.7 | -2.7 | -2.7 | -2.9 | -2.7 | -2.7 | -2.7 |  |  |  | -2.7 | -2.7 | -2.7 | -2.5 | -2.5 | -2.5 | -2.5 | -2.5 | -2.4
|  |  | -20～0 |  | -4.3 | -4.8 | -5.4 | -5.4 | -3.9 | -3.3 | -3.5 | -3.5 | -3.5 | -5.5 | -3.4 | -4.4 | -3.3 |  |  | -3.2 | -2.9 |  |  | -2.6 | -2.4 | -2.7 | -2.6 | -2.4 | -2.4 |  |  |  | -2.8 |  |  |  | -2.1 |  | -1.9 |  |  | -2.2 | -2 |  | -2 | -1.8 | -1.8 |  |  | -1.6 | -2.4 | -1.4 | -1.4 | -2 | -1.7 | -1.3 | -1.2 | -1.2 | -1.2 | -1.4 | -1.6 | -1.6 | -1.6 | -1.6 |  | -1.4 |  |  |  |  | -2.4 |  | -2.5 |  | -2 | -2.1 | -2.1 | -1.5 | -1.7 | -1.8 | -1.8 | -1.9 | -1.9 | -2 | -2.3 | -2.5 | -2.5 | -2.6 | -2.5 | -2.2 | -2.5 | -2.5 | -2.5 | -2.5 | -2 | -2.3 | -1.8 | -1.8 | -2.2 | -2.1 | -2 | -2 | -1.9 |  | -3.9 | [18 empty] | 0 |  |  |  | -1.7 | -1.6 | -1.6 | [13 empty] | -2.3 |  |  | -2.4 | -2.3 | -2.3 | -4.8 | -4.8 | -4.8 | -3.9 | -3.9 | -3.9 | -4.4 | -4.4 | -4.4 | -3.3 | -3.3 | -3.3 | -3.2 | -3.2 | -3.3 | -3.3 | -3.3 | -3.1 | -3.1 | -3.1 | -3 | -3 | -3.1 | -3.1 | -3.1 | -2.8 | -2.8 |  |  | -2.2 | -2.2 | -2.2 | -2 | -2 | -2 | -0.7 | -0.7 | -0.7 | -2.4 | -2.4 | -3.1 | -3.1 | -3.1 | -2.6 | -2.6 | -2.6 | -2.9 | -2.9 | -2.9 | -2.8 | -2.8 | -2.8 | -3 | -2.8 | -2.8 | -2.8 |  |  |  | -2.8 | -2.8 | -2.8 | -2.6 | -2.6 | -2.6 | -2.6 | -2.6 | -2.5
|  |  | 0～20 |  | -4.5 | -4.9 | -5.5 | -5.6 | -4 | -3.4 | -3.5 | -3.6 | -3.6 | -5.3 | -3.4 | -4.5 | -3.4 |  |  | -3.4 | -3.1 |  |  | -2.7 | -2.5 | -2.7 | -2.8 | -2.5 | -2.5 |  |  |  | -2.8 |  |  |  | -2.2 |  | -2 |  |  | -2.3 | -2.1 |  | -2.1 | -1.9 | -1.9 |  |  | -1.7 | -2.5 | -1.4 | -1.4 | -2.1 | -1.8 | -1.3 | -1.3 | -1.3 | -1.3 | -1.4 | -1.7 | -1.7 | -1.7 | -1.7 |  | -1.5 |  |  |  |  | -2.4 |  | -2.6 |  | -2.1 | -2.2 | -2.2 | -1.6 | -1.8 | -1.9 | -1.9 | -2 | -2 | -2.1 | -2.3 | -2.6 | -2.6 | -2.7 | -2.6 | -2.2 | -2.6 | -2.6 | -2.6 | -2.5 | -2.1 | -2.4 | -1.9 | -1.9 | -2.2 | -2.2 | -2.1 | -2.1 | -2 |  | -4 | [18 empty] | 0 |  |  |  | -1.8 | -1.7 | -1.7 | [13 empty] | -2.4 |  |  | -2.5 | -2.4 | -2.4 | -4.9 | -4.9 | -4.9 | -4 | -4 | -4 | -4.5 | -4.5 | -4.5 | -3.4 | -3.4 | -3.4 | -3.2 | -3.2 | -3.4 | -3.4 | -3.4 | -3.2 | -3.2 | -3.2 | -3.1 | -3.1 | -3.2 | -3.2 | -3.2 | -2.9 | -2.9 |  |  | -2.3 | -2.3 | -2.3 | -2.1 | -2.1 | -2.1 | -0.8 | -0.8 | -0.8 | -2.5 | -2.5 | -3.1 | -3.1 | -3.1 | -2.7 | -2.7 | -2.7 | -3 | -3 | -3 | -2.8 | -2.8 | -2.8 | -3 | -2.9 | -2.9 | -2.9 |  |  |  | -2.9 | -2.9 | -2.9 | -2.7 | -2.7 | -2.6 | -2.6 | -2.6 | -2.6
|  |  | 20～40 |  | -4.7 | -5 | -5.5 | -5.7 | -4.1 | -3.4 | -3.6 | -3.8 | -3.7 | -5.1 | -3.4 | -4.6 | -3.6 |  |  | -3.7 | -3.2 |  |  | -2.8 | -2.6 | -2.8 | -2.9 | -2.5 | -2.5 |  |  |  | -2.9 |  |  |  | -2.3 |  | -2.1 |  |  | -2.4 | -2.2 |  | -2.2 | -1.9 | -1.9 |  |  | -1.7 | -2.6 | -1.5 | -1.5 | -2.2 | -1.9 | -1.4 | -1.3 | -1.4 | -1.4 | -1.5 | -1.7 | -1.7 | -1.8 | -1.8 |  | -1.6 |  |  |  |  | -2.5 |  | -2.7 |  | -2.2 | -2.2 | -2.2 | -1.6 | -1.9 | -1.9 | -2 | -2.1 | -2.1 | -2.2 | -2.3 | -2.6 | -2.6 | -2.8 | -2.7 | -2.3 | -2.6 | -2.7 | -2.7 | -2.6 | -2.2 | -2.5 | -2 | -2 | -2.3 | -2.3 | -2.2 | -2.2 | -2 |  | -4.1 | [18 empty] | 0 |  |  |  | -1.9 | -1.7 | -1.8 | [13 empty] | -2.5 |  |  | -2.6 | -2.5 | -2.4 | -5 | -5 | -5 | -4.1 | -4.1 | -4.1 | -4.6 | -4.6 | -4.6 | -3.6 | -3.5 | -3.5 | -3.2 | -3.2 | -3.6 | -3.6 | -3.6 | -3.4 | -3.4 | -3.4 | -3.2 | -3.2 | -3.4 | -3.4 | -3.4 | -3 | -3 |  |  | -2.5 | -2.5 | -2.5 | -2.2 | -2.2 | -2.2 | -0.8 | -0.8 | -0.8 | -2.6 | -2.6 | -3 | -3 | -3 | -2.7 | -2.7 | -2.7 | -3 | -3.1 | -3.1 | -2.9 | -2.9 | -2.9 | -3 | -2.9 | -2.9 | -2.9 |  |  |  | -3 | -3 | -3 | -2.7 | -2.7 | -2.7 | -2.7 | -2.7 | -2.6
|  |  | 40～60 |  | -4.9 | -5.1 | -5.6 | -5.9 | -4.2 | -3.5 | -3.7 | -3.9 | -3.8 | -4.9 | -3.3 | -4.7 | -3.7 |  |  | -3.9 | -3.3 |  |  | -2.9 | -2.7 | -2.8 | -3 | -2.5 | -2.5 |  |  |  | -3 |  |  |  | -2.4 |  | -2.2 |  |  | -2.5 | -2.3 |  | -2.3 | -2 | -2 |  |  | -1.8 | -2.7 | -1.6 | -1.6 | -2.3 | -1.9 | -1.5 | -1.4 | -1.4 | -1.4 | -1.6 | -1.8 | -1.8 | -1.9 | -1.9 |  | -1.6 |  |  |  |  | -2.6 |  | -2.8 |  | -2.3 | -2.3 | -2.3 | -1.7 | -2 | -2 | -2.1 | -2.2 | -2.2 | -2.3 | -2.4 | -2.7 | -2.7 | -2.9 | -2.8 | -2.4 | -2.6 | -2.8 | -2.8 | -2.6 | -2.3 | -2.6 | -2 | -2 | -2.4 | -2.4 | -2.2 | -2.2 | -2.1 |  | -4.2 | [18 empty] | 0 |  |  |  | -1.9 | -1.8 | -1.9 | [13 empty] | -2.6 |  |  | -2.7 | -2.6 | -2.5 | -5.1 | -5.1 | -5.1 | -4.2 | -4.2 | -4.2 | -4.7 | -4.7 | -4.7 | -3.7 | -3.7 | -3.7 | -3.2 | -3.2 | -3.7 | -3.7 | -3.7 | -3.5 | -3.5 | -3.5 | -3.4 | -3.4 | -3.6 | -3.6 | -3.6 | -3.1 | -3.1 |  |  | -2.6 | -2.6 | -2.6 | -2.3 | -2.3 | -2.3 | -0.8 | -0.8 | -0.8 | -2.7 | -2.7 | -2.9 | -2.9 | -2.9 | -2.8 | -2.8 | -2.8 | -3.1 | -3.1 | -3.1 | -2.9 | -2.9 | -2.9 | -3 | -3 | -3 | -3 |  |  |  | -3.1 | -3.1 | -3.1 | -2.8 | -2.8 | -2.8 | -2.8 | -2.8 | -2.7
|  |  | 60～80 |  | -5.1 | -5.2 | -5.6 | -6.1 | -4.3 | -3.5 | -3.8 | -4 | -3.9 | -4.7 | -3.3 | -4.8 | -3.8 |  |  | -4.2 | -3.4 |  |  | -3 | -2.8 | -2.9 | -3.2 | -2.5 | -2.6 |  |  |  | -3 |  |  |  | -2.5 |  | -2.3 |  |  | -2.7 | -2.3 |  | -2.3 | -2.1 | -2.1 |  |  | -1.9 | -2.9 | -1.7 | -1.7 | -2.4 | -2 | -1.5 | -1.5 | -1.5 | -1.5 | -1.7 | -1.9 | -1.9 | -2 | -1.9 |  | -1.7 |  |  |  |  | -2.6 |  | -2.9 |  | -2.4 | -2.4 | -2.4 | -1.8 | -2 | -2 | -2.2 | -2.3 | -2.3 | -2.4 | -2.4 | -2.8 | -2.8 | -2.9 | -2.9 | -2.5 | -2.6 | -2.9 | -2.9 | -2.7 | -2.4 | -2.7 | -2.1 | -2.1 | -2.4 | -2.6 | -2.3 | -2.3 | -2.2 |  | -4.3 | [18 empty] | 0 |  |  |  | -2 | -1.9 | -1.9 | [13 empty] | -2.7 |  |  | -2.8 | -2.7 | -2.6 | -5.2 | -5.2 | -5.2 | -4.3 | -4.3 | -4.3 | -4.8 | -4.8 | -4.8 | -3.8 | -3.8 | -3.8 | -3.2 | -3.2 | -3.9 | -3.9 | -3.9 | -3.7 | -3.7 | -3.7 | -3.5 | -3.5 | -3.7 | -3.7 | -3.7 | -3.2 | -3.2 |  |  | -2.7 | -2.7 | -2.7 | -2.4 | -2.4 | -2.4 | -0.9 | -0.9 | -0.9 | -2.8 | -2.8 | -2.8 | -2.8 | -2.8 | -2.9 | -2.9 | -2.9 | -3.2 | -3.2 | -3.2 | -3 | -3 | -3 | -3 | -3.1 | -3.1 | -3.1 |  |  |  | -3.2 | -3.2 | -3.2 | -2.9 | -2.9 | -2.9 | -2.9 | -2.9 | -2.8
|  |  | 80～100 |  | -5.3 | -5.3 | -5.6 | -6.2 | -4.4 | -3.6 | -3.9 | -4.2 | -4 | -4.4 | -3.3 | -4.9 | -3.9 |  |  | -4.4 | -3.5 |  |  | -3.1 | -2.9 | -2.9 | -3.3 | -2.6 | -2.6 |  |  |  | -3.1 |  |  |  | -2.6 |  | -2.4 |  |  | -2.8 | -2.4 |  | -2.4 | -2.2 | -2.2 |  |  | -2 | -3 | -1.8 | -1.8 | -2.5 | -2 | -1.6 | -1.5 | -1.6 | -1.6 | -1.7 | -1.9 | -1.9 | -2 | -2 |  | -1.8 |  |  |  |  | -2.7 |  | -2.9 |  | -2.5 | -2.4 | -2.4 | -1.8 | -2.1 | -2.1 | -2.2 | -2.3 | -2.3 | -2.5 | -2.4 | -2.8 | -2.9 | -3 | -3 | -2.5 | -2.7 | -3 | -3 | -2.7 | -2.5 | -2.8 | -2.2 | -2.2 | -2.5 | -2.7 | -2.4 | -2.4 | -2.3 |  | -4.4 | [18 empty] | 0 |  |  |  | -2 | -1.9 | -2 | [13 empty] | -2.8 |  |  | -2.9 | -2.8 | -2.7 | -5.3 | -5.3 | -5.3 | -4.4 | -4.4 | -4.4 | -4.9 | -4.9 | -4.9 | -3.9 | -3.9 | -3.9 | -3.2 | -3.2 | -4 | -4 | -4 | -3.8 | -3.8 | -3.8 | -3.6 | -3.6 | -3.9 | -3.9 | -3.9 | -3.3 | -3.3 |  |  | -2.8 | -2.8 | -2.8 | -2.5 | -2.5 | -2.5 | -0.9 | -0.9 | -0.9 | -2.8 | -2.8 | -2.7 | -2.7 | -2.7 | -2.9 | -2.9 | -2.9 | -3.3 | -3.3 | -3.3 | -3 | -3 | -3 | -3.1 | -3.2 | -3.2 | -3.2 |  |  |  | -3.3 | -3.3 | -3.3 | -3 | -3 | -2.9 | -2.9 | -2.9 | -2.8
|  |  | 100～120 |  | -5.5 | -5.4 | -5.7 | -6.4 | -4.5 | -3.6 | -3.9 | -4.3 | -4.1 | -4.2 | -3.2 | -5 | -4.1 |  |  | -4.6 | -3.7 |  |  | -3.2 | -3 | -3 | -3.4 | -2.6 | -2.6 |  |  |  | -3.2 |  |  |  | -2.6 |  | -2.4 |  |  | -2.9 | -2.5 |  | -2.5 | -2.3 | -2.3 |  |  | -2.1 | -3.1 | -1.8 | -1.8 | -2.6 | -2.1 | -1.7 | -1.6 | -1.7 | -1.7 | -1.8 | -2 | -2 | -2.1 | -2.1 |  | -1.9 |  |  |  |  | -2.8 |  | -3 |  | -2.6 | -2.5 | -2.5 | -1.9 | -2.2 | -2.2 | -2.3 | -2.4 | -2.4 | -2.5 | -2.4 | -2.9 | -3 | -3.1 | -3 | -2.6 | -2.7 | -3.1 | -3 | -2.8 | -2.6 | -2.8 | -2.3 | -2.3 | -2.6 | -2.8 | -2.4 | -2.4 | -2.3 |  | -4.5 | [18 empty] | 0 |  |  |  | -2.1 | -2 | -2.1 | [13 empty] | -2.8 |  |  | -3 | -2.9 | -2.8 | -5.4 | -5.3 | -5.3 | -4.5 | -4.5 | -4.5 | -5 | -5 | -5 | -4.1 | -4.1 | -4.1 | -3.2 | -3.2 | -4.1 | -4.1 | -4.1 | -3.9 | -3.9 | -3.9 | -3.8 | -3.8 | -4.1 | -4.1 | -4.1 | -3.4 | -3.4 |  |  | -2.9 | -2.9 | -2.9 | -2.6 | -2.6 | -2.6 | -0.9 | -0.9 | -0.9 | -2.9 | -2.9 | -2.7 | -2.7 | -2.7 | -3 | -3 | -3 | -3.4 | -3.4 | -3.4 | -3.1 | -3.1 | -3.1 | -3.1 | -3.3 | -3.3 | -3.3 |  |  |  | -3.4 | -3.4 | -3.4 | -3 | -3 | -3 | -3 | -3 | -2.9
|  |  | 120～140 |  | -5.7 | -5.4 | -5.7 | -6.5 | -4.6 | -3.7 | -4 | -4.4 | -4.2 | -4 | -3.2 | -5.1 | -4.2 |  |  | -4.9 | -3.8 |  |  | -3.3 | -3.1 | -3 | -3.6 | -2.6 | -2.6 |  |  |  | -3.2 |  |  |  | -2.7 |  | -2.5 |  |  | -2.9 | -2.6 |  | -2.6 | -2.4 | -2.4 |  |  | -2.1 | -3.2 | -1.9 | -1.9 | -2.7 | -2.2 | -1.7 | -1.6 | -1.8 | -1.8 | -1.9 | -2.1 | -2.1 | -2.2 | -2.2 |  | -1.9 |  |  |  |  | -2.8 |  | -3.1 |  | -2.7 | -2.6 | -2.6 | -1.9 | -2.2 | -2.2 | -2.4 | -2.5 | -2.5 | -2.6 | -2.5 | -3 | -3.1 | -3.1 | -3.1 | -2.7 | -2.7 | -3.2 | -3.1 | -2.8 | -2.7 | -2.9 | -2.3 | -2.3 | -2.6 | -2.9 | -2.5 | -2.5 | -2.4 |  | -4.6 | [18 empty] | 0 |  |  |  | -2.2 | -2.1 | -2.2 | [13 empty] | -2.9 |  |  | -3.1 | -3 | -2.9 | -5.4 | -5.4 | -5.4 | -4.6 | -4.6 | -4.6 | -5.1 | -5.1 | -5.1 | -4.2 | -4.2 | -4.2 | -3.2 | -3.2 | -4.3 | -4.3 | -4.3 | -4.1 | -4.1 | -4.1 | -3.9 | -3.9 | -4.2 | -4.2 | -4.2 | -3.5 | -3.5 |  |  | -3 | -3 | -3 | -2.7 | -2.7 | -2.7 | -1 | -1 | -1 | -3 | -3 | -2.6 | -2.6 | -2.6 | -3 | -3 | -3 | -3.5 | -3.5 | -3.5 | -3.1 | -3.1 | -3.1 | -3.1 | -3.3 | -3.3 | -3.3 |  |  |  | -3.5 | -3.5 | -3.5 | -3.1 | -3.1 | -3.1 | -3.1 | -3.1 | -3
|  |  | 140～150 |  | -5.8 | -5.5 | -5.8 | -6.6 | -4.7 | -3.7 | -4.1 | -4.5 | -4.3 | -3.9 | -3.2 | -5.2 | -4.3 |  |  | -5 | -3.9 |  |  | -3.3 | -3.2 | -3 | -3.7 | -2.7 | -2.7 |  |  |  | -3.3 |  |  |  | -2.8 |  | -2.6 |  |  | -3 | -2.7 |  | -2.6 | -2.5 | -2.5 |  |  | -2.2 | -3.3 | -2 | -2 | -2.7 | -2.2 | -1.8 | -1.7 | -1.8 | -1.8 | -1.9 | -2.1 | -2.1 | -2.2 | -2.2 |  | -2 |  |  |  |  | -2.9 |  | -3.1 |  | -2.7 | -2.6 | -2.6 | -1.9 | -2.3 | -2.3 | -2.5 | -2.6 | -2.5 | -2.7 | -2.5 | -3 | -3.1 | -3.2 | -3.2 | -2.7 | -2.7 | -3.2 | -3.2 | -2.8 | -2.7 | -3 | -2.4 | -2.4 | -2.7 | -3 | -2.5 | -2.5 | -2.5 |  | -4.7 | [18 empty] | 0 |  |  |  | -2.2 | -2.1 | -2.2 | [13 empty] | -3 |  |  | -3.1 | -3 | -2.9 | -5.5 | -5.5 | -5.5 | -4.7 | -4.7 | -4.7 | -5.2 | -5.2 | -5.2 | -4.3 | -4.3 | -4.3 | -3.2 | -3.2 | -4.4 | -4.4 | -4.4 | -4.2 | -4.2 | -4.2 | -4 | -4 | -4.4 | -4.4 | -4.4 | -3.6 | -3.6 |  |  | -3 | -3 | -3 | -2.7 | -2.7 | -2.7 | -1 | -1 | -1 | -3.1 | -3.1 | -2.5 | -2.5 | -2.5 | -3.1 | -3.1 | -3.1 | -3.5 | -3.5 | -3.5 | -3.2 | -3.2 | -3.2 | -3.1 | -3.4 | -3.4 | -3.4 |  |  |  | -3.6 | -3.6 | -3.6 | -3.2 | -3.2 | -3.2 | -3.2 | -3.2 | -3
Refractive index change to the cooling velocity |  | βＣ |  | 6: 55; 39: 128; 147: 46; 148: 46; 149: 46; 150: 55; 151: 55; 152: 55; 153: 82; 154: 82; 155: 82; 156: 82; 157: 82; 158: 82; 159: 205.8086; 160: 205.8086; 161: 97; 162: 97; 163: 97; 164: 85; 165: 85; 166: 85; 167: 120; 168: 120; 169: 130; 170: 130; 171: 130; 172: 140; 173: 140; 174: 150; 175: 150; 176: 128; 177: 128; 178: 128; 179: 163; 180: 163; 181: 163; 182: 165; 183: 165; 184: 165; 185: 173; 186: 173; 187: 148; 188: 148; 189: 148; 190: 141; 191: 141; 192: 141; 193: 145; 194: 145; 195: 145; 196: 159; 197: 159; 198: 159; 199: 148; 200: 132; 201: 132; 202: 132; 203: 157; 204: 157; 205: 157; 206: 119; 207: 119; 208: 119; 209: 116; 210: 116; 211: 134; 212: 134; 213: 134; 214: 132; 215: 142; 216: 142; 217: 144; 218: 144; 219: 152; 220: 152; 221: 99; 222: 99; 223: 135; 224: 135; 225: 135; 226: 136; 227: 137; 228: 137; 229: 177; 230: 177
|  | βｄ |  | 6: 55; 39: 130; 147: 46; 148: 46; 149: 46; 150: 55; 151: 55; 152: 55; 153: 82; 154: 82; 155: 82; 156: 82; 157: 82; 158: 82; 159: 206.5086; 160: 206.5086; 161: 97; 162: 97; 163: 97; 164: 85; 165: 85; 166: 85; 167: 120; 168: 120; 169: 129; 170: 129; 171: 129; 172: 140; 173: 140; 174: 150; 175: 150; 176: 130; 177: 130; 178: 130; 179: 168; 180: 168; 181: 168; 182: 170; 183: 170; 184: 170; 185: 173; 186: 173; 187: 149; 188: 149; 189: 149; 190: 141; 191: 141; 192: 141; 193: 146; 194: 146; 195: 146; 196: 159; 197: 159; 198: 159; 199: 149; 200: 133; 201: 133; 202: 133; 203: 156; 204: 156; 205: 156; 206: 119; 207: 119; 208: 119; 209: 116; 210: 116; 211: 135; 212: 135; 213: 135; 214: 133; 215: 143; 216: 143; 217: 145; 218: 145; 219: 156; 220: 156; 221: 100; 222: 100; 223: 135; 224: 135; 225: 135; 226: 136; 227: 137; 228: 137; 229: 179; 230: 179
|  | βＦ |  | 6: 55; 39: 136; 147: 46; 148: 46; 149: 46; 150: 55; 151: 55; 152: 55; 153: 83; 154: 83; 155: 83; 156: 82; 157: 82; 158: 82; 159: 208.1085; 160: 208.1085; 161: 97; 162: 97; 163: 97; 164: 85; 165: 85; 166: 85; 167: 120; 168: 120; 169: 128; 170: 128; 171: 128; 172: 141; 173: 141; 174: 151; 175: 151; 176: 136; 177: 136; 178: 136; 179: 181; 180: 181; 181: 181; 182: 182; 183: 182; 184: 182; 185: 174; 186: 174; 187: 151; 188: 151; 189: 151; 190: 141; 191: 141; 192: 141; 193: 146; 194: 146; 195: 146; 196: 159; 197: 159; 198: 159; 199: 149; 200: 133; 201: 133; 202: 133; 203: 158; 204: 158; 205: 158; 206: 120; 207: 120; 208: 120; 209: 117; 210: 117; 211: 137; 212: 137; 213: 137; 214: 135; 215: 143; 216: 143; 217: 146; 218: 146; 219: 167; 220: 167; 221: 101; 222: 101; 223: 135; 224: 135; 225: 135; 226: 138; 227: 138; 228: 138; 229: 185; 230: 185
|  | βｇ |  | 6: 55; 39: 140; 147: 46; 148: 46; 149: 46; 150: 55; 151: 55; 152: 55; 153: 83; 154: 83; 155: 83; 156: 82; 157: 82; 158: 82; 159: 209.1396; 160: 209.1396; 161: 97; 162: 97; 163: 97; 164: 85; 165: 85; 166: 85; 167: 120; 168: 120; 169: 128; 170: 128; 171: 128; 172: 140; 173: 140; 174: 150; 175: 150; 176: 140; 177: 140; 178: 140; 179: 188; 180: 188; 181: 188; 182: 193; 183: 193; 184: 193; 185: 176; 186: 176; 187: 152; 188: 152; 189: 152; 190: 140; 191: 140; 192: 140; 193: 145; 194: 145; 195: 145; 196: 159; 197: 159; 198: 159; 199: 149; 200: 133; 201: 133; 202: 133; 203: 159; 204: 159; 205: 159; 206: 120; 207: 120; 208: 120; 209: 118; 210: 118; 211: 138; 212: 138; 213: 138; 214: 137; 215: 141; 216: 141; 217: 145; 218: 145; 219: 176; 220: 176; 221: 102; 222: 102; 223: 135; 224: 135; 225: 135; 226: 138; 227: 138; 228: 138; 229: 191; 230: 191
Stress Optical Coefficient |  | B |  | 2.95 | 0.74 | 0.77 | 0.58 | 0.58 | 0.78 | 0.52 | 0.66 | 0.404 | 0.58 | 0.68 | 1.31 | 1.03 | 1.48 | 2.82 |  | 3.22 |  |  | 1.89 | 1.84 | 1.81 | 1.38 | 1.4 | 1.48 | 1.48 |  |  |  |  | 3.21 |  |  | 2.71 |  | 2.67 |  |  | 2.66 | 2.77 |  | 2.82 | 2.64 | 2.64 |  |  | 3.61 | 2.72 | 2.91 | 2.91 | 2 | 1.21 | 3.17 | 3.54 | 3.46 | 3.46 | 3.42 | 1.93 | 1.93 | 2.73 | 2.73 | 3.31 |  | 2.25 | 1.97 |  | 2.71 |  | 2.28 | 2.25 | 2.16 | 1.85 | 2.25 | 2.25 | 3.34 | 3.11 | 1.82 | 2.02 | 3.41 | 2.08 | 3.05 | 3.49 | 1.49 | 1.17 |  | 1.36 | 1.42 | 1.2 | 0.99 | 1.12 | 1.15 | 1 | 0.9 | 1.25 | 1.25 | 0.95 | 0.97 | 0.82 | 0.82 | 0.68 | 0.66 | 0.41 | 0.43 | 2.29 | 1.93 | 2.48 | 2.04 | 1.99 | 1.77 | 1.88 | 2.02 | 1.87 | 1.6 | 2.08 | [10 empty] | 1.21 | 1.93 | 2.73 | 1.56 | 2.06 | 2.12 | 1.99 | [6 empty] | 2.37 | 2.28 | 1.55 | 1.37 |  |  | 1.34 | 1.18 | 1.05 | 0.77 | 0.77 | 0.77 | 0.78 | 0.78 | 0.78 | 1.03 | 1.03 | 1.03 | 1.48 | 1.48 | 1.48 | 1.526 | 1.526 | 2.13 | 2.13 | 2.13 | 2.24 | 2.24 | 2.24 | 2.29 | 2.29 | 2.01 | 2.01 | 2.01 | 1.74 | 1.74 | 1.6 | 1.6 | 2.66 | 2.66 | 2.66 | 1.92 | 1.92 | 1.92 | 2.99 | 2.99 | 2.99 | 1.97 | 1.97 | 2.2 | 2.2 | 2.2 | 1.83 | 1.83 | 1.83 | 1.8 | 1.8 | 1.8 | 1.72 | 1.72 | 1.72 | 1.61 | 2.02 | 2.02 | 2.02 | 1.74 | 1.74 | 1.74 | 1.86 | 1.86 | 1.86 | 1.86 | 1.86 | 1.65 | 1.65 | 1.65 | 1.63 | 1.78 | 1.78 | 1.55 | 1.55 | 2.46 | 2.46 | 2.03 | 2.03 | 2.26 | 2.26 | 2.26 | 2.32 | 1.34 | 1.34 | 2.01 | 2.01
Spec. Gravity |  | d |  | 2.45 | 3.7 | 3.64 | 3.63 | 3.53 | 3.66 | 4.13 | 4.09 | 4.11 | 4.09 | 3.68 | 3.52 | 3.57 | 3.14 | 2.52 | 2.53 | 2.85 | 3.27 | 3.52 | 3.64 | 3.81 | 3.67 | 4.19 | 4.27 | 4.05 | 4.05 | 2.43 | 2.54 | 2.53 | 2.59 | 2.53 | 2.67 | 2.63 | 3.05 | 2.77 | 3.17 | 2.9 | 2.97 | 3.26 | 3.01 | 3.11 | 2.94 | 3.36 | 3.36 | 3.22 | 3.14 | 3.32 | 2.94 | 3.94 | 3.94 | 5.08 | 5.63 | 3.54 | 3.62 | 3.51 | 3.51 | 3.37 | 3.84 | 3.84 | 3.5 | 3.5 | 2.64 | 3.14 | 3.65 | 3.62 | 4.39 | 4.2 | 2.91 | 4.17 | 4.57 | 4.43 | 4.38 | 3.47 | 3.47 | 3.48 | 3.43 | 4.24 | 3.83 | 3.34 | 3.75 | 3.18 | 2.96 | 4.28 | 4.4 | 4.39 | 4.57 | 4.51 | 5.42 | 4.84 | 5.4 | 4.94 | 4.85 | 4.9 | 4.73 | 4.73 | 4.96 | 5.1 | 5.12 | 5.12 | 5.27 | 3.6 | 4.2 | 3.84 | 3.53 | 3.58 | 3.07 | 3.43 | 3.55 | 3.66 | 3.62 | 3.65 | 3.87 | 3.8 | 3.56 | 3.02 | 2.51 | 2.7 | 2.64 | 2.62 | 3.08 | 3.23 | 2.75 | 3.07 | 2.95 | 5.63 | 3.84 | 3.5 | 4.19 | 4.06 | 3.61 | 3.63 | 3.04 | 3.38 | 3.66 | 3.68 | 3.32 | 3.72 | 4.39 | 4.45 | 4.35 | 4.65 | 4.54 | 5.06 | 4.72 | 4.97 | 5.19 | 3.64 | 3.64 | 3.64 | 3.66 | 3.66 | 3.66 | 3.57 | 3.57 | 3.57 | 3.14 | 3.14 | 3.14 | 3.57 | 3.57 | 2.82 | 2.82 | 2.82 | 3.01 | 3.01 | 3.01 | 3.02 | 3.02 | 3.52 | 3.52 | 3.52 | 3.7 | 3.7 | 4.28 | 4.28 | 3.26 | 3.26 | 3.26 | 5.09 | 5.09 | 5.09 | 3.69 | 3.69 | 3.69 | 4.39 | 4.39 | 4.56 | 4.56 | 4.56 | 4.84 | 4.84 | 4.84 | 4.56 | 4.56 | 4.56 | 4.62 | 4.62 | 4.62 | 4.28 | 4.62 | 4.62 | 4.62 | 5.01 | 5.01 | 5.01 | 5.25 | 5.25 | 5.25 | 5.13 | 5.13 | 5.49 | 5.49 | 5.49 | 5.34 | 3.9 | 3.9 | 4.41 | 4.41 | 4.42 | 4.42 | 3.22 | 3.22 | 4.25 | 4.25 | 4.25 | 4.67 | 4.83 | 4.83 | 5.45 | 5.45
Spectral Transmittance | Coloration Code | λ80 |  | 310 | 335 | 345 | 340 | 335 | 355 | 375 | 365 | 365 | 365 | 340 | 355 | 370 | 340 | 325 | 320 | 350 | 345 | 360 | 375 | 360 | 355 | 360 | 370 | 360 | 360 | 365 | 370 | 370 | 380 | 385 | 390 | 390 | 410 | 395 | 425 | 400 | 405 | 400 | 415 | 420 | 405 | 425 | 440 | 440 | 430 | 425 | 405 | [13 empty] | 380 | 425 | 400 | 410 | 380 | 370 | 365 | 370 | 425 | 380 | 410 | 410 | 425 |  | 440 |  |  | 395 |  | 385 | 375 | 370 | 385 | 375 | 400 | [14 empty] | 330 | 375 | 355 | 350 | 360 | 335 | 350 | 360 | 360 | 370 | 360 | 370 | 370 | 370 | 350 | 365 | 390 | 390 | 385 | 400 | 420 | 395 | 420 | 420 |  |  |  | 370 | 370 | 390 | 380 | 380 | 400 | 350 | 360 | 380 | 420 | 410 | 390 | 400 | 385 | 380 | 390 | 400 |  |  | 350 | 350 | 345 | 360 | 360 | 355 | 375 | 375 | 370 | 345 | 345 | 340 | 380 | 380 | 350 | 350 | 345 | 345 | 345 | 340 | 350 | 350 | 360 | 360 | 360 | 360 | 360 | 375 | 375 | 415 | 415 | 400 |  |  |  | 490 | 490 | 470 | 440 | 440 | 405 | 405 | 400 | 390 | 390 | 380 | 375 | 375 | 370 | 375 | 375 | 370 | 365 | 380 | 380 | 375 | 415 | 415 | 400 | [9 empty] | 370 | 370 | 380 | 380 |  |  | 405 | 405 | 370 | 370 | 360 | 395 | 370 | 370
|  | λ70 |  | 49: 410; 50: 440; 51: 460; 52: 465; 53: 445; 54: 430; 55: 422; 56: 470; 57: 410; 58: 420; 59: 405; 60: 404; 61: 404; 75: 395; 77: 435; 78: 415; 80: 395; 87: 400; 88: 370; 89: 375; 90: 385; 91: 370; 92: 395; 93: 395; 94: 410; 95: 445; 96: 405; 97: 405; 98: 405; 99: 425; 100: 450; 125: 490; 126: 435; 127: 410; 145: 395; 146: 395; 179: 480; 180: 480; 181: 460; 206: 385; 207: 385; 208: 380; 209: 375; 210: 375; 211: 395; 212: 395; 213: 390; 214: 390; 219: 450; 220: 450; 229: 435; 230: 435
|  | λ5 |  | 270 | 280 | 300 | 290 | 280 | 310 | 320 | 320 | 315 | 315 | 295 | 285 | 315 | 270 | 285 | 285 | 295 | 290 | 300 | 330 | 270 | 265 | 270 | 275 | 270 | 270 | 335 | 345 | 340 | 350 | 355 | 355 | 355 | 365 | 360 | 370 | 360 | 360 | 365 | 365 | 365 | 365 | 365 | 365 | 365 | 370 | 370 | 370 | 380 | 385 | 405 | 415 | 405 | 395 | 391 | 400 | 385 | 370 | 370 | 367 | 367 | 350 | 360 | 350 | 360 | 320 | 320 | 325 | 300 | 350 | 315 | 340 | 350 | 350 | 355 | 355 | 370 | 365 | 340 | 360 | 340 | 330 | 305 | 320 | 305 | 325 | 360 | 315 | 325 | 345 | 320 | 350 | 345 | 370 | 370 | 355 | 355 | 360 | 365 | 370 | 290 | 325 | 285 | 300 | 300 | 285 | 295 | 300 | 320 | 300 | 280 | 310 | 310 | 300 | 280 | 340 | 360 | 355 | 355 | 360 | 365 | 360 | 365 | 360 | 420 | 370 | 370 | 290 | 290 | 340 | 340 | 340 | 350 | 300 | 300 | 340 | 360 | 345 | 330 | 320 | 320 | 310 | 300 | 325 | 350 | 350 | 300 | 300 | 300 | 310 | 310 | 310 | 320 | 320 | 315 | 270 | 270 | 270 | 320 | 320 | 290 | 290 | 285 | 285 | 285 | 285 | 285 | 285 | 285 | 285 | 285 | 280 | 280 | 285 | 285 | 365 | 365 | 365 | 405 | 405 | 405 | 375 | 375 | 375 | 345 | 345 | 340 | 340 | 340 | 290 | 290 | 285 | 285 | 285 | 285 | 290 | 290 | 285 | 270 | 315 | 315 | 315 | 340 | 340 | 340 | 340 | 340 | 345 | 335 | 335 | 350 | 350 | 350 | 345 | 290 | 290 | 290 | 290 | 390 | 390 | 335 | 335 | 285 | 285 | 275 | 335 | 285 | 285 | 365 | 365
| Coloration of Internal Transmittance | λτ80 |  | 304 | 328 | 340 | 334 | 328 | 348 | 363 | 355 | 357 | 358 | 336 | 345 | 359 | 330 | 319 | 315 | 339 | 334 | 350 | 364 | 335 | 331 | 333 | 342 | 332 | 332 | 358 | 366 | 363 | 375 | 378 | 380 | 379 | 392 | 382 | 399 | 386 | 389 | 386 | 394 | 396 | 391 | 390 | 390 | 399 | 399 | 392 | 393 | 405 | 427 | 443 | 447 | 431 | 420 | 415 | 449 | 404 | 405 | 397 | 398 | 398 | 374 | 394 | 380 | 395 | 360 | 355 | 355 | 345 | 381 | 352 | 373 | 378 | 381 | 389 | 387 | 420 | 400 | 366 | 388 | 365 | 359 | 346 | 356 | 344 | 360 | 393 | 362 | 370 | 378 | 362 | 385 | 386 | 398 | 423 | 392 | 392 | 392 | 406 | 423 |  | 364 | 339 |  |  | 327 | 339 | 345 | 350 | [6 empty] | 361 | 382 | 382 | 377 | 389 | 392 | 384 | 395 | 393 | 458 | 419 | 402 | [9 empty] | 397 | 375 |  |  | 356 |  |  | 360 | 386 | 386 | 342 | 342 | 340 | 352 | 352 | 348 | 364 | 364 | 359 | 332 | 332 | 330 | 363 | 363 | 338 | 338 | 334 | 332 | 332 | 330 | 337 | 337 | 341 | 341 | 342 | 341 | 341 | 352 | 352 | 392 | 392 | 386 | 456 | 456 | 443 | 421 | 421 | 405 | 383 | 383 | 372 | 372 | 368 | 356 | 356 | 348 | 348 | 348 | 343 | 349 | 349 | 345 | 335 | 354 | 354 | 350 | 374 | 374 | 368 | 378 | 378 | 376 | 367 | 367 | 389 | 389 | 384 | 382 | 352 | 352 | 355 | 355 | 436 | 436 | 395 | 395 | 345 | 345 | 333 | 366 | 347 | 347 | 415 | 415
|  | λτ5 |  | 272 | 280 | 299 | 289 | 282 | 307 | 321 | 319 | 314 | 316 | 293 | 284 | 315 | 268 | 283 | 284 | 296 | 289 | 300 | 331 | 267 | 264 | 266 | 276 | 270 | 270 | 336 | 345 | 342 | 351 | 353 | 357 | 355 | 364 | 357 | 367 | 360 | 361 | 363 | 365 | 365 | 363 | 363 | 363 | 366 | 368 | 370 | 371 | 381 | 386 | 402 | 414 | 403 | 395 | 390 | 398 | 383 | 367 | 367 | 366 | 366 | 350 | 361 | 349 | 358 | 320 | 319 | 325 | 298 | 349 | 316 | 340 | 351 | 352 | 355 | 352 | 370 | 362 | 337 | 359 | 341 | 332 | 302 | 317 | 303 | 323 | 359 | 312 | 324 | 343 | 317 | 351 | 344 | 368 | 371 | 354 | 356 | 360 | 363 | 367 |  | 323 | 283 |  |  | 285 | 293 | 300 | 318 | [6 empty] | 339 | 357 | 354 | 353 | 361 | 364 | 359 | 365 | 361 | 417 | 369 | 368 | [9 empty] | 361 | 345 |  |  | 317 |  |  | 323 | 351 | 348 | 299 | 299 | 299 | 310 | 310 | 307 | 319 | 319 | 315 | 270 | 270 | 268 | 318 | 318 | 287 | 287 | 283 | 284 | 284 | 285 | 283 | 283 | 284 | 284 | 285 | 278 | 278 | 285 | 285 | 362 | 362 | 363 | 402 | 402 | 402 | 374 | 374 | 373 | 345 | 345 | 337 | 337 | 337 | 289 | 289 | 283 | 283 | 283 | 278 | 283 | 283 | 284 | 268 | 313 | 313 | 313 | 337 | 337 | 337 | 341 | 341 | 343 | 333 | 333 | 350 | 350 | 351 | 345 | 288 | 288 | 288 | 288 | 391 | 391 | 334 | 334 | 282 | 282 | 270 | 335 | 280 | 280 | 364 | 364
| CCI | G |  | 0.06 | 0.09 | 0.19 | 0.12 | 0 | 0.15 | 0.37 | 0.74 | 0.26 | 0.38 | 0.14 | 0.14 | 0.32 | 0.23 | 0.02 | 0.11 | 0.27 | 0.17 | 0.25 | 0.5 | 0.26 | 0.31 | 0.35 | 0.4 | 0.23 | 0.23 | 0.44 | 0.52 | 0.35 | 0.71 | 0.88 | 1.1 | 0.98 | 2.14 | 1.17 | 3.29 | 1.64 | 1.88 | 1.53 | 2.39 | 2.92 | 2.01 | 2.12 | 2.47 | 3.64 | 3.46 | 2.37 | 2.25 | 4.51 | 10.54 | 19.16 | 26.18 | 14.64 | 10.13 | 7.8 | 18.9 | 4.18 | 4.72 | 3.28 | 3.48 | 3.48 | 0.75 | 2.89 | 1.57 | 2.47 | 0.57 | 0.5 | 0.66 | 0.28 | 1.7 | 0.49 | 1.39 | 1.23 | 1.91 | 2.33 | 2.13 | 7.47 | 4.17 | 0.9 | 2.25 | 0.69 | 0.77 | 0.34 | 0.48 | 0.37 | 0.89 | 2.91 | 1.03 | 1.42 | 1.65 | 1.1 | 2.48 | 2.43 | 3.02 | 8.11 | 3.05 | 3.04 | 2.64 | 5.02 | 8.17 | 0.09 | 0.45 | 0.36 | 0.3 | 0.18 | 0.11 | 0.3 | 0.16 | 0.36 | 0.43 | 0.28 | 0.2 | 0.56 | 0.37 | 0.29 | 0.28 | 1.19 | 1.17 | 0.78 | 1.99 | 2.52 | 1.38 | 2.79 | 2.51 | 31.36 | 7.03 | 4.16 | 0.73 | 0.28 | 1.18 | 0.94 | 0.83 | 1.74 | 0.07 | 0.28 | 0.67 | 2.88 | 1.24 | 0.54 | 0.79 | 0.61 | 0.43 | 0.45 | 0.79 | 2.48 | 2.32 | 0.21 | 0.21 | 0.19 | 0.2 | 0.2 | 0.15 | 0.48 | 0.48 | 0.32 | 0.31 | 0.31 | 0.23 | 0.73 | 0.73 | 0.11 | 0.11 | 0.04 | 0.22 | 0.22 | 0.18 | 0.2 | 0.2 | 0.34 | 0.34 | 0.26 | 0.36 | 0.36 | 0.41 | 0.41 | 2.85 | 2.85 | 1.53 | 25.27 | 25.27 | 19.16 | 8.08 | 8.08 | 4.96 | 2.14 | 2.14 | 1.2 | 1.2 | 0.9 | 0.66 | 0.66 | 0.42 | 0.47 | 0.47 | 0.34 | 0.49 | 0.49 | 0.19 | 0.23 | 0.56 | 0.56 | 0.45 | 1.42 | 1.42 | 0.76 | 1.5 | 1.5 | 1.18 | 1.07 | 1.07 | 2.52 | 2.52 | 1.94 | 1.87 | 0.45 | 0.45 | 0.46 | 0.46 | 14.05 | 14.05 | 1.7 | 1.7 | 0.4 | 0.4 | 0.13 | 0.81 | 0.31 | 0.31 | 6.55 | 6.55
|  | R |  | 0.03 | 0.06 | 0.14 | 0.12 | 0 | 0.11 | 0.38 | 0.72 | 0.2 | 0.24 | 0.08 | 0.14 | 0.26 | 0.23 | 0.03 | 0.16 | 0.22 | 0.17 | 0.25 | 0.39 | 0.24 | 0.32 | 0.38 | 0.41 | 0.24 | 0.24 | 0.42 | 0.5 | 0.34 | 0.7 | 0.81 | 1.09 | 0.97 | 2.21 | 1.19 | 3.41 | 1.69 | 1.86 | 1.57 | 2.46 | 2.89 | 2.09 | 2.17 | 2.56 | 3.62 | 3.45 | 2.54 | 2.37 | 4.64 | 11.18 | 19.72 | 26.58 | 15.18 | 10.53 | 8.1 | 20.02 | 4.28 | 5.06 | 3.4 | 3.53 | 3.53 | 0.78 | 3.07 | 1.57 | 2.54 | 0.5 | 0.5 | 0.69 | 0.28 | 1.77 | 0.5 | 1.44 | 1.29 | 2 | 2.51 | 2.31 | 7.9 | 4.56 | 0.94 | 2.42 | 0.72 | 0.84 | 0.34 | 0.49 | 0.38 | 0.95 | 2.96 | 1.05 | 1.53 | 1.71 | 1.14 | 2.7 | 2.55 | 3.19 | 8.63 | 3.2 | 3.2 | 2.81 | 5.26 | 8.61 | 0.05 | 0.47 | 0.35 | 0.24 | 0.18 | 0.12 | 0.26 | 0.13 | 0.32 | 0.43 | 0.28 | 0.2 | 0.56 | 0.35 | 0.26 | 0.28 | 1.23 | 1.18 | 0.76 | 2.13 | 2.58 | 1.31 | 2.87 | 2.49 | 32.53 | 7.47 | 4.24 | 0.73 | 0.29 | 1.24 | 0.96 | 0.88 | 1.77 | 0.07 | 0.29 | 0.65 | 2.95 | 1.31 | 0.59 | 0.81 | 0.62 | 0.44 | 0.43 | 0.77 | 2.59 | 2.46 | 0.12 | 0.12 | 0.14 | 0.17 | 0.17 | 0.11 | 0.42 | 0.42 | 0.26 | 0.32 | 0.32 | 0.23 | 0.75 | 0.75 | 0.11 | 0.11 | 0.04 | 0.22 | 0.22 | 0.18 | 0.17 | 0.17 | 0.32 | 0.32 | 0.23 | 0.35 | 0.35 | 0.41 | 0.41 | 3 | 3 | 1.57 | 26.57 | 26.57 | 19.72 | 8.55 | 8.55 | 5.16 | 2.24 | 2.24 | 1.23 | 1.23 | 0.93 | 0.67 | 0.67 | 0.44 | 0.4 | 0.4 | 0.34 | 0.51 | 0.51 | 0.19 | 0.24 | 0.53 | 0.53 | 0.45 | 1.5 | 1.5 | 0.81 | 1.53 | 1.53 | 1.13 | 1.14 | 1.14 | 2.7 | 2.7 | 2.03 | 1.96 | 0.42 | 0.42 | 0.46 | 0.46 | 14.7 | 14.7 | 1.81 | 1.81 | 0.41 | 0.41 | 0.16 | 0.84 | 0.28 | 0.28 | 7.01 | 7.01
| Internal Transmittance (2mmt) | 2500 |  | 2: 0.999; 5: 0.999; 7: 0.979; 8: 0.994; 9: 0.993; 10: 0.993; 11: 0.999; 12: 0.928; 14: 0.956; 21: 0.972; 22: 0.843; 23: 0.8743; 25: 0.851; 26: 0.851; 34: 0.961; 36: 0.963; 39: 0.949; 40: 0.964; 42: 0.962; 43: 0.97; 44: 0.97; 45: 0.985; 47: 0.944; 48: 0.902; 50: 0.967; 51: 0.97; 52: 0.961; 53: 0.964; 54: 0.959; 56: 0.97; 57: 0.917; 58: 0.973; 59: 0.967; 60: 0.975; 61: 0.975; 68: 0.877; 70: 0.896; 73: 0.984; 74: 0.984; 75: 0.972; 76: 0.972; 77: 0.9597; 78: 0.969; 79: 0.967; 80: 0.97; 81: 0.976; 82: 0.879; 83: 0.858; 84: 0.889; 85: 0.892; 86: 0.903; 87: 0.936; 88: 0.941; 89: 0.935; 90: 0.936; 91: 0.931; 92: 0.913; 93: 0.941; 94: 0.951; 95: 0.954; 96: 0.9434; 98: 0.925; 99: 0.949; 100: 0.963; 125: 0.985; 126: 0.985; 127: 0.975; 141: 0.862; 144: 0.889; 145: 0.937; 146: 0.936; 147: 0.997; 148: 0.997; 150: 0.996; 151: 0.996; 156: 0.962; 157: 0.962; 158: 0.956; 159: 0.976; 160: 0.976; 161: 0.923; 162: 0.923; 163: 0.923; 164: 0.951; 165: 0.951; 169: 0.895; 170: 0.895; 178: 0.949; 181: 0.97; 182: 0.973; 183: 0.973; 187: 0.904; 188: 0.904; 189: 0.896; 193: 0.881; 194: 0.881; 195: 0.864; 199: 0.883; 200: 0.898; 201: 0.898; 206: 0.913; 207: 0.913; 208: 0.909; 209: 0.921; 210: 0.921; 214: 0.933; 217: 0.874; 218: 0.874; 226: 0.896; 229: 0.936; 230: 0.936
|  | 2400 |  | 2: 0.999; 5: 0.999; 7: 0.984; 8: 0.995; 9: 0.996; 10: 0.994; 11: 0.998; 12: 0.947; 14: 0.969; 21: 0.981; 22: 0.887; 23: 0.9165; 25: 0.896; 26: 0.896; 34: 0.969; 36: 0.971; 39: 0.96; 40: 0.972; 42: 0.972; 43: 0.974; 44: 0.974; 45: 0.989; 47: 0.956; 48: 0.917; 50: 0.978; 51: 0.98; 52: 0.97; 53: 0.973; 54: 0.969; 56: 0.979; 57: 0.934; 58: 0.978; 59: 0.972; 60: 0.98; 61: 0.98; 68: 0.908; 70: 0.932; 73: 0.988; 74: 0.988; 75: 0.979; 76: 0.978; 77: 0.9734; 78: 0.976; 79: 0.975; 80: 0.976; 81: 0.981; 82: 0.916; 83: 0.903; 84: 0.929; 85: 0.93; 86: 0.94; 87: 0.962; 88: 0.966; 89: 0.963; 90: 0.963; 91: 0.961; 92: 0.938; 93: 0.966; 94: 0.974; 95: 0.973; 96: 0.9644; 98: 0.946; 99: 0.967; 100: 0.978; 125: 0.989; 126: 0.989; 127: 0.98; 141: 0.906; 144: 0.927; 145: 0.963; 146: 0.964; 147: 0.999; 148: 0.999; 150: 0.998; 151: 0.998; 156: 0.973; 157: 0.973; 158: 0.969; 159: 0.981; 160: 0.981; 161: 0.94; 162: 0.94; 163: 0.94; 164: 0.962; 165: 0.962; 169: 0.925; 170: 0.925; 178: 0.96; 181: 0.98; 182: 0.98; 183: 0.98; 187: 0.938; 188: 0.938; 189: 0.934; 193: 0.921; 194: 0.921; 195: 0.907; 199: 0.925; 200: 0.934; 201: 0.934; 206: 0.948; 207: 0.948; 208: 0.943; 209: 0.951; 210: 0.951; 214: 0.961; 217: 0.916; 218: 0.916; 226: 0.932; 229: 0.965; 230: 0.965
|  | 2200 |  | 2: 0.999; 5: 0.999; 7: 0.989; 8: 0.997; 9: 0.997; 10: 0.996; 11: 0.999; 12: 0.976; 14: 0.981; 21: 0.995; 22: 0.96; 23: 0.9778; 25: 0.967; 26: 0.967; 34: 0.979; 36: 0.982; 39: 0.972; 40: 0.981; 42: 0.98; 43: 0.986; 44: 0.986; 45: 0.995; 47: 0.972; 48: 0.942; 50: 0.987; 51: 0.988; 52: 0.985; 53: 0.979; 54: 0.98; 56: 0.986; 57: 0.953; 58: 0.99; 59: 0.988; 60: 0.99; 61: 0.99; 68: 0.96; 70: 0.978; 73: 0.997; 74: 0.997; 75: 0.988; 76: 0.987; 77: 0.9905; 78: 0.99; 79: 0.985; 80: 0.99; 81: 0.989; 82: 0.96; 83: 0.969; 84: 0.98; 85: 0.98; 86: 0.983; 87: 0.989; 88: 0.991; 89: 0.99; 90: 0.99; 91: 0.99; 92: 0.979; 93: 0.99; 94: 0.998; 95: 0.992; 96: 0.9897; 98: 0.982; 99: 0.991; 100: 0.993; 125: 0.996; 126: 0.996; 127: 0.99; 141: 0.969; 144: 0.977; 145: 0.992; 146: 0.991; 147: 0.999; 148: 0.999; 150: 0.998; 151: 0.998; 156: 0.984; 157: 0.984; 158: 0.981; 159: 0.992; 160: 0.992; 161: 0.973; 162: 0.973; 163: 0.973; 164: 0.979; 165: 0.979; 169: 0.98; 170: 0.98; 178: 0.972; 181: 0.988; 182: 0.989; 183: 0.989; 187: 0.983; 188: 0.983; 189: 0.978; 193: 0.98; 194: 0.98; 195: 0.971; 199: 0.979; 200: 0.983; 201: 0.983; 206: 0.986; 207: 0.986; 208: 0.983; 209: 0.984; 210: 0.984; 214: 0.989; 217: 0.978; 218: 0.978; 226: 0.98; 229: 0.992; 230: 0.992
|  | 2000 |  | 2: 0.999; 5: 0.999; 7: 0.994; 8: 0.998; 9: 0.999; 10: 0.998; 11: 0.999; 12: 0.994; 14: 0.994; 21: 0.999; 22: 0.99; 23: 0.9923; 25: 0.991; 26: 0.991; 34: 0.99; 36: 0.991; 39: 0.986; 40: 0.991; 42: 0.992; 43: 0.994; 44: 0.995; 45: 0.999; 47: 0.989; 48: 0.965; 50: 0.997; 51: 0.996; 52: 0.992; 53: 0.993; 54: 0.992; 56: 0.996; 57: 0.984; 58: 0.994; 59: 0.988; 60: 0.996; 61: 0.996; 68: 0.989; 70: 0.993; 73: 0.999; 74: 0.999; 75: 0.994; 76: 0.994; 77: 0.9961; 78: 0.995; 79: 0.993; 80: 0.995; 81: 0.994; 82: 0.99; 83: 0.991; 84: 0.993; 85: 0.993; 86: 0.993; 87: 0.998; 88: 0.997; 89: 0.996; 90: 0.997; 91: 0.994; 92: 0.99; 93: 0.995; 94: 0.999; 95: 0.999; 96: 0.9955; 98: 0.992; 99: 0.998; 100: 0.996; 125: 0.999; 126: 0.999; 127: 0.997; 141: 0.992; 144: 0.994; 145: 0.999; 146: 0.998; 147: 0.999; 148: 0.999; 150: 0.999; 151: 0.999; 156: 0.995; 157: 0.995; 158: 0.994; 159: 0.998; 160: 0.998; 161: 0.993; 162: 0.993; 163: 0.993; 164: 0.994; 165: 0.994; 169: 0.994; 170: 0.994; 178: 0.986; 181: 0.996; 182: 0.997; 183: 0.997; 187: 0.996; 188: 0.996; 189: 0.991; 193: 0.994; 194: 0.994; 195: 0.992; 199: 0.992; 200: 0.994; 201: 0.994; 206: 0.996; 207: 0.996; 208: 0.994; 209: 0.994; 210: 0.994; 214: 0.995; 217: 0.993; 218: 0.993; 226: 0.995; 229: 0.997; 230: 0.997
|  | 1800 |  | 2: 0.999; 5: 0.999; 7: 0.997; 8: 0.999; 9: 0.999; 10: 0.998; 11: 0.999; 12: 0.997; 14: 0.997; 21: 0.999; 22: 0.996; 23: 0.9974; 25: 0.997; 26: 0.997; 34: 0.994; 36: 0.994; 39: 0.993; 40: 0.995; 42: 0.995; 43: 0.997; 44: 0.997; 45: 0.999; 47: 0.993; 48: 0.983; 50: 0.999; 51: 0.998; 52: 0.995; 53: 0.995; 54: 0.995; 56: 0.998; 57: 0.991; 58: 0.996; 59: 0.996; 60: 0.999; 61: 0.999; 68: 0.996; 70: 0.998; 73: 0.999; 74: 0.999; 75: 0.996; 76: 0.996; 77: 0.9982; 78: 0.997; 79: 0.995; 80: 0.998; 81: 0.996; 82: 0.996; 83: 0.998; 84: 0.998; 85: 0.998; 86: 0.997; 87: 0.999; 88: 0.999; 89: 0.999; 90: 0.999; 91: 0.998; 92: 0.995; 93: 0.998; 94: 0.999; 95: 0.999; 96: 0.9986; 98: 0.996; 99: 0.999; 100: 0.998; 125: 0.999; 126: 0.999; 127: 0.999; 141: 0.998; 144: 0.999; 145: 0.999; 146: 0.999; 147: 0.999; 148: 0.999; 150: 0.999; 151: 0.999; 156: 0.997; 157: 0.997; 158: 0.997; 159: 0.999; 160: 0.999; 161: 0.997; 162: 0.997; 163: 0.997; 164: 0.997; 165: 0.997; 169: 0.998; 170: 0.998; 178: 0.993; 181: 0.998; 182: 0.998; 183: 0.998; 187: 0.999; 188: 0.999; 189: 0.996; 193: 0.998; 194: 0.998; 195: 0.998; 199: 0.997; 200: 0.998; 201: 0.998; 206: 0.999; 207: 0.999; 208: 0.998; 209: 0.997; 210: 0.997; 214: 0.998; 217: 0.998; 218: 0.998; 226: 0.999; 229: 0.999; 230: 0.999
|  | 1600 |  | 2: 0.999; 5: 0.999; 7: 0.999; 8: 0.999; 9: 0.999; 10: 0.999; 11: 0.999; 12: 0.999; 14: 0.999; 21: 0.999; 22: 0.999; 23: 0.999; 25: 0.999; 26: 0.999; 34: 0.997; 36: 0.999; 39: 0.997; 40: 0.998; 42: 0.998; 43: 0.999; 44: 0.999; 45: 0.999; 47: 0.996; 48: 0.995; 50: 0.999; 51: 0.999; 52: 0.997; 53: 0.997; 54: 0.998; 56: 0.999; 57: 0.996; 58: 0.998; 59: 0.999; 60: 0.999; 61: 0.999; 68: 0.998; 70: 0.999; 73: 0.999; 74: 0.999; 75: 0.998; 76: 0.998; 77: 0.999; 78: 0.997; 79: 0.999; 80: 0.999; 81: 0.999; 82: 0.997; 83: 0.999; 84: 0.999; 85: 0.999; 86: 0.999; 87: 0.999; 88: 0.999; 89: 0.999; 90: 0.999; 91: 0.999; 92: 0.998; 93: 0.996; 94: 0.999; 95: 0.999; 96: 0.999; 98: 0.999; 99: 0.999; 100: 0.999; 125: 0.999; 126: 0.999; 127: 0.999; 141: 0.999; 144: 0.999; 145: 0.999; 146: 0.999; 147: 0.999; 148: 0.999; 150: 0.999; 151: 0.999; 156: 0.999; 157: 0.999; 158: 0.999; 159: 0.999; 160: 0.999; 161: 0.999; 162: 0.999; 163: 0.999; 164: 0.999; 165: 0.999; 169: 0.999; 170: 0.999; 178: 0.997; 181: 0.999; 182: 0.998; 183: 0.998; 187: 0.999; 188: 0.999; 189: 0.999; 193: 0.999; 194: 0.999; 195: 0.999; 199: 0.999; 200: 0.999; 201: 0.999; 206: 0.999; 207: 0.999; 208: 0.999; 209: 0.999; 210: 0.999; 214: 0.999; 217: 0.999; 218: 0.999; 226: 0.999; 229: 0.999; 230: 0.999
|  | 1550 |  | 0.998 | 0.999 | 0.999 | 0.999 | 0.999 | 0.999 | 0.999 | 0.999 | 0.999 | 0.999 | 0.999 | 0.998 | 0.999 | 0.998 | 0.998 | 0.998 | 0.999 | 0.999 | 0.998 | 0.999 | 0.998 | 0.999 | 0.999 | 0.999 | 0.997 | 0.997 | 0.998 | 0.999 | 0.998 | 0.999 | 0.998 | 0.999 | 0.999 | 0.998 | 0.999 | 0.999 | 0.999 | 0.999 | 0.998 | 0.998 | 0.999 | 0.999 | 0.999 | 0.999 | 0.999 | 0.999 | 0.998 | 0.997 | 0.997 | 0.998 | 0.999 | 0.997 | 0.997 | 0.998 | 0.997 | 0.996 | 0.997 | 0.998 | 0.999 | 0.999 | 0.999 |  | 0.997 | 0.999 | 0.999 | 0.999 | 0.999 | 0.998 | 0.998 | 0.999 | 0.999 | 0.999 | 0.999 | 0.999 | 0.998 | 0.999 | 0.999 | 0.997 | 0.999 | 0.999 | 0.999 | 0.998 | 0.998 | 0.999 | 0.999 | 0.999 | 0.999 | 0.999 | 0.999 | 0.999 | 0.999 | 0.998 | 0.996 | 0.999 | 0.999 | 0.999 | 0.999 | 0.999 | 0.999 | 0.999 | [6 empty] | 0.999 | 0.999 | 0.998 | [10 empty] | 0.998 | 0.999 |  | 0.999 | 0.999 | 0.999 | 0.999 | 0.999 | [10 empty] | 0.999 |  |  | 0.999 |  |  | 0.999 | 0.998 | 0.999 | 0.999 | 0.999 | 0.999 | 0.999 | 0.999 | 0.999 | 0.999 | 0.999 | 0.999 | 0.999 | 0.999 | 0.998 | 0.999 | 0.999 | 0.998 | 0.998 | 0.998 | 0.999 | 0.999 | 0.999 | 0.999 | 0.999 | 0.999 | 0.999 | 0.999 | 0.999 | 0.999 | 0.999 | 0.999 | 0.999 | 0.999 | 0.998 | 0.999 | 0.999 | 0.999 | 0.999 | 0.999 | 0.999 | 0.999 | 0.999 | 0.999 | 0.999 | 0.999 | 0.999 | 0.999 | 0.999 | 0.999 | 0.999 | 0.998 | 0.999 | 0.999 | 0.9988 | 0.999 | 0.999 | 0.999 | 0.999 | 0.999 | 0.999 | 0.999 | 0.999 | 0.999 | 0.999 | 0.999 | 0.999 | 0.999 | 0.999 | 0.999 | 0.999 |  |  | 0.998 | 0.998 | [7 empty] | 0.999 |  |  | 0.999 | 0.999
|  | 1500 |  | 0.998 | 0.999 | 0.999 | 0.999 | 0.999 | 0.999 | 0.999 | 0.999 | 0.999 | 0.999 | 0.999 | 0.998 | 0.999 | 0.998 | 0.998 | 0.998 | 0.999 | 0.999 | 0.998 | 0.999 | 0.998 | 0.999 | 0.999 | 0.999 | 0.997 | 0.997 | 0.999 | 0.999 | 0.999 | 0.999 | 0.998 | 0.999 | 0.999 | 0.998 | 0.999 | 0.999 | 0.999 | 0.999 | 0.998 | 0.998 | 0.999 | 0.999 | 0.999 | 0.999 | 0.999 | 0.999 | 0.998 | 0.997 | 0.996 | 0.998 | 0.999 | 0.996 | 0.996 | 0.997 | 0.996 | 0.996 | 0.996 | 0.998 | 0.999 | 0.999 | 0.999 |  | 0.996 | 0.999 | 0.999 | 0.999 | 0.999 | 0.997 | 0.998 | 0.999 | 0.999 | 0.999 | 0.999 | 0.999 | 0.998 | 0.999 | 0.999 | 0.997 | 0.999 | 0.999 | 0.999 | 0.997 | 0.999 | 0.999 | 0.999 | 0.999 | 0.999 | 0.999 | 0.999 | 0.999 | 0.999 | 0.998 | 0.996 | 0.999 | 0.999 | 0.999 | 0.999 | 0.999 | 0.999 | 0.999 | [6 empty] | 0.998 | 0.998 | 0.998 | [10 empty] | 0.998 | 0.999 |  | 0.999 | 0.999 | 0.999 | 0.999 | 0.999 | [10 empty] | 0.998 |  |  | 0.999 |  |  | 0.999 | 0.998 | 0.999 | 0.999 | 0.999 | 0.999 | 0.999 | 0.999 | 0.999 | 0.999 | 0.999 | 0.999 | 0.999 | 0.999 | 0.998 | 0.999 | 0.999 | 0.998 | 0.998 | 0.998 | 0.999 | 0.999 | 0.999 | 0.999 | 0.999 | 0.999 | 0.999 | 0.999 | 0.999 | 0.999 | 0.999 | 0.999 | 0.999 | 0.999 | 0.998 | 0.999 | 0.999 | 0.999 | 0.999 | 0.999 | 0.998 | 0.999 | 0.999 | 0.999 | 0.999 | 0.999 | 0.999 | 0.999 | 0.999 | 0.999 | 0.999 | 0.998 | 0.999 | 0.999 | 0.999 | 0.999 | 0.999 | 0.999 | 0.999 | 0.999 | 0.999 | 0.999 | 0.999 | 0.999 | 0.999 | 0.999 | 0.999 | 0.999 | 0.999 | 0.999 | 0.999 |  |  | 0.998 | 0.998 | [7 empty] | 0.999 |  |  | 0.999 | 0.999
|  | 1400 |  | 0.994 | 0.999 | 0.999 | 0.999 | 0.999 | 0.999 | 0.999 | 0.999 | 0.999 | 0.999 | 0.999 | 0.999 | 0.999 | 0.999 | 0.995 | 0.999 | 0.998 | 0.996 | 0.997 | 0.999 | 0.998 | 0.999 | 0.999 | 0.999 | 0.996 | 0.996 | 0.999 | 0.999 | 0.999 | 0.998 | 0.996 | 0.998 | 0.998 | 0.998 | 0.999 | 0.999 | 0.999 | 0.999 | 0.999 | 0.999 | 0.999 | 0.999 | 0.999 | 0.999 | 0.999 | 0.999 | 0.999 | 0.999 | 0.998 | 0.999 | 0.999 | 0.998 | 0.999 | 0.999 | 0.998 | 0.996 | 0.998 | 0.998 | 0.999 | 0.999 | 0.999 |  | 0.996 | 0.999 | 0.999 | 0.999 | 0.999 | 0.995 | 0.998 | 0.999 | 0.999 | 0.999 | 0.999 | 0.999 | 0.998 | 0.999 | 0.999 | 0.998 | 0.999 | 0.999 | 0.999 | 0.995 | 0.999 | 0.999 | 0.999 | 0.999 | 0.999 | 0.999 | 0.999 | 0.999 | 0.999 | 0.999 | 0.997 | 0.999 | 0.999 | 0.999 | 0.999 | 0.999 | 0.999 | 0.999 | [6 empty] | 0.997 | 0.997 | 0.998 | [10 empty] | 0.998 | 0.999 |  | 0.999 | 0.999 | 0.999 | 0.999 | 0.999 | [10 empty] | 0.999 |  |  | 0.998 |  |  | 0.999 | 0.998 | 0.999 | 0.999 | 0.999 | 0.999 | 0.999 | 0.999 | 0.999 | 0.999 | 0.999 | 0.999 | 0.999 | 0.999 | 0.999 | 0.999 | 0.999 | 0.996 | 0.996 | 0.996 | 0.999 | 0.999 | 0.999 | 0.999 | 0.999 | 0.999 | 0.999 | 0.999 | 0.999 | 0.999 | 0.999 | 0.999 | 0.998 | 0.998 | 0.999 | 0.999 | 0.999 | 0.999 | 0.999 | 0.999 | 0.999 | 0.999 | 0.999 | 0.999 | 0.999 | 0.999 | 0.999 | 0.999 | 0.999 | 0.999 | 0.999 | 0.998 | 0.999 | 0.999 | 0.9988 | 0.999 | 0.999 | 0.999 | 0.999 | 0.999 | 0.999 | 0.999 | 0.999 | 0.999 | 0.999 | 0.999 | 0.999 | 0.999 | 0.999 | 0.999 | 0.999 |  |  | 0.998 | 0.998 | [7 empty] | 0.999 |  |  | 0.999 | 0.999
|  | 1300 |  | 0.999 | 0.999 | 0.999 | 0.999 | 0.999 | 0.999 | 0.999 | 0.999 | 0.999 | 0.999 | 0.999 | 0.999 | 0.999 | 0.999 | 0.999 | 0.999 | 0.999 | 0.999 | 0.999 | 0.999 | 0.999 | 0.999 | 0.999 | 0.999 | 0.999 | 0.999 | 0.999 | 0.999 | 0.999 | 0.999 | 0.999 | 0.999 | 0.999 | 0.999 | 0.999 | 0.999 | 0.999 | 0.999 | 0.999 | 0.999 | 0.999 | 0.999 | 0.999 | 0.999 | 0.999 | 0.999 | 0.999 | 0.999 | 0.999 | 0.999 | 0.999 | 0.998 | 0.999 | 0.999 | 0.999 | 0.997 | 0.999 | 0.999 | 0.999 | 0.999 | 0.999 |  | 0.999 | 0.999 | 0.999 | 0.999 | 0.999 | 0.999 | 0.999 | 0.999 | 0.999 | 0.999 | 0.999 | 0.999 | 0.999 | 0.999 | 0.999 | 0.998 | 0.999 | 0.999 | 0.999 | 0.999 | 0.999 | 0.999 | 0.999 | 0.999 | 0.999 | 0.999 | 0.999 | 0.999 | 0.999 | 0.999 | 0.997 | 0.999 | 0.999 | 0.999 | 0.999 | 0.999 | 0.999 | 0.999 | [6 empty] | 0.999 | 0.999 | 0.999 | [10 empty] | 0.999 | 0.999 |  | 0.999 | 0.999 | 0.999 | 0.999 | 0.999 | [10 empty] | 0.999 |  |  | 0.999 |  |  | 0.999 | 0.998 | 0.999 | 0.999 | 0.999 | 0.999 | 0.999 | 0.999 | 0.999 | 0.999 | 0.999 | 0.999 | 0.999 | 0.999 | 0.999 | 0.999 | 0.999 | 0.998 | 0.998 | 0.998 | 0.999 | 0.999 | 0.999 | 0.999 | 0.999 | 0.999 | 0.999 | 0.999 | 0.999 | 0.999 | 0.999 | 0.999 | 0.999 | 0.999 | 0.999 | 0.999 | 0.999 | 0.999 | 0.999 | 0.999 | 0.999 | 0.999 | 0.999 | 0.999 | 0.999 | 0.999 | 0.999 | 0.999 | 0.999 | 0.999 | 0.999 | 0.999 | 0.999 | 0.999 | 0.9986 | 0.999 | 0.999 | 0.999 | 0.999 | 0.999 | 0.999 | 0.999 | 0.999 | 0.999 | 0.999 | 0.999 | 0.999 | 0.999 | 0.999 | 0.999 | 0.999 |  |  | 0.999 | 0.999 | [7 empty] | 0.999 |  |  | 0.999 | 0.999
|  | 1200 |  | 0.999 | 0.999 | 0.999 | 0.999 | 0.999 | 0.999 | 0.999 | 0.999 | 0.999 | 0.999 | 0.999 | 0.999 | 0.999 | 0.999 | 0.999 | 0.999 | 0.999 | 0.999 | 0.999 | 0.999 | 0.999 | 0.999 | 0.999 | 0.999 | 0.999 | 0.999 | 0.999 | 0.999 | 0.999 | 0.999 | 0.999 | 0.999 | 0.999 | 0.999 | 0.999 | 0.999 | 0.999 | 0.999 | 0.999 | 0.999 | 0.999 | 0.999 | 0.999 | 0.999 | 0.999 | 0.999 | 0.999 | 0.999 | 0.999 | 0.999 | 0.999 | 0.998 | 0.999 | 0.999 | 0.999 | 0.998 | 0.999 | 0.999 | 0.999 | 0.999 | 0.999 |  | 0.999 | 0.999 | 0.999 | 0.999 | 0.999 | 0.999 | 0.999 | 0.999 | 0.999 | 0.999 | 0.999 | 0.999 | 0.999 | 0.999 | 0.999 | 0.998 | 0.999 | 0.999 | 0.999 | 0.999 | 0.999 | 0.999 | 0.999 | 0.999 | 0.999 | 0.999 | 0.999 | 0.999 | 0.999 | 0.999 | 0.997 | 0.999 | 0.999 | 0.999 | 0.999 | 0.999 | 0.999 | 0.999 | [6 empty] | 0.999 | 0.999 | 0.999 | [10 empty] | 0.999 | 0.999 |  | 0.999 | 0.999 | 0.999 | 0.999 | 0.999 | [10 empty] | 0.999 |  |  | 0.999 |  |  | 0.999 | 0.998 | 0.999 | 0.999 | 0.999 | 0.999 | 0.999 | 0.999 | 0.999 | 0.999 | 0.999 | 0.999 | 0.999 | 0.999 | 0.999 | 0.999 | 0.999 | 0.998 | 0.998 | 0.998 | 0.999 | 0.999 | 0.999 | 0.999 | 0.999 | 0.999 | 0.999 | 0.999 | 0.999 | 0.999 | 0.999 | 0.999 | 0.999 | 0.999 | 0.999 | 0.999 | 0.999 | 0.999 | 0.999 | 0.999 | 0.999 | 0.999 | 0.999 | 0.999 | 0.999 | 0.999 | 0.999 | 0.999 | 0.999 | 0.999 | 0.999 | 0.999 | 0.999 | 0.999 | 0.9986 | 0.999 | 0.999 | 0.999 | 0.999 | 0.999 | 0.999 | 0.999 | 0.999 | 0.999 | 0.999 | 0.999 | 0.999 | 0.999 | 0.999 | 0.999 | 0.999 |  |  | 0.999 | 0.999 | [7 empty] | 0.999 |  |  | 0.999 | 0.999
|  | 1100 |  | 0.999 | 0.999 | 0.999 | 0.999 | 0.999 | 0.999 | 0.999 | 0.999 | 0.999 | 0.998 | 0.999 | 0.999 | 0.999 | 0.999 | 0.999 | 0.999 | 0.999 | 0.999 | 0.999 | 0.999 | 0.999 | 0.999 | 0.999 | 0.999 | 0.999 | 0.999 | 0.999 | 0.999 | 0.999 | 0.999 | 0.999 | 0.999 | 0.999 | 0.999 | 0.999 | 0.999 | 0.999 | 0.999 | 0.999 | 0.999 | 0.999 | 0.999 | 0.999 | 0.999 | 0.999 | 0.999 | 0.999 | 0.999 | 0.999 | 0.999 | 0.999 | 0.998 | 0.999 | 0.999 | 0.999 | 0.998 | 0.999 | 0.999 | 0.999 | 0.999 | 0.999 |  | 0.999 | 0.999 | 0.999 | 0.999 | 0.999 | 0.999 | 0.999 | 0.999 | 0.999 | 0.999 | 0.999 | 0.999 | 0.999 | 0.999 | 0.999 | 0.998 | 0.999 | 0.999 | 0.999 | 0.999 | 0.999 | 0.999 | 0.999 | 0.999 | 0.999 | 0.999 | 0.999 | 0.999 | 0.999 | 0.999 | 0.997 | 0.999 | 0.999 | 0.999 | 0.999 | 0.999 | 0.999 | 0.999 | [6 empty] | 0.999 | 0.999 | 0.999 | [10 empty] | 0.999 | 0.999 |  | 0.999 | 0.999 | 0.999 | 0.999 | 0.999 | [10 empty] | 0.999 |  |  | 0.999 |  |  | 0.999 | 0.999 | 0.999 | 0.999 | 0.999 | 0.999 | 0.999 | 0.999 | 0.999 | 0.999 | 0.999 | 0.999 | 0.999 | 0.999 | 0.999 | 0.999 | 0.999 | 0.998 | 0.998 | 0.998 | 0.999 | 0.999 | 0.999 | 0.999 | 0.999 | 0.999 | 0.999 | 0.999 | 0.999 | 0.999 | 0.999 | 0.999 | 0.999 | 0.999 | 0.999 | 0.999 | 0.999 | 0.999 | 0.999 | 0.999 | 0.999 | 0.999 | 0.999 | 0.999 | 0.999 | 0.999 | 0.999 | 0.999 | 0.999 | 0.999 | 0.999 | 0.999 | 0.999 | 0.999 | 0.99839 | 0.999 | 0.999 | 0.999 | 0.999 | 0.999 | 0.999 | 0.999 | 0.999 | 0.999 | 0.999 | 0.999 | 0.999 | 0.999 | 0.999 | 0.999 | 0.999 |  |  | 0.999 | 0.999 | [7 empty] | 0.999 |  |  | 0.999 | 0.999
|  | 1060 |  | 0.999 | 0.999 | 0.999 | 0.999 | 0.999 | 0.999 | 0.999 | 0.999 | 0.999 | 0.998 | 0.999 | 0.999 | 0.999 | 0.999 | 0.999 | 0.999 | 0.999 | 0.999 | 0.999 | 0.999 | 0.999 | 0.999 | 0.999 | 0.999 | 0.999 | 0.999 | 0.999 | 0.999 | 0.999 | 0.999 | 0.999 | 0.999 | 0.999 | 0.999 | 0.999 | 0.999 | 0.999 | 0.999 | 0.999 | 0.999 | 0.999 | 0.999 | 0.999 | 0.999 | 0.999 | 0.999 | 0.999 | 0.999 | 0.999 | 0.999 | 0.999 | 0.998 | 0.999 | 0.999 | 0.999 | 0.998 | 0.999 | 0.999 | 0.999 | 0.999 | 0.999 |  | 0.999 | 0.999 | 0.999 | 0.999 | 0.999 | 0.999 | 0.999 | 0.999 | 0.999 | 0.999 | 0.999 | 0.999 | 0.999 | 0.999 | 0.999 | 0.998 | 0.999 | 0.999 | 0.999 | 0.999 | 0.999 | 0.999 | 0.999 | 0.999 | 0.999 | 0.999 | 0.999 | 0.999 | 0.999 | 0.999 | 0.997 | 0.999 | 0.999 | 0.999 | 0.999 | 0.999 | 0.999 | 0.999 | [6 empty] | 0.999 | 0.999 | 0.999 | [10 empty] | 0.999 | 0.999 |  | 0.999 | 0.999 | 0.999 | 0.999 | 0.999 | [10 empty] | 0.999 |  |  | 0.999 |  |  | 0.999 | 0.999 | 0.999 | 0.999 | 0.999 | 0.999 | 0.999 | 0.999 | 0.999 | 0.999 | 0.999 | 0.999 | 0.999 | 0.999 | 0.999 | 0.999 | 0.999 | 0.998 | 0.998 | 0.998 | 0.999 | 0.999 | 0.999 | 0.999 | 0.999 | 0.999 | 0.999 | 0.999 | 0.999 | 0.999 | 0.999 | 0.999 | 0.999 | 0.999 | 0.999 | 0.999 | 0.999 | 0.999 | 0.999 | 0.999 | 0.999 | 0.999 | 0.999 | 0.999 | 0.999 | 0.999 | 0.999 | 0.999 | 0.999 | 0.999 | 0.999 | 0.999 | 0.999 | 0.999 | 0.99819 | 0.999 | 0.999 | 0.999 | 0.999 | 0.999 | 0.999 | 0.999 | 0.999 | 0.999 | 0.999 | 0.999 | 0.999 | 0.999 | 0.999 | 0.999 | 0.999 |  |  | 0.999 | 0.999 | [7 empty] | 0.999 |  |  | 0.999 | 0.999
|  | 1050 |  | 0.999 | 0.999 | 0.999 | 0.999 | 0.999 | 0.999 | 0.999 | 0.999 | 0.999 | 0.998 | 0.999 | 0.999 | 0.999 | 0.999 | 0.999 | 0.999 | 0.999 | 0.999 | 0.999 | 0.999 | 0.999 | 0.999 | 0.999 | 0.999 | 0.999 | 0.999 | 0.999 | 0.999 | 0.999 | 0.999 | 0.999 | 0.999 | 0.999 | 0.999 | 0.999 | 0.999 | 0.999 | 0.999 | 0.999 | 0.999 | 0.999 | 0.999 | 0.999 | 0.999 | 0.999 | 0.999 | 0.999 | 0.999 | 0.999 | 0.999 | 0.999 | 0.998 | 0.999 | 0.999 | 0.999 | 0.998 | 0.999 | 0.999 | 0.999 | 0.999 | 0.999 |  | 0.999 | 0.999 | 0.999 | 0.999 | 0.999 | 0.999 | 0.999 | 0.999 | 0.999 | 0.999 | 0.999 | 0.999 | 0.999 | 0.999 | 0.999 | 0.998 | 0.999 | 0.999 | 0.999 | 0.999 | 0.999 | 0.999 | 0.999 | 0.999 | 0.999 | 0.999 | 0.999 | 0.999 | 0.999 | 0.999 | 0.997 | 0.999 | 0.999 | 0.999 | 0.999 | 0.999 | 0.999 | 0.999 | [6 empty] | 0.999 | 0.999 | 0.999 | [10 empty] | 0.999 | 0.999 |  | 0.999 | 0.999 | 0.999 | 0.999 | 0.999 | [10 empty] | 0.999 |  |  | 0.999 |  |  | 0.999 | 0.999 | 0.999 | 0.999 | 0.999 | 0.999 | 0.999 | 0.999 | 0.999 | 0.999 | 0.999 | 0.999 | 0.999 | 0.999 | 0.999 | 0.999 | 0.999 | 0.998 | 0.998 | 0.998 | 0.999 | 0.999 | 0.999 | 0.999 | 0.999 | 0.999 | 0.999 | 0.999 | 0.999 | 0.999 | 0.999 | 0.999 | 0.999 | 0.999 | 0.999 | 0.999 | 0.999 | 0.999 | 0.999 | 0.999 | 0.999 | 0.999 | 0.999 | 0.999 | 0.999 | 0.999 | 0.999 | 0.999 | 0.999 | 0.999 | 0.999 | 0.999 | 0.999 | 0.999 | 0.99819 | 0.999 | 0.999 | 0.999 | 0.999 | 0.999 | 0.999 | 0.999 | 0.999 | 0.999 | 0.999 | 0.999 | 0.999 | 0.999 | 0.999 | 0.999 | 0.999 |  |  | 0.999 | 0.999 | [7 empty] | 0.999 |  |  | 0.999 | 0.999
|  | 1000 |  | 0.999 | 0.999 | 0.999 | 0.999 | 0.999 | 0.999 | 0.999 | 0.999 | 0.999 | 0.998 | 0.999 | 0.999 | 0.999 | 0.999 | 0.999 | 0.999 | 0.999 | 0.999 | 0.999 | 0.999 | 0.999 | 0.999 | 0.999 | 0.999 | 0.999 | 0.999 | 0.999 | 0.999 | 0.999 | 0.999 | 0.999 | 0.999 | 0.999 | 0.999 | 0.999 | 0.999 | 0.999 | 0.999 | 0.999 | 0.999 | 0.999 | 0.999 | 0.999 | 0.999 | 0.999 | 0.999 | 0.999 | 0.999 | 0.999 | 0.999 | 0.999 | 0.998 | 0.999 | 0.999 | 0.999 | 0.998 | 0.999 | 0.999 | 0.999 | 0.999 | 0.999 |  | 0.999 | 0.999 | 0.999 | 0.999 | 0.999 | 0.999 | 0.999 | 0.999 | 0.999 | 0.999 | 0.999 | 0.999 | 0.999 | 0.999 | 0.999 | 0.998 | 0.999 | 0.999 | 0.999 | 0.999 | 0.999 | 0.999 | 0.999 | 0.999 | 0.999 | 0.999 | 0.999 | 0.999 | 0.999 | 0.999 | 0.997 | 0.999 | 0.999 | 0.999 | 0.999 | 0.999 | 0.999 | 0.999 | [6 empty] | 0.999 | 0.999 | 0.999 | [10 empty] | 0.999 | 0.999 |  | 0.999 | 0.999 | 0.999 | 0.999 | 0.999 | [10 empty] | 0.999 |  |  | 0.999 |  |  | 0.999 | 0.999 | 0.999 | 0.999 | 0.999 | 0.999 | 0.999 | 0.999 | 0.999 | 0.999 | 0.999 | 0.999 | 0.999 | 0.999 | 0.999 | 0.999 | 0.999 | 0.998 | 0.998 | 0.998 | 0.999 | 0.999 | 0.999 | 0.999 | 0.999 | 0.999 | 0.999 | 0.999 | 0.999 | 0.999 | 0.999 | 0.999 | 0.999 | 0.999 | 0.999 | 0.999 | 0.999 | 0.999 | 0.999 | 0.999 | 0.999 | 0.999 | 0.999 | 0.999 | 0.999 | 0.999 | 0.999 | 0.999 | 0.999 | 0.999 | 0.999 | 0.999 | 0.999 | 0.999 | 0.998 | 0.999 | 0.999 | 0.999 | 0.999 | 0.999 | 0.999 | 0.999 | 0.999 | 0.999 | 0.999 | 0.999 | 0.999 | 0.999 | 0.999 | 0.999 | 0.999 |  |  | 0.999 | 0.999 | [7 empty] | 0.999 |  |  | 0.999 | 0.999
|  | 950 |  | 0.999 | 0.999 | 0.999 | 0.999 | 0.999 | 0.999 | 0.999 | 0.999 | 0.999 | 0.998 | 0.999 | 0.999 | 0.999 | 0.999 | 0.999 | 0.999 | 0.999 | 0.999 | 0.999 | 0.999 | 0.999 | 0.999 | 0.999 | 0.999 | 0.999 | 0.999 | 0.999 | 0.999 | 0.999 | 0.999 | 0.999 | 0.999 | 0.999 | 0.999 | 0.999 | 0.999 | 0.999 | 0.999 | 0.999 | 0.999 | 0.999 | 0.999 | 0.999 | 0.999 | 0.999 | 0.999 | 0.999 | 0.999 | 0.999 | 0.999 | 0.999 | 0.997 | 0.999 | 0.999 | 0.999 | 0.999 | 0.999 | 0.999 | 0.999 | 0.999 | 0.999 |  | 0.999 | 0.999 | 0.999 | 0.999 | 0.999 | 0.999 | 0.999 | 0.999 | 0.999 | 0.999 | 0.999 | 0.999 | 0.999 | 0.999 | 0.999 | 0.998 | 0.999 | 0.999 | 0.999 | 0.999 | 0.999 | 0.999 | 0.999 | 0.999 | 0.999 | 0.999 | 0.999 | 0.999 | 0.999 | 0.999 | 0.997 | 0.999 | 0.999 | 0.999 | 0.999 | 0.999 | 0.999 | 0.999 | [6 empty] | 0.999 | 0.999 | 0.999 | [10 empty] | 0.999 | 0.999 |  | 0.999 | 0.999 | 0.999 | 0.999 | 0.999 | [10 empty] | 0.999 |  |  | 0.999 |  |  | 0.999 | 0.999 | 0.999 | 0.999 | 0.999 | 0.999 | 0.999 | 0.999 | 0.999 | 0.999 | 0.999 | 0.999 | 0.999 | 0.999 | 0.999 | 0.999 | 0.999 | 0.998 | 0.998 | 0.998 | 0.999 | 0.999 | 0.999 | 0.999 | 0.999 | 0.999 | 0.999 | 0.999 | 0.999 | 0.999 | 0.999 | 0.999 | 0.999 | 0.999 | 0.999 | 0.999 | 0.999 | 0.999 | 0.999 | 0.999 | 0.999 | 0.999 | 0.999 | 0.999 | 0.999 | 0.999 | 0.999 | 0.999 | 0.999 | 0.999 | 0.999 | 0.999 | 0.999 | 0.999 | 0.998 | 0.999 | 0.999 | 0.999 | 0.999 | 0.999 | 0.999 | 0.999 | 0.999 | 0.999 | 0.999 | 0.999 | 0.999 | 0.999 | 0.999 | 0.999 | 0.999 |  |  | 0.999 | 0.999 | [7 empty] | 0.999 |  |  | 0.999 | 0.999
|  | 900 |  | 0.999 | 0.999 | 0.999 | 0.999 | 0.999 | 0.999 | 0.999 | 0.999 | 0.999 | 0.998 | 0.999 | 0.999 | 0.999 | 0.999 | 0.999 | 0.999 | 0.999 | 0.999 | 0.999 | 0.999 | 0.999 | 0.999 | 0.999 | 0.999 | 0.999 | 0.999 | 0.999 | 0.999 | 0.999 | 0.999 | 0.999 | 0.999 | 0.999 | 0.999 | 0.999 | 0.999 | 0.999 | 0.999 | 0.999 | 0.999 | 0.999 | 0.999 | 0.999 | 0.999 | 0.999 | 0.999 | 0.999 | 0.999 | 0.999 | 0.999 | 0.999 | 0.997 | 0.999 | 0.999 | 0.999 | 0.999 | 0.999 | 0.999 | 0.999 | 0.999 | 0.999 |  | 0.999 | 0.999 | 0.999 | 0.999 | 0.999 | 0.999 | 0.999 | 0.999 | 0.999 | 0.999 | 0.999 | 0.999 | 0.999 | 0.999 | 0.999 | 0.998 | 0.999 | 0.999 | 0.999 | 0.999 | 0.999 | 0.999 | 0.999 | 0.999 | 0.999 | 0.999 | 0.999 | 0.999 | 0.999 | 0.999 | 0.998 | 0.999 | 0.999 | 0.999 | 0.999 | 0.999 | 0.999 | 0.999 | [6 empty] | 0.999 | 0.999 | 0.999 | [10 empty] | 0.999 | 0.999 |  | 0.999 | 0.999 | 0.999 | 0.999 | 0.999 | [10 empty] | 0.999 |  |  | 0.999 |  |  | 0.999 | 0.999 | 0.999 | 0.999 | 0.999 | 0.999 | 0.999 | 0.999 | 0.999 | 0.999 | 0.999 | 0.999 | 0.999 | 0.999 | 0.999 | 0.999 | 0.999 | 0.998 | 0.998 | 0.998 | 0.999 | 0.999 | 0.999 | 0.999 | 0.999 | 0.999 | 0.999 | 0.999 | 0.999 | 0.999 | 0.999 | 0.999 | 0.999 | 0.999 | 0.999 | 0.999 | 0.999 | 0.999 | 0.999 | 0.999 | 0.999 | 0.999 | 0.999 | 0.999 | 0.999 | 0.999 | 0.999 | 0.999 | 0.999 | 0.999 | 0.999 | 0.999 | 0.999 | 0.999 | 0.998 | 0.999 | 0.999 | 0.999 | 0.999 | 0.999 | 0.999 | 0.999 | 0.999 | 0.999 | 0.999 | 0.999 | 0.999 | 0.999 | 0.999 | 0.999 | 0.999 |  |  | 0.999 | 0.999 | [7 empty] | 0.999 |  |  | 0.999 | 0.999
|  | 850 |  | 0.999 | 0.999 | 0.999 | 0.999 | 0.999 | 0.999 | 0.999 | 0.999 | 0.999 | 0.998 | 0.999 | 0.999 | 0.999 | 0.999 | 0.999 | 0.999 | 0.999 | 0.999 | 0.999 | 0.999 | 0.999 | 0.999 | 0.999 | 0.999 | 0.999 | 0.999 | 0.999 | 0.999 | 0.999 | 0.999 | 0.999 | 0.999 | 0.999 | 0.999 | 0.999 | 0.999 | 0.999 | 0.999 | 0.999 | 0.999 | 0.999 | 0.999 | 0.999 | 0.999 | 0.999 | 0.999 | 0.999 | 0.999 | 0.999 | 0.999 | 0.999 | 0.997 | 0.999 | 0.999 | 0.999 | 0.999 | 0.999 | 0.999 | 0.999 | 0.999 | 0.999 |  | 0.999 | 0.999 | 0.999 | 0.999 | 0.999 | 0.999 | 0.999 | 0.999 | 0.999 | 0.999 | 0.999 | 0.999 | 0.999 | 0.999 | 0.999 | 0.998 | 0.999 | 0.999 | 0.999 | 0.999 | 0.999 | 0.999 | 0.999 | 0.999 | 0.999 | 0.999 | 0.999 | 0.999 | 0.999 | 0.999 | 0.998 | 0.999 | 0.999 | 0.999 | 0.999 | 0.999 | 0.999 | 0.999 | [6 empty] | 0.999 | 0.999 | 0.999 | [10 empty] | 0.999 | 0.999 |  | 0.999 | 0.999 | 0.999 | 0.999 | 0.999 | [10 empty] | 0.999 |  |  | 0.999 |  |  | 0.999 | 0.999 | 0.999 | 0.999 | 0.999 | 0.999 | 0.999 | 0.999 | 0.999 | 0.999 | 0.999 | 0.999 | 0.999 | 0.999 | 0.999 | 0.999 | 0.999 | 0.998 | 0.998 | 0.998 | 0.999 | 0.999 | 0.999 | 0.999 | 0.999 | 0.999 | 0.999 | 0.999 | 0.999 | 0.999 | 0.999 | 0.999 | 0.999 | 0.999 | 0.999 | 0.999 | 0.999 | 0.999 | 0.999 | 0.999 | 0.999 | 0.999 | 0.999 | 0.998 | 0.998 | 0.999 | 0.999 | 0.999 | 0.999 | 0.999 | 0.999 | 0.999 | 0.999 | 0.999 | 0.997 | 0.999 | 0.999 | 0.999 | 0.999 | 0.999 | 0.999 | 0.999 | 0.999 | 0.999 | 0.999 | 0.999 | 0.999 | 0.999 | 0.999 | 0.999 | 0.999 |  |  | 0.998 | 0.998 | [7 empty] | 0.999 |  |  | 0.999 | 0.999
|  | 830 |  | 0.999 | 0.999 | 0.999 | 0.999 | 0.999 | 0.999 | 0.999 | 0.999 | 0.999 | 0.998 | 0.999 | 0.999 | 0.999 | 0.999 | 0.999 | 0.999 | 0.999 | 0.999 | 0.999 | 0.999 | 0.999 | 0.999 | 0.999 | 0.999 | 0.999 | 0.999 | 0.999 | 0.999 | 0.999 | 0.999 | 0.999 | 0.999 | 0.999 | 1 | 0.999 | 0.999 | 0.999 | 0.999 | 0.999 | 0.999 | 0.999 | 0.999 | 0.999 | 0.999 | 0.999 | 0.999 | 0.999 | 0.999 | 0.999 | 0.999 | 0.999 | 0.997 | 0.999 | 0.999 | 0.999 | 0.999 | 0.999 | 0.999 | 0.999 | 0.999 | 0.999 |  | 0.999 | 0.999 | 0.999 | 0.999 | 0.999 | 0.999 | 0.999 | 0.999 | 0.999 | 0.999 | 0.999 | 0.999 | 0.999 | 0.999 | 0.999 | 0.999 | 0.999 | 0.999 | 0.999 | 0.999 | 0.999 | 0.999 | 0.999 | 0.999 | 0.999 | 0.999 | 0.999 | 0.999 | 0.999 | 0.999 | 0.998 | 0.999 | 0.999 | 0.999 | 0.999 | 0.999 | 0.999 | 0.999 | [6 empty] | 0.999 | 0.999 | 0.999 | [10 empty] | 0.999 | 0.999 |  | 0.999 | 0.999 | 0.999 | 0.999 | 0.999 | [10 empty] | 0.999 |  |  | 0.999 |  |  | 0.999 | 0.999 | 0.999 | 0.999 | 0.999 | 0.999 | 0.999 | 0.999 | 0.999 | 0.999 | 0.999 | 0.999 | 0.999 | 0.999 | 0.999 | 0.999 | 0.999 | 0.998 | 0.998 | 0.998 | 0.999 | 0.999 | 0.999 | 0.999 | 0.999 | 0.999 | 0.999 | 0.999 | 0.999 | 0.999 | 0.999 | 0.999 | 0.999 | 0.999 | 0.999 | 0.999 | 0.999 | 0.999 | 0.999 | 0.999 | 0.999 | 0.999 | 0.999 | 0.999 | 0.999 | 0.999 | 0.999 | 0.999 | 0.999 | 0.999 | 0.999 | 0.999 | 0.999 | 0.999 | 0.997 | 0.999 | 0.999 | 0.999 | 0.999 | 0.999 | 0.999 | 0.999 | 0.999 | 0.999 | 0.999 | 0.999 | 0.999 | 0.999 | 0.999 | 0.999 | 0.999 |  |  | 0.999 | 0.999 | [7 empty] | 0.999 |  |  | 0.999 | 0.999
|  | 800 |  | 0.999 | 0.999 | 0.999 | 0.999 | 0.999 | 0.999 | 0.999 | 0.999 | 0.999 | 0.999 | 0.999 | 0.999 | 0.999 | 0.999 | 0.999 | 0.999 | 0.999 | 0.999 | 0.999 | 0.999 | 0.999 | 0.999 | 0.999 | 0.999 | 0.999 | 0.999 | 0.999 | 0.999 | 0.999 | 0.999 | 0.999 | 0.999 | 0.999 | 0.999 | 0.999 | 0.999 | 0.999 | 0.999 | 0.999 | 0.999 | 0.999 | 0.999 | 0.999 | 0.999 | 0.999 | 0.999 | 0.999 | 0.999 | 0.999 | 0.999 | 0.999 | 0.997 | 0.999 | 0.999 | 0.999 | 0.999 | 0.999 | 0.999 | 0.999 | 0.999 | 0.999 |  | 0.999 | 0.999 | 0.999 | 0.999 | 0.999 | 0.999 | 0.999 | 0.999 | 0.999 | 0.999 | 0.999 | 0.999 | 0.999 | 0.999 | 0.999 | 0.999 | 0.999 | 0.999 | 0.999 | 0.999 | 0.999 | 0.999 | 0.999 | 0.999 | 0.999 | 0.999 | 0.999 | 0.999 | 0.999 | 0.999 | 0.999 | 0.999 | 0.999 | 0.999 | 0.999 | 0.999 | 0.999 | 0.999 | [6 empty] | 0.999 | 0.999 | 0.999 | [10 empty] | 0.999 | 0.999 |  | 0.999 | 0.999 | 0.999 | 0.999 | 0.999 | [10 empty] | 0.999 |  |  | 0.999 |  |  | 0.999 | 0.999 | 0.999 | 0.999 | 0.999 | 0.999 | 0.999 | 0.999 | 0.999 | 0.999 | 0.999 | 0.999 | 0.998 | 0.998 | 0.999 | 0.999 | 0.999 | 0.998 | 0.998 | 0.998 | 0.999 | 0.999 | 0.999 | 0.999 | 0.999 | 0.999 | 0.999 | 0.999 | 0.999 | 0.999 | 0.999 | 0.999 | 0.999 | 0.999 | 0.999 | 0.998 | 0.998 | 0.999 | 0.999 | 0.999 | 0.999 | 0.999 | 0.999 | 0.998 | 0.998 | 0.999 | 0.999 | 0.999 | 0.999 | 0.999 | 0.999 | 0.999 | 0.999 | 0.999 | 0.999 | 0.999 | 0.999 | 0.999 | 0.999 | 0.999 | 0.999 | 0.999 | 0.999 | 0.999 | 0.999 | 0.999 | 0.999 | 0.999 | 0.999 | 0.999 | 0.999 |  |  | 0.999 | 0.999 | [7 empty] | 0.999 |  |  | 0.999 | 0.999
|  | 780 |  | 0.999 | 0.999 | 0.999 | 0.999 | 0.999 | 0.999 | 0.999 | 0.999 | 0.999 | 0.999 | 0.999 | 0.999 | 0.999 | 0.999 | 0.999 | 0.999 | 0.999 | 0.999 | 0.999 | 0.999 | 0.999 | 0.999 | 0.999 | 0.999 | 0.999 | 0.999 | 0.999 | 0.999 | 0.999 | 0.999 | 0.999 | 0.999 | 0.999 | 0.999 | 0.999 | 0.999 | 0.999 | 0.999 | 0.999 | 0.999 | 0.999 | 0.999 | 0.999 | 0.999 | 0.999 | 0.999 | 0.999 | 0.999 | 0.999 | 0.999 | 0.999 | 0.997 | 0.999 | 0.999 | 0.999 | 0.999 | 0.999 | 0.998 | 0.999 | 0.999 | 0.999 |  | 0.999 | 0.999 | 0.999 | 0.999 | 0.999 | 0.999 | 0.999 | 0.999 | 0.999 | 0.999 | 0.999 | 0.999 | 0.999 | 0.999 | 0.999 | 0.999 | 0.999 | 0.999 | 0.999 | 0.999 | 0.999 | 0.999 | 0.999 | 0.999 | 0.999 | 0.999 | 0.999 | 0.999 | 0.999 | 0.999 | 0.999 | 0.999 | 0.999 | 0.999 | 0.999 | 0.999 | 0.999 | 0.999 | [6 empty] | 0.999 | 0.999 | 0.999 | [10 empty] | 0.999 | 0.999 |  | 0.999 | 0.999 | 0.999 | 0.999 | 0.999 | [10 empty] | 0.999 |  |  | 0.999 |  |  | 0.999 | 0.999 | 0.999 | 0.999 | 0.999 | 0.999 | 0.999 | 0.999 | 0.999 | 0.999 | 0.999 | 0.999 | 0.998 | 0.998 | 0.999 | 0.999 | 0.999 | 0.999 | 0.999 | 0.999 | 0.999 | 0.999 | 0.999 | 0.999 | 0.999 | 0.999 | 0.999 | 0.999 | 0.999 | 0.999 | 0.999 | 0.999 | 0.999 | 0.999 | 0.999 | 0.998 | 0.998 | 0.999 | 0.999 | 0.999 | 0.999 | 0.999 | 0.999 | 0.999 | 0.999 | 0.999 | 0.999 | 0.999 | 0.999 | 0.999 | 0.999 | 0.999 | 0.999 | 0.999 | 0.999 | 0.999 | 0.999 | 0.999 | 0.999 | 0.999 | 0.999 | 0.999 | 0.999 | 0.999 | 0.999 | 0.999 | 0.999 | 0.999 | 0.999 | 0.999 | 0.999 |  |  | 0.999 | 0.999 | [7 empty] | 0.999 |  |  | 0.999 | 0.999
|  | 750 |  | 0.999 | 0.999 | 0.999 | 0.999 | 0.999 | 0.999 | 0.999 | 0.999 | 0.999 | 0.999 | 0.999 | 0.999 | 0.999 | 0.999 | 0.999 | 0.999 | 0.999 | 0.999 | 0.999 | 0.999 | 0.999 | 0.999 | 0.999 | 0.999 | 0.999 | 0.999 | 0.999 | 0.999 | 0.999 | 0.999 | 0.999 | 0.999 | 0.999 | 0.999 | 0.999 | 0.999 | 0.999 | 0.999 | 0.999 | 0.999 | 0.999 | 0.999 | 0.999 | 0.999 | 0.999 | 0.998 | 0.999 | 0.999 | 0.999 | 0.998 | 0.999 | 0.997 | 0.999 | 0.999 | 0.999 | 0.999 | 0.999 | 0.998 | 0.999 | 0.999 | 0.999 |  | 0.999 | 0.999 | 0.999 | 0.999 | 0.999 | 0.999 | 0.999 | 0.999 | 0.999 | 0.999 | 0.999 | 0.999 | 0.999 | 0.999 | 0.999 | 0.999 | 0.999 | 0.999 | 0.999 | 0.999 | 0.999 | 0.999 | 0.999 | 0.999 | 0.999 | 0.999 | 0.999 | 0.999 | 0.999 | 0.999 | 0.999 | 0.999 | 0.999 | 0.999 | 0.999 | 0.999 | 0.999 | 0.999 | [6 empty] | 0.999 | 0.999 | 0.999 | [10 empty] | 0.999 | 0.999 |  | 0.999 | 0.999 | 0.999 | 0.999 | 0.999 | [10 empty] | 0.999 |  |  | 0.999 |  |  | 0.999 | 0.999 | 0.999 | 0.999 | 0.999 | 0.999 | 0.999 | 0.999 | 0.999 | 0.999 | 0.999 | 0.999 | 0.998 | 0.998 | 0.999 | 0.999 | 0.999 | 0.999 | 0.999 | 0.999 | 0.999 | 0.999 | 0.999 | 0.999 | 0.999 | 0.999 | 0.999 | 0.999 | 0.999 | 0.999 | 0.999 | 0.999 | 0.999 | 0.999 | 0.999 | 0.998 | 0.998 | 0.999 | 0.999 | 0.999 | 0.999 | 0.999 | 0.999 | 0.999 | 0.999 | 0.999 | 0.999 | 0.999 | 0.999 | 0.999 | 0.999 | 0.999 | 0.999 | 0.999 | 0.999 | 0.999 | 0.999 | 0.999 | 0.999 | 0.999 | 0.999 | 0.999 | 0.999 | 0.999 | 0.999 | 0.999 | 0.999 | 0.999 | 0.999 | 0.999 | 0.999 |  |  | 0.999 | 0.999 | [7 empty] | 0.999 |  |  | 0.999 | 0.999
|  | 700 |  | 0.999 | 0.999 | 0.999 | 0.999 | 0.999 | 0.999 | 0.999 | 0.999 | 0.999 | 0.999 | 0.999 | 0.999 | 0.999 | 0.999 | 0.999 | 0.999 | 0.999 | 0.999 | 0.999 | 0.999 | 0.999 | 0.999 | 0.999 | 0.999 | 0.999 | 0.999 | 0.999 | 0.999 | 0.999 | 0.999 | 0.999 | 0.999 | 0.999 | 0.999 | 0.999 | 0.999 | 0.999 | 0.999 | 0.999 | 0.999 | 0.999 | 0.999 | 0.998 | 0.999 | 0.998 | 0.998 | 0.999 | 0.999 | 0.999 | 0.999 | 0.999 | 0.997 | 0.999 | 0.999 | 0.999 | 0.998 | 0.999 | 0.998 | 0.999 | 0.999 | 0.999 | 0.999 | 0.999 | 0.999 | 0.999 | 0.999 | 0.999 | 0.999 | 0.999 | 0.999 | 0.999 | 0.999 | 0.999 | 0.999 | 0.999 | 0.999 | 0.999 | 0.999 | 0.999 | 0.999 | 0.999 | 0.999 | 0.999 | 0.999 | 0.999 | 0.999 | 0.999 | 0.999 | 0.999 | 0.999 | 0.999 | 0.999 | 0.999 | 0.999 | 0.999 | 0.999 | 0.999 | 0.999 | 0.999 | 0.999 | [6 empty] | 0.999 | 0.999 | 0.999 | [10 empty] | 0.999 | 0.999 |  | 0.999 | 0.999 | 0.998 | 0.998 | 0.998 | [10 empty] | 0.999 |  |  | 0.999 |  |  | 0.999 | 0.999 | 0.999 | 0.999 | 0.999 | 0.999 | 0.999 | 0.999 | 0.999 | 0.999 | 0.999 | 0.999 | 0.998 | 0.998 | 0.999 | 0.999 | 0.999 | 0.999 | 0.999 | 0.999 | 0.999 | 0.999 | 0.999 | 0.999 | 0.999 | 0.999 | 0.999 | 0.999 | 0.999 | 0.999 | 0.999 | 0.999 | 0.999 | 0.999 | 0.999 | 0.998 | 0.998 | 0.999 | 0.999 | 0.999 | 0.999 | 0.999 | 0.999 | 0.999 | 0.999 | 0.999 | 0.999 | 0.999 | 0.999 | 0.999 | 0.999 | 0.999 | 0.999 | 0.999 | 0.999 | 0.999 | 0.999 | 0.999 | 0.999 | 0.999 | 0.999 | 0.999 | 0.999 | 0.999 | 0.999 | 0.999 | 0.999 | 0.999 | 0.999 | 0.999 | 0.999 |  |  | 0.999 | 0.999 | [7 empty] | 0.999 |  |  | 0.999 | 0.999
|  | 650 |  | 0.999 | 0.999 | 0.999 | 0.999 | 0.999 | 0.999 | 0.999 | 0.999 | 0.999 | 0.999 | 0.999 | 0.999 | 0.999 | 0.999 | 0.999 | 0.999 | 0.999 | 0.999 | 0.999 | 0.999 | 0.999 | 0.999 | 0.999 | 0.999 | 0.999 | 0.999 | 0.999 | 0.999 | 0.999 | 0.999 | 0.999 | 0.998 | 0.999 | 0.999 | 0.999 | 0.999 | 0.999 | 0.999 | 0.999 | 0.999 | 0.998 | 0.999 | 0.998 | 0.998 | 0.998 | 0.998 | 0.999 | 0.999 | 0.999 | 0.999 | 0.998 | 0.998 | 0.999 | 0.999 | 0.999 | 0.997 | 0.999 | 0.998 | 0.999 | 0.998 | 0.998 | 0.999 | 0.999 | 0.999 | 0.999 | 0.999 | 0.999 | 0.999 | 0.999 | 0.999 | 0.999 | 0.999 | 0.999 | 0.999 | 0.999 | 0.999 | 0.999 | 0.998 | 0.999 | 0.999 | 0.999 | 0.999 | 0.999 | 0.999 | 0.999 | 0.999 | 0.999 | 0.999 | 0.999 | 0.999 | 0.999 | 0.999 | 0.999 | 0.999 | 0.999 | 0.999 | 0.999 | 0.999 | 0.999 | 0.999 | [6 empty] | 0.999 | 0.999 | 0.999 | [10 empty] | 0.999 | 0.999 |  | 0.999 | 0.998 | 0.998 | 0.998 | 0.998 | [10 empty] | 0.999 |  |  | 0.999 |  |  | 0.999 | 0.999 | 0.999 | 0.999 | 0.999 | 0.999 | 0.999 | 0.999 | 0.999 | 0.999 | 0.999 | 0.999 | 0.998 | 0.998 | 0.999 | 0.999 | 0.999 | 0.999 | 0.999 | 0.999 | 0.999 | 0.999 | 0.999 | 0.999 | 0.999 | 0.999 | 0.999 | 0.999 | 0.999 | 0.999 | 0.999 | 0.999 | 0.999 | 0.999 | 0.999 | 0.997 | 0.997 | 0.998 | 0.999 | 0.999 | 0.998 | 0.999 | 0.999 | 0.999 | 0.999 | 0.999 | 0.999 | 0.999 | 0.999 | 0.999 | 0.999 | 0.999 | 0.999 | 0.999 | 0.999 | 0.999 | 0.999 | 0.999 | 0.999 | 0.999 | 0.999 | 0.999 | 0.999 | 0.999 | 0.999 | 0.999 | 0.999 | 0.999 | 0.999 | 0.999 | 0.999 |  |  | 0.999 | 0.999 | [7 empty] | 0.999 |  |  | 0.999 | 0.999
|  | 600 |  | 0.999 | 0.999 | 0.999 | 0.999 | 0.999 | 0.999 | 0.999 | 0.999 | 0.999 | 0.999 | 0.999 | 0.999 | 0.999 | 0.999 | 0.999 | 0.999 | 0.999 | 0.999 | 0.999 | 0.999 | 0.999 | 0.999 | 0.999 | 0.999 | 0.999 | 0.999 | 0.999 | 0.999 | 0.999 | 0.999 | 0.999 | 0.999 | 0.999 | 0.999 | 0.999 | 0.999 | 0.999 | 0.999 | 0.999 | 0.999 | 0.999 | 0.999 | 0.998 | 0.999 | 0.998 | 0.999 | 0.999 | 0.999 | 0.999 | 0.998 | 0.998 | 0.998 | 0.998 | 0.999 | 0.999 | 0.996 | 0.999 | 0.997 | 0.999 | 0.999 | 0.999 | 0.999 | 0.999 | 0.999 | 0.999 | 0.999 | 0.999 | 0.999 | 0.999 | 0.999 | 0.999 | 0.999 | 0.999 | 0.999 | 0.999 | 0.999 | 0.999 | 0.998 | 0.999 | 0.999 | 0.999 | 0.999 | 0.999 | 0.999 | 0.999 | 0.999 | 0.999 | 0.999 | 0.999 | 0.999 | 0.999 | 0.999 | 0.999 | 0.999 | 0.999 | 0.999 | 0.999 | 0.999 | 0.999 | 0.999 | [6 empty] | 0.999 | 0.999 | 0.999 | [10 empty] | 0.999 | 0.999 |  | 0.999 | 0.999 | 0.996 | 0.998 | 0.998 | [10 empty] | 0.999 |  |  | 0.999 |  |  | 0.999 | 0.999 | 0.999 | 0.999 | 0.999 | 0.999 | 0.999 | 0.999 | 0.999 | 0.999 | 0.999 | 0.999 | 0.998 | 0.998 | 0.999 | 0.999 | 0.999 | 0.999 | 0.999 | 0.999 | 0.999 | 0.999 | 0.999 | 0.999 | 0.999 | 0.999 | 0.999 | 0.999 | 0.999 | 0.999 | 0.999 | 0.999 | 0.999 | 0.999 | 0.999 | 0.997 | 0.997 | 0.998 | 0.999 | 0.999 | 0.999 | 0.999 | 0.999 | 0.999 | 0.999 | 0.999 | 0.999 | 0.999 | 0.999 | 0.999 | 0.999 | 0.999 | 0.999 | 0.999 | 0.999 | 0.999 | 0.999 | 0.999 | 0.999 | 0.999 | 0.999 | 0.999 | 0.999 | 0.999 | 0.999 | 0.999 | 0.999 | 0.999 | 0.999 | 0.999 | 0.999 |  |  | 0.999 | 0.999 | [7 empty] | 0.999 |  |  | 0.999 | 0.999
|  | 550 |  | 0.999 | 0.999 | 0.999 | 0.999 | 0.999 | 0.999 | 0.999 | 0.999 | 0.999 | 0.999 | 0.999 | 0.999 | 0.999 | 0.999 | 0.999 | 0.999 | 0.999 | 0.999 | 0.999 | 0.999 | 0.999 | 0.999 | 0.999 | 0.999 | 0.999 | 0.999 | 0.999 | 0.999 | 0.999 | 0.999 | 0.999 | 0.999 | 0.999 | 0.999 | 0.999 | 0.999 | 0.999 | 0.999 | 0.999 | 0.999 | 0.999 | 0.999 | 0.999 | 0.998 | 0.999 | 0.999 | 0.999 | 0.999 | 0.999 | 0.997 | 0.997 | 0.996 | 0.997 | 0.998 | 0.998 | 0.993 | 0.998 | 0.996 | 0.999 | 0.999 | 0.999 | 0.999 | 0.999 | 0.999 | 0.999 | 0.999 | 0.999 | 0.999 | 0.999 | 0.999 | 0.999 | 0.999 | 0.999 | 0.999 | 0.999 | 0.999 | 0.998 | 0.997 | 0.999 | 0.999 | 0.999 | 0.999 | 0.999 | 0.999 | 0.999 | 0.999 | 0.999 | 0.999 | 0.999 | 0.999 | 0.999 | 0.998 | 0.999 | 0.998 | 0.998 | 0.999 | 0.999 | 0.999 | 0.999 | 0.998 | [6 empty] | 0.999 | 0.999 | 0.999 | [10 empty] | 0.999 | 0.999 |  | 0.999 | 0.999 | 0.993 | 0.997 | 0.998 | [10 empty] | 0.999 |  |  | 0.999 |  |  | 0.999 | 0.998 | 0.998 | 0.999 | 0.999 | 0.999 | 0.999 | 0.999 | 0.999 | 0.999 | 0.999 | 0.999 | 0.998 | 0.998 | 0.999 | 0.999 | 0.999 | 0.999 | 0.999 | 0.999 | 0.999 | 0.999 | 0.999 | 0.999 | 0.999 | 0.999 | 0.999 | 0.999 | 0.999 | 0.999 | 0.999 | 0.999 | 0.999 | 0.999 | 0.999 | 0.995 | 0.995 | 0.997 | 0.998 | 0.998 | 0.998 | 0.999 | 0.999 | 0.999 | 0.999 | 0.999 | 0.999 | 0.999 | 0.999 | 0.999 | 0.999 | 0.999 | 0.999 | 0.999 | 0.999 | 0.999 | 0.999 | 0.999 | 0.999 | 0.999 | 0.999 | 0.999 | 0.999 | 0.999 | 0.999 | 0.999 | 0.999 | 0.999 | 0.999 | 0.999 | 0.999 |  |  | 0.999 | 0.999 | [7 empty] | 0.999 |  |  | 0.998 | 0.998
|  | 500 |  | 0.999 | 0.999 | 0.999 | 0.999 | 0.999 | 0.999 | 0.999 | 0.998 | 0.999 | 0.999 | 0.999 | 0.999 | 0.999 | 0.999 | 0.999 | 0.999 | 0.999 | 0.999 | 0.999 | 0.999 | 0.999 | 0.999 | 0.999 | 0.999 | 0.999 | 0.999 | 0.998 | 0.998 | 0.999 | 0.999 | 0.999 | 0.998 | 0.998 | 0.998 | 0.999 | 0.997 | 0.998 | 0.998 | 0.999 | 0.998 | 0.997 | 0.998 | 0.997 | 0.996 | 0.997 | 0.996 | 0.997 | 0.998 | 0.998 | 0.992 | 0.991 | 0.992 | 0.992 | 0.995 | 0.996 | 0.984 | 0.998 | 0.993 | 0.997 | 0.996 | 0.996 | 0.999 | 0.997 | 0.999 | 0.999 | 0.999 | 0.999 | 0.998 | 0.999 | 0.999 | 0.999 | 0.999 | 0.998 | 0.997 | 0.997 | 0.997 | 0.9938 | 0.994 | 0.998 | 0.997 | 0.999 | 0.999 | 0.999 | 0.999 | 0.999 | 0.999 | 0.997 | 0.999 | 0.998 | 0.998 | 0.998 | 0.996 | 0.997 | 0.997 | 0.992 | 0.9973 | 0.997 | 0.997 | 0.996 | 0.992 | [6 empty] | 0.999 | 0.999 | 0.999 | [10 empty] | 0.998 | 0.997 |  | 0.997 | 0.997 | 0.985 | 0.991 | 0.995 | [10 empty] | 0.999 |  |  | 0.999 |  |  | 0.999 | 0.997 | 0.997 | 0.999 | 0.999 | 0.999 | 0.999 | 0.999 | 0.999 | 0.999 | 0.999 | 0.999 | 0.998 | 0.998 | 0.999 | 0.999 | 0.999 | 0.999 | 0.999 | 0.999 | 0.999 | 0.999 | 0.999 | 0.999 | 0.999 | 0.999 | 0.999 | 0.999 | 0.999 | 0.999 | 0.999 | 0.999 | 0.997 | 0.997 | 0.999 | 0.984 | 0.984 | 0.991 | 0.992 | 0.992 | 0.995 | 0.997 | 0.997 | 0.999 | 0.999 | 0.999 | 0.999 | 0.999 | 0.999 | 0.999 | 0.999 | 0.999 | 0.999 | 0.999 | 0.999 | 0.999 | 0.999 | 0.999 | 0.999 | 0.998 | 0.998 | 0.999 | 0.999 | 0.999 | 0.999 | 0.998 | 0.998 | 0.997 | 0.997 | 0.997 | 0.997 |  |  | 0.999 | 0.999 | [7 empty] | 0.999 |  |  | 0.993 | 0.993
|  | 480 |  | 0.999 | 0.999 | 0.999 | 0.999 | 0.999 | 0.999 | 0.999 | 0.998 | 0.999 | 0.999 | 0.999 | 0.999 | 0.999 | 0.999 | 0.999 | 0.998 | 0.999 | 0.999 | 0.999 | 0.999 | 0.999 | 0.999 | 0.999 | 0.999 | 0.999 | 0.999 | 0.998 | 0.998 | 0.999 | 0.999 | 0.999 | 0.997 | 0.998 | 0.997 | 0.998 | 0.996 | 0.997 | 0.998 | 0.998 | 0.998 | 0.996 | 0.998 | 0.996 | 0.994 | 0.995 | 0.995 | 0.996 | 0.998 | 0.997 | 0.989 | 0.985 | 0.988 | 0.99 | 0.993 | 0.995 | 0.978 | 0.997 | 0.991 | 0.996 | 0.995 | 0.995 | 0.998 | 0.996 | 0.998 | 0.998 | 0.999 | 0.999 | 0.998 | 0.999 | 0.997 | 0.999 | 0.998 | 0.997 | 0.996 | 0.996 | 0.996 | 0.9908 | 0.992 | 0.998 | 0.996 | 0.998 | 0.998 | 0.999 | 0.999 | 0.999 | 0.998 | 0.996 | 0.998 | 0.997 | 0.9867 | 0.997 | 0.995 | 0.995 | 0.996 | 0.989 | 0.9957 | 0.995 | 0.996 | 0.994 | 0.988 | [6 empty] | 0.999 | 0.999 | 0.999 | [10 empty] | 0.997 | 0.996 |  | 0.996 | 0.996 | 0.977 | 0.988 | 0.994 | [10 empty] | 0.998 |  |  | 0.999 |  |  | 0.998 | 0.995 | 0.995 | 0.9962 | 0.9962 | 0.999 | 0.999 | 0.999 | 0.999 | 0.999 | 0.999 | 0.999 | 0.9872 | 0.9872 | 0.999 | 0.999 | 0.999 | 0.999 | 0.999 | 0.999 | 0.999 | 0.999 | 0.999 | 0.999 | 0.999 | 0.9964 | 0.9964 | 0.999 | 0.9964 | 0.9964 | 0.999 | 0.999 | 0.996 | 0.996 | 0.998 | 0.8858 | 0.8858 | 0.985 | 0.989 | 0.989 | 0.993 | 0.996 | 0.996 | 0.998 | 0.998 | 0.9936 | 0.9913 | 0.9913 | 0.999 | 0.999 | 0.999 | 0.999 | 0.999 | 0.999 | 0.999 | 0.999 | 0.9936 | 0.9936 | 0.9958 | 0.998 | 0.998 | 0.998 | 0.998 | 0.998 | 0.998 | 0.997 | 0.997 | 0.996 | 0.996 | 0.996 | 0.996 |  |  | 0.999 | 0.999 | [7 empty] | 0.999 |  |  | 0.989 | 0.989
|  | 460 |  | 0.999 | 0.999 | 0.999 | 0.999 | 0.999 | 0.999 | 0.999 | 0.997 | 0.999 | 0.999 | 0.999 | 0.999 | 0.999 | 0.999 | 0.999 | 0.999 | 0.998 | 0.999 | 0.999 | 0.998 | 0.999 | 0.999 | 0.9986 | 0.999 | 0.999 | 0.999 | 0.997 | 0.997 | 0.998 | 0.998 | 0.998 | 0.996 | 0.997 | 0.997 | 0.997 | 0.995 | 0.996 | 0.996 | 0.997 | 0.997 | 0.995 | 0.997 | 0.996 | 0.993 | 0.993 | 0.993 | 0.995 | 0.997 | 0.995 | 0.983 | 0.976 | 0.978 | 0.985 | 0.99 | 0.992 | 0.967 | 0.997 | 0.988 | 0.994 | 0.993 | 0.993 | 0.998 | 0.995 | 0.996 | 0.997 | 0.998 | 0.998 | 0.997 | 0.999 | 0.996 | 0.999 | 0.997 | 0.996 | 0.994 | 0.995 | 0.995 | 0.986 | 0.988 | 0.997 | 0.994 | 0.998 | 0.997 | 0.999 | 0.999 | 0.999 | 0.997 | 0.994 | 0.998 | 0.996 | 0.996 | 0.996 | 0.992 | 0.994 | 0.994 | 0.983 | 0.9935 | 0.993 | 0.994 | 0.99 | 0.982 | [6 empty] | 0.998 | 0.999 | 0.998 | [10 empty] | 0.996 | 0.995 |  | 0.995 | 0.995 | 0.96 | 0.983 | 0.991 | [10 empty] | 0.997 |  |  | 0.999 |  |  | 0.998 | 0.993 | 0.993 | 0.999 | 0.999 | 0.999 | 0.999 | 0.999 | 0.999 | 0.998 | 0.998 | 0.999 | 0.997 | 0.997 | 0.999 | 0.998 | 0.998 | 0.999 | 0.999 | 0.999 | 0.999 | 0.999 | 0.999 | 0.999 | 0.999 | 0.999 | 0.999 | 0.999 | 0.999 | 0.999 | 0.999 | 0.999 | 0.994 | 0.994 | 0.997 | 0.961 | 0.961 | 0.976 | 0.983 | 0.983 | 0.99 | 0.994 | 0.994 | 0.997 | 0.997 | 0.998 | 0.998 | 0.998 | 0.999 | 0.999 | 0.999 | 0.999 | 0.998 | 0.998 | 0.999 | 0.999 | 0.998 | 0.998 | 0.999 | 0.996 | 0.996 | 0.998 | 0.997 | 0.997 | 0.997 | 0.996 | 0.996 | 0.994 | 0.994 | 0.995 | 0.995 |  |  | 0.999 | 0.999 | [7 empty] | 0.998 |  |  | 0.984 | 0.984
|  | 440 |  | 0.999 | 0.999 | 0.999 | 0.999 | 0.999 | 0.999 | 0.999 | 0.996 | 0.998 | 0.998 | 0.999 | 0.999 | 0.998 | 0.998 | 0.999 | 0.999 | 0.998 | 0.999 | 0.999 | 0.998 | 0.999 | 0.998 | 0.9982 | 0.998 | 0.999 | 0.999 | 0.997 | 0.997 | 0.998 | 0.998 | 0.998 | 0.996 | 0.997 | 0.995 | 0.996 | 0.992 | 0.995 | 0.995 | 0.996 | 0.995 | 0.992 | 0.996 | 0.994 | 0.991 | 0.989 | 0.991 | 0.994 | 0.996 | 0.992 | 0.972 | 0.95 | 0.93 | 0.974 | 0.985 | 0.988 | 0.942 | 0.995 | 0.983 | 0.991 | 0.99 | 0.99 | 0.998 | 0.992 | 0.995 | 0.995 | 0.997 | 0.998 | 0.996 | 0.999 | 0.994 | 0.998 | 0.995 | 0.996 | 0.993 | 0.992 | 0.993 | 0.977 | 0.984 | 0.996 | 0.992 | 0.997 | 0.996 | 0.999 | 0.998 | 0.999 | 0.996 | 0.991 | 0.996 | 0.994 | 0.994 | 0.995 | 0.99 | 0.991 | 0.992 | 0.973 | 0.9899 | 0.99 | 0.992 | 0.985 | 0.972 | [6 empty] | 0.998 | 0.999 | 0.998 | [10 empty] | 0.994 | 0.993 |  | 0.993 | 0.993 | 0.894 | 0.975 | 0.987 | [10 empty] | 0.996 |  |  | 0.998 |  |  | 0.998 | 0.99 | 0.991 | 0.999 | 0.999 | 0.999 | 0.999 | 0.999 | 0.999 | 0.998 | 0.998 | 0.998 | 0.997 | 0.997 | 0.998 | 0.997 | 0.997 | 0.999 | 0.999 | 0.999 | 0.999 | 0.999 | 0.999 | 0.998 | 0.998 | 0.998 | 0.998 | 0.999 | 0.998 | 0.998 | 0.998 | 0.998 | 0.991 | 0.991 | 0.996 | 0.927 | 0.927 | 0.95 | 0.974 | 0.974 | 0.986 | 0.992 | 0.992 | 0.996 | 0.996 | 0.997 | 0.997 | 0.997 | 0.998 | 0.998 | 0.998 | 0.998 | 0.998 | 0.998 | 0.999 | 0.999 | 0.997 | 0.997 | 0.998 | 0.995 | 0.995 | 0.997 | 0.995 | 0.995 | 0.996 | 0.995 | 0.995 | 0.992 | 0.992 | 0.993 | 0.993 |  |  | 0.998 | 0.998 | [7 empty] | 0.997 |  |  | 0.976 | 0.976
|  | 420 |  | 0.999 | 0.999 | 0.999 | 0.999 | 0.999 | 0.999 | 0.998 | 0.995 | 0.998 | 0.998 | 0.999 | 0.999 | 0.998 | 0.998 | 0.999 | 0.998 | 0.998 | 0.999 | 0.999 | 0.998 | 0.998 | 0.998 | 0.9976 | 0.998 | 0.998 | 0.998 | 0.997 | 0.997 | 0.998 | 0.998 | 0.997 | 0.995 | 0.996 | 0.99 | 0.995 | 0.985 | 0.992 | 0.992 | 0.994 | 0.99 | 0.987 | 0.992 | 0.99 | 0.987 | 0.982 | 0.984 | 0.99 | 0.992 | 0.985 | 0.941 | 0.855 | 0.672 | 0.903 | 0.956 | 0.971 | 0.868 | 0.989 | 0.972 | 0.984 | 0.984 | 0.984 | 0.996 | 0.986 | 0.992 | 0.989 | 0.997 | 0.997 | 0.996 | 0.998 | 0.991 | 0.997 | 0.992 | 0.994 | 0.99 | 0.987 | 0.988 | 0.9565 | 0.976 | 0.995 | 0.988 | 0.996 | 0.995 | 0.998 | 0.997 | 0.998 | 0.995 | 0.985 | 0.994 | 0.991 | 0.991 | 0.993 | 0.985 | 0.986 | 0.986 | 0.952 | 0.9833 | 0.984 | 0.987 | 0.973 | 0.952 | [6 empty] | 0.998 | 0.999 | 0.998 | [10 empty] | 0.99 | 0.989 |  | 0.987 | 0.989 | 0.605 | 0.958 | 0.978 | [10 empty] | 0.993 |  |  | 0.996 |  |  | 0.996 | 0.986 | 0.986 | 0.999 | 0.999 | 0.999 | 0.999 | 0.999 | 0.999 | 0.997 | 0.997 | 0.998 | 0.996 | 0.996 | 0.998 | 0.996 | 0.996 | 0.999 | 0.999 | 0.999 | 0.999 | 0.999 | 0.999 | 0.998 | 0.998 | 0.998 | 0.998 | 0.998 | 0.998 | 0.998 | 0.998 | 0.998 | 0.986 | 0.986 | 0.994 | 0.819 | 0.819 | 0.855 | 0.955 | 0.955 | 0.976 | 0.987 | 0.987 | 0.994 | 0.994 | 0.995 | 0.996 | 0.996 | 0.998 | 0.997 | 0.997 | 0.998 | 0.997 | 0.997 | 0.999 | 0.999 | 0.996 | 0.996 | 0.998 | 0.992 | 0.992 | 0.996 | 0.992 | 0.992 | 0.994 | 0.993 | 0.993 | 0.987 | 0.987 | 0.989 | 0.989 |  |  | 0.997 | 0.997 | [7 empty] | 0.996 |  |  | 0.962 | 0.962
|  | 400 |  | 0.999 | 0.999 | 0.999 | 0.999 | 0.999 | 0.999 | 0.996 | 0.994 | 0.998 | 0.997 | 0.999 | 0.999 | 0.997 | 0.998 | 0.999 | 0.998 | 0.998 | 0.999 | 0.998 | 0.996 | 0.997 | 0.997 | 0.9965 | 0.996 | 0.998 | 0.998 | 0.996 | 0.996 | 0.998 | 0.994 | 0.992 | 0.99 | 0.991 | 0.974 | 0.989 | 0.958 | 0.984 | 0.98 | 0.986 | 0.971 | 0.967 | 0.977 | 0.977 | 0.977 | 0.959 | 0.959 | 0.977 | 0.977 | 0.934 | 0.822 | 0.503 | 0.179 | 0.44 | 0.698 | 0.815 | 0.594 | 0.928 | 0.946 | 0.964 | 0.962 | 0.962 | 0.993 | 0.967 | 0.984 | 0.969 | 0.995 | 0.995 | 0.993 | 0.997 | 0.982 | 0.995 | 0.987 | 0.988 | 0.982 | 0.973 | 0.976 | 0.907 | 0.956 | 0.991 | 0.977 | 0.993 | 0.992 | 0.997 | 0.995 | 0.996 | 0.991 | 0.969 | 0.99 | 0.986 | 0.984 | 0.989 | 0.975 | 0.975 | 0.965 | 0.903 | 0.9683 | 0.97 | 0.971 | 0.944 | 0.906 | [6 empty] | 0.998 | 0.998 | 0.997 | [10 empty] | 0.977 | 0.974 |  | 0.969 | 0.973 | 0.034 | 0.919 | 0.953 | [10 empty] | 0.987 |  |  | 0.994 |  |  | 0.993 | 0.975 | 0.976 | 0.999 | 0.999 | 0.999 | 0.998 | 0.998 | 0.999 | 0.995 | 0.995 | 0.997 | 0.996 | 0.996 | 0.998 | 0.993 | 0.993 | 0.999 | 0.999 | 0.999 | 0.998 | 0.998 | 0.999 | 0.998 | 0.998 | 0.997 | 0.997 | 0.998 | 0.997 | 0.997 | 0.996 | 0.996 | 0.971 | 0.971 | 0.986 | 0.508 | 0.508 | 0.503 | 0.902 | 0.902 | 0.941 | 0.977 | 0.977 | 0.988 | 0.988 | 0.991 | 0.993 | 0.993 | 0.996 | 0.996 | 0.996 | 0.996 | 0.995 | 0.995 | 0.997 | 0.998 | 0.994 | 0.994 | 0.996 | 0.986 | 0.986 | 0.992 | 0.985 | 0.985 | 0.987 | 0.989 | 0.989 | 0.974 | 0.974 | 0.979 | 0.98 |  |  | 0.995 | 0.995 | [7 empty] | 0.992 |  |  | 0.93 | 0.93
|  | 390 |  | 0.999 | 0.999 | 0.999 | 0.999 | 0.999 | 0.998 | 0.993 | 0.993 | 0.996 | 0.995 | 0.999 | 0.998 | 0.995 | 0.998 | 0.999 | 0.998 | 0.997 | 0.998 | 0.996 | 0.992 | 0.996 | 0.996 | 0.9955 | 0.995 | 0.996 | 0.996 | 0.996 | 0.993 | 0.996 | 0.988 | 0.984 | 0.981 | 0.983 | 0.948 | 0.977 | 0.921 | 0.97 | 0.962 | 0.97 | 0.942 | 0.937 | 0.953 | 0.956 | 0.958 | 0.928 | 0.921 | 0.945 | 0.94 | 0.812 | 0.657 | 0 | 0 | 0.037 | 0.356 | 0.541 | 0.316 | 0.739 | 0.915 | 0.933 | 0.927 | 0.927 | 0.987 | 0.944 | 0.975 | 0.943 | 0.993 | 0.993 | 0.991 | 0.995 | 0.972 | 0.993 | 0.981 | 0.979 | 0.973 | 0.959 | 0.962 | 0.8531 | 0.933 | 0.986 | 0.962 | 0.99 | 0.989 | 0.995 | 0.992 | 0.995 | 0.987 | 0.95 | 0.987 | 0.98 | 0.976 | 0.985 | 0.964 | 0.964 | 0.93 | 0.849 | 0.9521 | 0.953 | 0.951 | 0.913 | 0.859 | [6 empty] | 0.998 | 0.997 | 0.996 | [10 empty] | 0.958 | 0.951 |  | 0.94 | 0.948 | 0 | 0.878 | 0.918 | [10 empty] | 0.981 |  |  | 0.992 |  |  | 0.988 | 0.959 | 0.964 | 0.998 | 0.998 | 0.999 | 0.997 | 0.997 | 0.998 | 0.992 | 0.992 | 0.995 | 0.996 | 0.996 | 0.998 | 0.989 | 0.989 | 0.998 | 0.998 | 0.998 | 0.998 | 0.998 | 0.998 | 0.997 | 0.997 | 0.996 | 0.996 | 0.997 | 0.996 | 0.996 | 0.994 | 0.994 | 0.949 | 0.949 | 0.97 | 0.276 | 0.276 | 0 | 0.829 | 0.829 | 0.881 | 0.967 | 0.967 | 0.983 | 0.983 | 0.986 | 0.991 | 0.991 | 0.994 | 0.994 | 0.994 | 0.995 | 0.993 | 0.993 | 0.996 | 0.997 | 0.992 | 0.992 | 0.994 | 0.98 | 0.98 | 0.987 | 0.977 | 0.977 | 0.981 | 0.985 | 0.985 | 0.96 | 0.96 | 0.967 | 0.97 |  |  | 0.992 | 0.992 | [7 empty] | 0.989 |  |  | 0.897 | 0.897
|  | 380 |  | 0.999 | 0.999 | 0.998 | 0.998 | 0.999 | 0.997 | 0.986 | 0.99 | 0.992 | 0.991 | 0.998 | 0.995 | 0.991 | 0.997 | 0.999 | 0.998 | 0.995 | 0.997 | 0.993 | 0.986 | 0.995 | 0.995 | 0.9938 | 0.992 | 0.995 | 0.995 | 0.993 | 0.989 | 0.992 | 0.973 | 0.964 | 0.957 | 0.961 | 0.885 | 0.949 | 0.834 | 0.929 | 0.915 | 0.921 | 0.87 | 0.866 | 0.89 | 0.901 | 0.903 | 0.854 | 0.829 | 0.831 | 0.811 | 0.521 | 0.373 | 0 | 0 | 0 | 0.19 | 0.074 | 0 | 0.315 | 0.838 | 0.85 | 0.839 | 0.839 | 0.974 | 0.892 | 0.956 | 0.895 | 0.988 | 0.988 | 0.988 | 0.993 | 0.954 | 0.989 | 0.969 | 0.962 | 0.952 | 0.933 | 0.94 | 0.7522 | 0.884 | 0.979 | 0.928 | 0.984 | 0.985 | 0.993 | 0.988 | 0.992 | 0.981 | 0.909 | 0.981 | 0.971 | 0.961 | 0.979 | 0.944 | 0.944 | 0.84 | 0.738 | 0.9218 | 0.922 | 0.904 | 0.852 | 0.775 | [6 empty] | 0.996 | 0.995 | 0.994 | [10 empty] | 0.911 | 0.888 |  | 0.87 | 0.885 | 0 | 0.787 | 0.83 | [10 empty] | 0.968 |  |  | 0.988 |  |  | 0.984 | 0.937 | 0.943 | 0.998 | 0.998 | 0.998 | 0.994 | 0.994 | 0.997 | 0.985 | 0.985 | 0.991 | 0.995 | 0.995 | 0.997 | 0.983 | 0.983 | 0.997 | 0.997 | 0.998 | 0.997 | 0.997 | 0.998 | 0.996 | 0.996 | 0.994 | 0.994 | 0.995 | 0.994 | 0.994 | 0.99 | 0.99 | 0.888 | 0.888 | 0.921 | 0 | 0 | 0 | 0.684 | 0.684 | 0.728 | 0.949 | 0.949 | 0.972 | 0.972 | 0.978 | 0.986 | 0.986 | 0.991 | 0.991 | 0.991 | 0.993 | 0.99 | 0.99 | 0.994 | 0.995 | 0.989 | 0.989 | 0.991 | 0.968 | 0.968 | 0.979 | 0.961 | 0.961 | 0.967 | 0.977 | 0.977 | 0.932 | 0.932 | 0.944 | 0.952 |  |  | 0.988 | 0.988 | [7 empty] | 0.982 |  |  | 0.833 | 0.833
|  | 370 |  | 0.999 | 0.998 | 0.996 | 0.997 | 0.999 | 0.992 | 0.973 | 0.983 | 0.985 | 0.983 | 0.997 | 0.991 | 0.981 | 0.996 | 0.998 | 0.997 | 0.993 | 0.995 | 0.987 | 0.973 | 0.992 | 0.992 | 0.9911 | 0.988 | 0.992 | 0.992 | 0.987 | 0.971 | 0.981 | 0.929 | 0.909 | 0.885 | 0.895 | 0.728 | 0.869 | 0.639 | 0.815 | 0.79 | 0.765 | 0.692 | 0.699 | 0.717 | 0.747 | 0.748 | 0.667 | 0.619 | 0.544 | 0.501 | 0.063 | 0 | 0 | 0 | 0 | 0 | 0 | 0 | 0.022 | 0.646 | 0.646 | 0.656 | 0.656 | 0.937 | 0.765 | 0.913 | 0.797 | 0.978 | 0.98 | 0.982 | 0.988 | 0.912 | 0.983 | 0.949 | 0.915 | 0.903 | 0.875 | 0.891 | 0.5618 | 0.762 | 0.965 | 0.843 | 0.97 | 0.976 | 0.986 | 0.981 | 0.988 | 0.97 | 0.811 | 0.971 | 0.956 | 0.931 | 0.97 | 0.899 | 0.91 | 0.624 | 0.523 | 0.8563 | 0.854 | 0.793 | 0.719 | 0.614 | [6 empty] | 0.993 | 0.992 | 0.99 | [10 empty] | 0.776 | 0.718 |  | 0.7 | 0.746 | 0 | 0.586 | 0.616 | [10 empty] | 0.94 |  |  | 0.98 |  |  | 0.974 | 0.887 | 0.902 | 0.995 | 0.995 | 0.996 | 0.987 | 0.987 | 0.992 | 0.972 | 0.972 | 0.981 | 0.993 | 0.993 | 0.996 | 0.971 | 0.971 | 0.994 | 0.994 | 0.996 | 0.996 | 0.996 | 0.996 | 0.994 | 0.994 | 0.991 | 0.991 | 0.991 | 0.99 | 0.99 | 0.983 | 0.983 | 0.743 | 0.743 | 0.765 | 0 | 0 | 0 | 0.453 | 0.453 | 0.432 | 0.912 | 0.912 | 0.951 | 0.951 | 0.961 | 0.978 | 0.978 | 0.985 | 0.985 | 0.985 | 0.989 | 0.984 | 0.984 | 0.989 | 0.992 | 0.982 | 0.982 | 0.986 | 0.946 | 0.946 | 0.961 | 0.93 | 0.93 | 0.938 | 0.962 | 0.962 | 0.876 | 0.876 | 0.894 | 0.916 |  |  | 0.981 | 0.981 | [7 empty] | 0.968 |  |  | 0.701 | 0.701
|  | 360 |  | 0.999 | 0.996 | 0.991 | 0.994 | 0.997 | 0.983 | 0.947 | 0.969 | 0.966 | 0.963 | 0.993 | 0.983 | 0.96 | 0.993 | 0.998 | 0.998 | 0.987 | 0.991 | 0.977 | 0.943 | 0.986 | 0.987 | 0.9862 | 0.981 | 0.987 | 0.987 | 0.967 | 0.912 | 0.938 | 0.799 | 0.76 | 0.682 | 0.717 | 0.287 | 0.659 | 0.235 | 0.546 | 0.517 | 0 | 0.249 | 0.396 | 0.328 | 0.42 | 0.426 | 0.347 | 0.285 | 0.049 | 0.078 | 0 | 0 | 0 | 0 | 0 | 0 | 0 | 0 | 0 | 0.248 | 0.197 | 0.384 | 0.384 | 0.821 | 0.496 | 0.811 | 0.609 | 0.957 | 0.963 | 0.972 | 0.98 | 0.81 | 0.972 | 0.9 | 0.791 | 0.772 | 0.682 | 0.748 | 0.192 | 0.463 | 0.927 | 0.597 | 0.922 | 0.958 | 0.979 | 0.967 | 0.98 | 0.953 | 0.587 | 0.952 | 0.932 | 0.868 | 0.952 | 0.77 | 0.831 | 0.285 | 0.146 | 0.6965 | 0.691 | 0.54 | 0.462 | 0.25 | [6 empty] | 0.988 | 0.985 | 0.98 | [10 empty] | 0.457 | 0.394 |  | 0.396 | 0.511 | 0 | 0.163 | 0.306 | [10 empty] | 0.87 |  |  | 0.966 |  |  | 0.955 | 0.77 | 0.817 | 0.99 | 0.99 | 0.991 | 0.972 | 0.972 | 0.983 | 0.944 | 0.944 | 0.96 | 0.989 | 0.989 | 0.993 | 0.948 | 0.948 | 0.989 | 0.989 | 0.993 | 0.992 | 0.992 | 0.994 | 0.989 | 0.989 | 0.984 | 0.984 | 0.984 | 0.984 | 0.984 | 0.971 | 0.971 | 0.493 | 0.493 | 0 | 0 | 0 | 0 | 0 | 0 | 0.022 | 0.825 | 0.825 | 0.904 | 0.904 | 0.923 | 0.965 | 0.965 | 0.976 | 0.976 | 0.976 | 0.98 | 0.975 | 0.975 | 0.98 | 0.987 | 0.969 | 0.969 | 0.976 | 0.898 | 0.898 | 0.922 | 0.864 | 0.864 | 0.874 | 0.926 | 0.926 | 0.76 | 0.76 | 0.762 | 0.831 |  |  | 0.967 | 0.967 | [7 empty] | 0.935 |  |  | 0.43 | 0.43
|  | 350 |  | 0.998 | 0.991 | 0.982 | 0.987 | 0.992 | 0.963 | 0.898 | 0.942 | 0.933 | 0.928 | 0.985 | 0.967 | 0.921 | 0.987 | 0.994 | 0.995 | 0.978 | 0.984 | 0.957 | 0.878 | 0.977 | 0.981 | 0.9787 | 0.969 | 0.981 | 0.981 | 0.89 | 0.719 | 0.792 | 0.503 | 0.453 | 0.312 | 0.39 | 0.028 | 0.303 | 0 | 0 | 0.159 | 0 | 0 | 0 | 0.031 | 0 | 0 | 0 | 0 | 0 | 0 | 0 | 0 | 0 | 0 | 0 | 0 | 0 | 0 | 0 | 0.007 | 0.006 | 0 | 0 | 0.532 | 0 | 0.577 | 0.31 | 0.919 | 0.928 | 0.941 | 0.966 | 0.581 | 0.951 | 0.778 | 0.511 | 0.493 | 0.266 | 0.448 | 0.01 | 0.044 | 0.844 |  | 0.788 | 0.918 | 0.965 | 0.941 | 0.968 | 0.919 | 0.219 | 0.924 | 0.888 | 0.729 | 0.926 | 0.521 | 0.681 | 0 | 0 | 0 | 0.402 | 0.154 | 0 | 0.024 | [6 empty] | 0.978 | 0.971 | 0.956 | [10 empty] | 0 | 0 |  | 0 | 0.191 | 0 | 0 | 0 | [10 empty] | 0.688 |  |  | 0.944 |  |  | 0.924 | 0.509 | 0.606 | 0.977 | 0.977 | 0.982 | 0.938 | 0.938 | 0.963 | 0.893 | 0.893 | 0.921 | 0.982 | 0.982 | 0.987 | 0.91 | 0.91 | 0.979 | 0.979 | 0.983 | 0.986 | 0.986 | 0.988 | 0.979 | 0.979 | 0.973 | 0.973 | 0.971 | 0.973 | 0.973 | 0.952 | 0.952 | 0 | 0 | 0 | 0 | 0 | 0 | 0 | 0 | 0 | 0.652 | 0.652 | 0.803 | 0.803 | 0.831 | 0.943 | 0.943 | 0.96 | 0.96 | 0.96 | 0.968 | 0.958 | 0.958 | 0.966 | 0.978 | 0.947 | 0.947 | 0.958 | 0.798 | 0.798 | 0.82 | 0.73 | 0.73 | 0.728 | 0.86 | 0.86 | 0.558 | 0.558 | 0.528 | 0.656 |  |  | 0.945 | 0.945 | [7 empty] | 0.853 |  |  | 0.069 | 0.069
|  | 340 |  | 0.997 | 0.981 | 0.957 | 0.972 | 0.983 | 0.923 | 0.815 | 0.888 | 0.872 | 0.863 | 0.968 | 0.945 | 0.854 | 0.976 | 0.99 | 0.994 | 0.959 | 0.969 | 0.925 | 0.75 | 0.965 | 0.971 | 0.9672 | 0.952 | 0.969 | 0.969 | 0.684 | 0.367 | 0.484 | 0.283 | 0 | 0 | 0 | 0 | 0 | 0 | 0 | 0 | 0 | 0 | 0 | 0 | 0 | 0 | 0 | 0 | 0 | 0 | 0 | 0 | 0 | 0 | 0 | 0 | 0 | 0 | 0 | 0 | 0 | 0 | 0 | 0.255 | 0 | 0.24 | 0 | 0.852 | 0.857 | 0.87 | 0.945 | 0.32939 | 0.912 | 0.56 | 0.235 | 0.158 | 0.014 | 0 | 0 | 0 | 0.628 |  | 0.485 | 0.793 | 0.941 | 0.894 | 0.947 | 0.858 | 0 | 0.883 | 0.815 | 0.47 | 0.88 | 0.102 | 0.352 | 0 | 0 | 0 | 0.151 | 0 | 0 | 0 | [6 empty] | 0.961 | 0.95 | 0.909 | [10 empty] | 0 | 0 |  | 0 | 0 | 0 | 0 | 0 | [10 empty] | 0.397 |  |  | 0.901 |  |  | 0.856 | 0 | 0.223 | 0.951 | 0.951 | 0.957 | 0.878 | 0.878 | 0.923 | 0.812 | 0.812 | 0.854 | 0.971 | 0.971 | 0.976 | 0.85 | 0.85 | 0.962 | 0.962 | 0.971 | 0.973 | 0.973 | 0.977 | 0.963 | 0.963 | 0.955 | 0.955 | 0.951 | 0.955 | 0.955 | 0.923 | 0.923 | 0 | 0 | 0 | 0 | 0 | 0 | 0 | 0 | 0 | 0.406 | 0.406 | 0.625 | 0.625 | 0.628 | 0.912 | 0.912 | 0.937 | 0.936 | 0.936 | 0.949 | 0.934 | 0.934 | 0.945 | 0.965 | 0.906 | 0.906 | 0.924 | 0.623 | 0.623 | 0.614 | 0.523 | 0.523 | 0.474 | 0.714 | 0.714 | 0.308 | 0.308 | 0.132 | 0.296 |  |  | 0.913 | 0.913 | [7 empty] | 0.677 |  |  | 0 | 0
|  | 330 |  | 0.994 | 0.962 | 0.911 | 0.943 | 0.963 | 0.851 | 0.691 | 0.777 | 0.774 | 0.756 | 0.934 | 0.908 | 0.751 | 0.957 | 0.981 | 0.986 | 0.927 | 0.945 | 0.872 | 0.523 | 0.947 | 0.954 | 0.9506 | 0.928 | 0.953 | 0.953 | 0.33 | 0 | 0.26 | 0 | 0 | 0 | 0 | 0 | 0 | 0 | 0 | 0 | 0 | 0 | 0 | 0 | 0 | 0 | 0 | 0 | 0 | 0 | 0 | 0 | 0 | 0 | 0 | 0 | 0 | 0 | 0 | 0 | 0 | 0 | 0 | 0 | 0 | 0 | 0 | 0.738 | 0.713 | 0.644 | 0.914 | 0 | 0.831 | 0.284 | 0 | 0 | 0 | 0 | 0 | 0 | 0.147 |  | 0.046 | 0.448 | 0.904 | 0.798 | 0.912 | 0.737 | 0 | 0.82 | 0.674 | 0.197 | 0.79 | 0 | 0.056 | 0 | 0 | 0 | 0 | 0 | 0 | 0 | [6 empty] | 0.929 | 0.905 | 0.804 | [10 empty] | 0 | 0 |  | 0 | 0 | 0 | 0 | 0 | [10 empty] | 0 |  |  | 0.813 |  |  | 0.716 | 0 | 0.018 | 0.902 | 0.902 | 0.911 | 0.779 | 0.779 | 0.851 | 0.697 | 0.697 | 0.751 | 0.952 | 0.952 | 0.957 | 0.751 | 0.751 | 0.932 | 0.932 | 0.944 | 0.951 | 0.951 | 0.957 | 0.936 | 0.936 | 0.927 | 0.927 | 0.918 | 0.929 | 0.929 | 0.883 | 0.883 | 0 | 0 | 0 | 0 | 0 | 0 | 0 | 0 | 0 | 0 | 0 | 0.374 | 0.374 | 0.313 | 0.869 | 0.869 | 0.904 | 0.903 | 0.903 | 0.922 | 0.9 | 0.9 | 0.915 | 0.946 | 0.826 | 0.826 | 0.855 | 0.379 | 0.379 | 0.222 | 0.271 | 0.271 | 0 | 0.453 | 0.453 | 0 | 0 | 0 | 0.031 |  |  | 0.868 | 0.868 | [7 empty] | 0.386 |  |  | 0 | 0
|  | 320 |  | 0.987 | 0.926 | 0.832 | 0.891 | 0.927 | 0.74 | 0.54 | 0.528 | 0.64 | 0.613 | 0.873 | 0.859 | 0.62 | 0.929 | 0.961 | 0.973 | 0.871 | 0.9 | 0.789 | 0.279 | 0.921 | 0.931 | 0.9287 | 0.894 | 0.928 | 0.928 | 0 | 0 | 0 | 0 | 0 | 0 | 0 | 0 | 0 | 0 | 0 | 0 | 0 | 0 | 0 | 0 | 0 | 0 | 0 | 0 | 0 | 0 | 0 | 0 | 0 | 0 | 0 | 0 | 0 | 0 | 0 | 0 | 0 | 0 | 0 | 0 | 0 | 0 | 0 | 0.554 | 0.48 | 0.217 | 0.861 | 0 | 0.65 | 0 | 0 | 0 | 0 | 0 | 0 | 0 | 0 |  | 0 | 0.06 | 0.844 | 0.611 | 0.844 | 0.509 | 0 | 0.711 | 0.437 | 0 | 0.611 | 0 | 0 | 0 | 0 | 0 | 0 | 0 | 0 | 0 | [6 empty] | 0.878 | 0.842 | 0.602 | [10 empty] | 0 | 0 |  | 0 | 0 | 0 | 0 | 0 | [10 empty] | 0 |  |  | 0.628 |  |  | 0.458 | 0 | 0 | 0.821 | 0.821 | 0.832 | 0.643 | 0.643 | 0.74 | 0.558 | 0.558 | 0.62 | 0.922 | 0.922 | 0.929 | 0.594 | 0.594 | 0.882 | 0.882 | 0.903 | 0.911 | 0.911 | 0.919 | 0.893 | 0.893 | 0.886 | 0.886 | 0.872 | 0.887 | 0.887 | 0.818 | 0.818 | 0 | 0 | 0 | 0 | 0 | 0 | 0 | 0 | 0 | 0 | 0 | 0 | 0 | 0 | 0.803 | 0.803 | 0.859 | 0.845 | 0.845 | 0.885 | 0.853 | 0.853 | 0.873 | 0.921 | 0.684 | 0.684 | 0.719 | 0 | 0 | 0.019 | 0 | 0 | 0 | 0 | 0 | 0 | 0 | 0 | 0 |  |  | 0.799 | 0.799 | [7 empty] | 0 |  |  | 0 | 0
|  | 310 |  | 0.972 | 0.866 | 0.714 | 0.81 | 0.865 | 0.597 | 0.39 | 0.166 | 0.488 | 0.451 | 0.777 | 0.794 | 0.471 | 0.887 | 0.918 | 0.935 | 0.777 | 0.827 | 0.677 | 0 | 0.887 | 0.904 | 0.8994 | 0.823 | 0.891 | 0.891 | 0 | 0 | 0 | 0 | 0 | 0 | 0 | 0 | 0 | 0 | 0 | 0 | 0 | 0 | 0 | 0 | 0 | 0 | 0 | 0 | 0 | 0 | 0 | 0 | 0 | 0 | 0 | 0 | 0 | 0 | 0 | 0 | 0 | 0 | 0 | 0 | 0 | 0 | 0 | 0.31 | 0.225 | 0.009 | 0.76 | 0 | 0.347 | 0 | 0 | 0 | 0 | 0 | 0 | 0 | 0 |  | 0 | 0.001 | 0.717 | 0.239 | 0.699 | 0.11 | 0 | 0.495 | 0.069 | 0 | 0 | 0 | 0 | 0 | 0 | 0 | 0 | 0 | 0 | 0 | [6 empty] | 0.793 | 0.739 | 0.312 | [10 empty] | 0 | 0 |  | 0 | 0 | 0 | 0 | 0 | [10 empty] | 0 |  |  | 0.324 |  |  | 0 | 0 | 0 | 0.704 | 0.704 | 0.714 | 0.48 | 0.48 | 0.597 | 0.413 | 0.413 | 0.471 | 0.88 | 0.88 | 0.887 | 0 | 0 | 0.808 | 0.808 | 0.836 | 0.846 | 0.846 | 0.858 | 0.816 | 0.816 | 0.831 | 0.831 | 0.806 | 0.829 | 0.829 | 0.723 | 0.723 | 0 | 0 | 0 | 0 | 0 | 0 | 0 | 0 | 0 | 0 | 0 | 0 | 0 | 0 | 0.712 | 0.712 | 0.757 | 0.761 | 0.761 | 0.78 | 0.736 | 0.736 | 0.748 | 0.889 | 0.464 | 0.464 | 0.459 | 0 | 0 | 0 | 0 | 0 | 0 | 0 | 0 | 0 | 0 | 0 |  |  |  | 0.699 | 0.699 | [7 empty] | 0 |  |  | 0 | 0
|  | 300 |  | 0.933 | 0.777 | 0.56 | 0.699 | 0.773 | 0.445 | 0.251 | 0 | 0.332 | 0.29 | 0.645 | 0.717 | 0.332 | 0.832 | 0.831 | 0.842 | 0.628 | 0.717 | 0.545 | 0 | 0.845 | 0.868 | 0.8615 | 0.803 | 0.859 | 0.859 | 0 | 0 | 0 | 0 | 0 | 0 | 0 | 0 | 0 | 0 | 0 | 0 | 0 | 0 | 0 | 0 | 0 | 0 | 0 | 0 | 0 | 0 | 0 | 0 | 0 | 0 | 0 | 0 | 0 | 0 | 0 | 0 | 0 | 0 | 0 | 0 | 0 | 0 | 0 | 0 | 0 | 0 | 0.584 | 0 | 0 | 0 | 0 | 0 | 0 | 0 | 0 | 0 | 0 |  | 0 | 0 | 0.486 | 0.022 | 0.431 | 0 | 0 | 0.253 | 0 | 0 | 0 | 0 | 0 | 0 | 0 | 0 | 0 | 0 | 0 | 0 | [6 empty] | 0.664 | 0.601 | 0 | [10 empty] | 0 | 0 |  | 0 | 0 | 0 | 0 | 0 | [10 empty] | 0 |  |  | 0 |  |  | 0 | 0 | 0 | 0.563 | 0.563 | 0.56 | 0.323 | 0.323 | 0.445 | 0.289 | 0.289 | 0.332 | 0.824 | 0.824 | 0.832 | 0 | 0 | 0.707 | 0.707 | 0.747 | 0.751 | 0.751 | 0.762 | 0.746 | 0.746 | 0.759 | 0.759 | 0.733 | 0.777 | 0.777 | 0.671 | 0.671 | 0 | 0 | 0 | 0 | 0 | 0 | 0 | 0 | 0 | 0 | 0 | 0 | 0 | 0 | 0.654 | 0.654 | 0.738 | 0.721 | 0.721 | 0.783 | 0.721 | 0.721 | 0.73 | 0.85 | 0.209 | 0.209 | 0.227 | 0 | 0 | 0 | 0 | 0 | 0 | 0 | 0 | 0 | 0 | 0 |  |  |  | 0.643 | 0.643 | [7 empty] | 0 |  |  | 0 | 0
|  | 290 |  | 0.847 | 0.668 | 0.381 | 0.569 | 0.653 | 0.309 | 0 | 0 | 0.212 | 0.184 | 0.5 | 0.623 | 0.216 | 0.765 | 0.686 | 0.677 | 0.432 | 0.57 | 0.406 | 0 | 0.79 | 0.817 | 0.8104 | 0.751 | 0.803 | 0.803 | 0 | 0 | 0 | 0 | 0 | 0 | 0 | 0 | 0 | 0 | 0 | 0 | 0 | 0 | 0 | 0 | 0 | 0 | 0 | 0 | 0 | 0 | 0 | 0 | 0 | 0 | 0 | 0 | 0 | 0 | 0 | 0 | 0 | 0 | 0 | 0 | 0 | 0 | 0 | 0 | 0 | 0 | 0.348 | 0 | 0 | 0 | 0 | 0 | 0 | 0 | 0 | 0 | 0 |  | 0 | 0 | 0.232 | 0 | 0 | 0 | 0 | 0 | 0 | 0 | 0 | 0 | 0 | 0 | 0 | 0 | 0 | 0 | 0 | 0 | [6 empty] | 0.49 | 0.428 | 0 | [10 empty] | 0 | 0 |  | 0 | 0 | 0 | 0 | 0 | [10 empty] | 0 |  |  | 0 |  |  | 0 | 0 | 0 | 0.423 | 0.423 | 0.381 | 0.181 | 0.181 | 0.309 | 0 | 0 | 0.216 | 0.753 | 0.753 | 0.765 | 0 | 0 | 0.587 | 0.587 | 0.636 | 0.628 | 0.628 | 0.63 | 0.644 | 0.644 | 0.65 | 0.65 | 0.621 | 0.704 | 0.704 | 0.603 | 0.603 | 0 | 0 | 0 | 0 | 0 | 0 | 0 | 0 | 0 | 0 | 0 | 0 | 0 | 0 | 0.566 | 0.566 | 0.65 | 0.647 | 0.647 | 0.723 | 0.637 | 0.637 | 0.64 | 0.801 | 0 | 0 | 0 | 0 | 0 | 0 | 0 | 0 | 0 | 0 | 0 | 0 | 0 | 0 |  |  |  | 0.573 | 0.573 | [7 empty] | 0 |  |  | 0 | 0
|  | 280 |  | 0.657 | 0.554 | 0.233 | 0.438 | 0.528 | 0.209 | 0 | 0 | 0.116 | 0.121 | 0 | 0.493 | 0.112 | 0.681 | 0.487 | 0.454 | 0.243 | 0.397 | 0.281 | 0 | 0.71 | 0.746 | 0.7301 | 0.644 | 0.707 | 0.707 | 0 | 0 | 0 | 0 | 0 | 0 | 0 | 0 | 0 | 0 | 0 | 0 | 0 | 0 | 0 | 0 | 0 | 0 | 0 | 0 | 0 | 0 | 0 | 0 | 0 | 0 | 0 | 0 | 0 | 0 | 0 | 0 | 0 | 0 | 0 | 0 | 0 | 0 | 0 | 0 | 0 | 0 | 0.225 | 0 | 0 | 0 | 0 | 0 | 0 | 0 | 0 | 0 | 0 |  | 0 | 0 | 0 | 0 | 0 | 0 | 0 | 0 | 0 | 0 | 0 | 0 | 0 | 0 | 0 | 0 | 0 | 0 | 0 | 0 | [6 empty] | 0.303 | 0.325 | 0 | [10 empty] | 0 | 0 |  | 0 | 0 | 0 | 0 | 0 | [10 empty] | 0 |  |  | 0 |  |  | 0 | 0 | 0 | 0.302 | 0.302 | 0.233 | 0 | 0 | 0.209 | 0 | 0 | 0.112 | 0.662 | 0.662 | 0.681 | 0 | 0 | 0.461 | 0.461 | 0.518 | 0.489 | 0.489 | 0.474 | 0.5 | 0.5 | 0.482 | 0.482 | 0.437 | 0.583 | 0.583 | 0.478 | 0.478 | 0 | 0 | 0 | 0 | 0 | 0 | 0 | 0 | 0 | 0 | 0 | 0 | 0 | 0 | 0.421 | 0.421 | 0.488 | 0.504 | 0.504 | 0.589 | 0.496 | 0.496 | 0.47 | 0.722 | 0 | 0 | 0 | 0 | 0 | 0 | 0 | 0 | 0 | 0 | 0 | 0 | 0 | 0 |  |  |  | 0.453 | 0.453 | [7 empty] | 0 |  |  | 0 | 0
| Internal Transmittance (5mmt) | 2500 |  | 2: 0.999; 5: 0.999; 7: 0.948; 8: 0.986; 9: 0.981; 10: 0.982; 11: 0.998; 12: 0.829; 14: 0.894; 21: 0.931; 22: 0.653; 23: 0.7148; 25: 0.669; 26: 0.669; 34: 0.905; 36: 0.91; 39: 0.877; 40: 0.912; 42: 0.908; 43: 0.926; 44: 0.926; 45: 0.963; 47: 0.866; 48: 0.772; 50: 0.919; 51: 0.926; 52: 0.906; 53: 0.913; 54: 0.9; 56: 0.927; 57: 0.806; 58: 0.933; 59: 0.919; 60: 0.938; 61: 0.938; 68: 0.721; 70: 0.76; 73: 0.96; 74: 0.96; 75: 0.931; 76: 0.931; 77: 0.9024; 78: 0.925; 79: 0.919; 80: 0.928; 81: 0.94; 82: 0.723; 83: 0.681; 84: 0.744; 85: 0.752; 86: 0.776; 87: 0.847; 88: 0.858; 89: 0.846; 90: 0.847; 91: 0.836; 92: 0.797; 93: 0.859; 94: 0.884; 95: 0.889; 96: 0.8644; 98: 0.823; 99: 0.876; 100: 0.91; 102: 0.967; 125: 0.962; 126: 0.962; 127: 0.938; 141: 0.69; 144: 0.745; 145: 0.85; 146: 0.849; 147: 0.992; 148: 0.992; 150: 0.99; 151: 0.99; 156: 0.909; 157: 0.909; 158: 0.894; 159: 0.94; 160: 0.94; 161: 0.819; 162: 0.819; 163: 0.819; 164: 0.883; 165: 0.883; 169: 0.758; 170: 0.758; 178: 0.877; 182: 0.935; 183: 0.935; 187: 0.777; 188: 0.777; 189: 0.759; 193: 0.728; 194: 0.728; 195: 0.694; 199: 0.733; 200: 0.764; 201: 0.764; 206: 0.796; 207: 0.796; 208: 0.788; 209: 0.814; 210: 0.814; 214: 0.841; 217: 0.715; 218: 0.715; 221: 0.864; 222: 0.864; 223: 0.742; 224: 0.742; 226: 0.76; 229: 0.847; 230: 0.847
|  | 2400 |  | 2: 0.999; 5: 0.999; 7: 0.961; 8: 0.988; 9: 0.989; 10: 0.985; 11: 0.995; 12: 0.873; 14: 0.925; 21: 0.952; 22: 0.741; 23: 0.8042; 25: 0.76; 26: 0.76; 34: 0.924; 36: 0.929; 39: 0.904; 40: 0.931; 42: 0.931; 43: 0.937; 44: 0.937; 45: 0.974; 47: 0.894; 48: 0.805; 50: 0.946; 51: 0.951; 52: 0.927; 53: 0.934; 54: 0.924; 56: 0.949; 57: 0.844; 58: 0.945; 59: 0.931; 60: 0.95; 61: 0.95; 68: 0.786; 70: 0.839; 73: 0.971; 74: 0.971; 75: 0.948; 76: 0.946; 77: 0.9349; 78: 0.942; 79: 0.939; 80: 0.941; 81: 0.954; 82: 0.804; 83: 0.775; 84: 0.832; 85: 0.834; 86: 0.857; 87: 0.907; 88: 0.917; 89: 0.909; 90: 0.909; 91: 0.906; 92: 0.851; 93: 0.918; 94: 0.936; 95: 0.933; 96: 0.9134; 98: 0.87; 99: 0.919; 100: 0.946; 102: 0.975; 125: 0.973; 126: 0.972; 127: 0.95; 141: 0.782; 144: 0.827; 145: 0.91; 146: 0.912; 147: 0.997; 148: 0.997; 150: 0.995; 151: 0.995; 156: 0.933; 157: 0.933; 158: 0.925; 159: 0.953; 160: 0.953; 161: 0.857; 162: 0.857; 163: 0.857; 164: 0.909; 165: 0.909; 169: 0.823; 170: 0.823; 178: 0.904; 182: 0.95; 183: 0.95; 187: 0.853; 188: 0.853; 189: 0.842; 193: 0.815; 194: 0.815; 195: 0.784; 199: 0.822; 200: 0.844; 201: 0.844; 206: 0.876; 207: 0.876; 208: 0.864; 209: 0.882; 210: 0.882; 214: 0.906; 217: 0.804; 218: 0.804; 221: 0.9; 222: 0.9; 223: 0.829; 224: 0.829; 226: 0.84; 229: 0.914; 230: 0.914
|  | 2200 |  | 2: 0.999; 5: 0.999; 7: 0.973; 8: 0.992; 9: 0.993; 10: 0.989; 11: 0.998; 12: 0.941; 14: 0.954; 21: 0.987; 22: 0.904; 23: 0.9455; 25: 0.919; 26: 0.919; 34: 0.949; 36: 0.956; 39: 0.93; 40: 0.953; 42: 0.951; 43: 0.966; 44: 0.966; 45: 0.987; 47: 0.932; 48: 0.861; 50: 0.969; 51: 0.97; 52: 0.964; 53: 0.948; 54: 0.952; 56: 0.966; 57: 0.887; 58: 0.974; 59: 0.97; 60: 0.976; 61: 0.976; 68: 0.902; 70: 0.946; 73: 0.993; 74: 0.993; 75: 0.971; 76: 0.969; 77: 0.9765; 78: 0.976; 79: 0.962; 80: 0.976; 81: 0.972; 82: 0.903; 83: 0.924; 84: 0.952; 85: 0.95; 86: 0.958; 87: 0.973; 88: 0.977; 89: 0.975; 90: 0.976; 91: 0.974; 92: 0.949; 93: 0.975; 94: 0.995; 95: 0.98; 96: 0.9746; 98: 0.956; 99: 0.978; 100: 0.982; 102: 0.984; 125: 0.989; 126: 0.989; 127: 0.976; 141: 0.924; 144: 0.944; 145: 0.98; 146: 0.977; 147: 0.997; 148: 0.997; 150: 0.996; 151: 0.996; 156: 0.96; 157: 0.96; 158: 0.954; 159: 0.979; 160: 0.979; 161: 0.935; 162: 0.935; 163: 0.935; 164: 0.949; 165: 0.949; 169: 0.95; 170: 0.95; 178: 0.93; 182: 0.972; 183: 0.972; 187: 0.959; 188: 0.959; 189: 0.947; 193: 0.951; 194: 0.951; 195: 0.929; 199: 0.948; 200: 0.957; 201: 0.957; 206: 0.966; 207: 0.966; 208: 0.959; 209: 0.961; 210: 0.961; 214: 0.972; 217: 0.946; 218: 0.946; 221: 0.973; 222: 0.973; 223: 0.953; 224: 0.953; 226: 0.952; 229: 0.979; 230: 0.979
|  | 2000 |  | 2: 0.999; 5: 0.999; 7: 0.986; 8: 0.996; 9: 0.996; 10: 0.995; 11: 0.999; 12: 0.984; 14: 0.985; 21: 0.996; 22: 0.974; 23: 0.9809; 25: 0.978; 26: 0.978; 34: 0.975; 36: 0.978; 39: 0.966; 40: 0.978; 42: 0.979; 43: 0.986; 44: 0.986; 45: 0.998; 47: 0.973; 48: 0.915; 50: 0.993; 51: 0.991; 52: 0.979; 53: 0.982; 54: 0.981; 56: 0.991; 57: 0.961; 58: 0.984; 59: 0.97; 60: 0.991; 61: 0.991; 68: 0.973; 70: 0.983; 73: 0.999; 74: 0.999; 75: 0.986; 76: 0.986; 77: 0.9903; 78: 0.987; 79: 0.983; 80: 0.989; 81: 0.986; 82: 0.975; 83: 0.979; 84: 0.982; 85: 0.982; 86: 0.983; 87: 0.994; 88: 0.993; 89: 0.989; 90: 0.993; 91: 0.985; 92: 0.974; 93: 0.987; 94: 0.999; 95: 0.997; 96: 0.9887; 98: 0.979; 99: 0.995; 100: 0.991; 102: 0.993; 125: 0.998; 126: 0.997; 127: 0.991; 141: 0.979; 144: 0.985; 145: 0.997; 146: 0.994; 147: 0.998; 148: 0.998; 150: 0.998; 151: 0.998; 156: 0.986; 157: 0.986; 158: 0.985; 159: 0.994; 160: 0.994; 161: 0.983; 162: 0.983; 163: 0.983; 164: 0.986; 165: 0.986; 169: 0.985; 170: 0.985; 178: 0.966; 182: 0.992; 183: 0.992; 187: 0.989; 188: 0.989; 189: 0.978; 193: 0.985; 194: 0.985; 195: 0.979; 199: 0.979; 200: 0.986; 201: 0.986; 206: 0.99; 207: 0.99; 208: 0.986; 209: 0.985; 210: 0.985; 214: 0.988; 217: 0.983; 218: 0.983; 221: 0.994; 222: 0.994; 223: 0.985; 224: 0.985; 226: 0.987; 229: 0.992; 230: 0.992
|  | 1800 |  | 2: 0.999; 5: 0.999; 7: 0.993; 8: 0.997; 9: 0.998; 10: 0.996; 11: 0.999; 12: 0.993; 14: 0.993; 21: 0.997; 22: 0.99; 23: 0.9934; 25: 0.993; 26: 0.993; 34: 0.984; 36: 0.986; 39: 0.982; 40: 0.986; 42: 0.988; 43: 0.993; 44: 0.993; 45: 0.998; 47: 0.983; 48: 0.959; 50: 0.999; 51: 0.994; 52: 0.986; 53: 0.987; 54: 0.987; 56: 0.995; 57: 0.979; 58: 0.989; 59: 0.991; 60: 0.997; 61: 0.997; 68: 0.989; 70: 0.994; 73: 0.999; 74: 0.999; 75: 0.99; 76: 0.99; 77: 0.9956; 78: 0.992; 79: 0.988; 80: 0.994; 81: 0.991; 82: 0.989; 83: 0.994; 84: 0.994; 85: 0.994; 86: 0.993; 87: 0.999; 88: 0.999; 89: 0.997; 90: 0.999; 91: 0.995; 92: 0.987; 93: 0.995; 94: 0.999; 95: 0.999; 96: 0.9965; 98: 0.991; 99: 0.999; 100: 0.996; 102: 0.997; 125: 0.999; 126: 0.999; 127: 0.997; 141: 0.994; 144: 0.997; 145: 0.999; 146: 0.999; 147: 0.998; 148: 0.998; 150: 0.998; 151: 0.998; 156: 0.993; 157: 0.993; 158: 0.993; 159: 0.997; 160: 0.997; 161: 0.992; 162: 0.992; 163: 0.992; 164: 0.992; 165: 0.992; 169: 0.995; 170: 0.995; 178: 0.982; 182: 0.996; 183: 0.996; 187: 0.998; 188: 0.998; 189: 0.99; 193: 0.996; 194: 0.996; 195: 0.994; 199: 0.993; 200: 0.996; 201: 0.996; 206: 0.999; 207: 0.999; 208: 0.996; 209: 0.993; 210: 0.993; 214: 0.995; 217: 0.995; 218: 0.995; 221: 0.999; 222: 0.999; 223: 0.996; 224: 0.996; 226: 0.997; 229: 0.998; 230: 0.998
|  | 1600 |  | 2: 0.999; 5: 0.999; 7: 0.999; 8: 0.998; 9: 0.999; 10: 0.997; 11: 0.999; 12: 0.998; 14: 0.998; 21: 0.997; 22: 0.998; 23: 0.9976; 25: 0.998; 26: 0.998; 34: 0.992; 36: 0.996; 39: 0.993; 40: 0.995; 42: 0.996; 43: 0.999; 44: 0.999; 45: 0.998; 47: 0.989; 48: 0.989; 50: 0.999; 51: 0.998; 52: 0.993; 53: 0.992; 54: 0.994; 56: 0.999; 57: 0.991; 58: 0.995; 59: 0.997; 60: 0.999; 61: 0.999; 68: 0.994; 70: 0.998; 73: 0.999; 74: 0.999; 75: 0.994; 76: 0.996; 77: 0.9987; 78: 0.993; 79: 0.996; 80: 0.997; 81: 0.996; 82: 0.994; 83: 0.999; 84: 0.997; 85: 0.998; 86: 0.997; 87: 0.999; 88: 0.999; 89: 0.998; 90: 0.999; 91: 0.998; 92: 0.995; 93: 0.991; 94: 0.999; 95: 0.999; 96: 0.999; 98: 0.997; 99: 0.999; 100: 0.998; 102: 0.999; 125: 0.999; 126: 0.998; 127: 0.999; 141: 0.999; 144: 0.999; 145: 0.999; 146: 0.999; 147: 0.998; 148: 0.998; 150: 0.998; 151: 0.998; 156: 0.997; 157: 0.997; 158: 0.998; 159: 0.998; 160: 0.998; 161: 0.998; 162: 0.998; 163: 0.998; 164: 0.998; 165: 0.998; 169: 0.999; 170: 0.999; 178: 0.993; 182: 0.996; 183: 0.996; 187: 0.999; 188: 0.999; 189: 0.997; 193: 0.999; 194: 0.999; 195: 0.999; 199: 0.997; 200: 0.999; 201: 0.999; 206: 0.999; 207: 0.999; 208: 0.999; 209: 0.997; 210: 0.997; 214: 0.998; 217: 0.999; 218: 0.999; 221: 0.999; 222: 0.999; 223: 0.999; 224: 0.999; 226: 0.999; 229: 0.999; 230: 0.999
|  | 1550 |  | 0.996 | 0.999 | 0.999 | 0.999 | 0.999 | 0.999 | 0.999 | 0.999 | 0.999 | 0.998 | 0.999 | 0.996 | 0.997 | 0.996 | 0.994 | 0.995 | 0.997 | 0.997 | 0.995 | 0.998 | 0.995 | 0.997 | 0.9979 | 0.997 | 0.993 | 0.993 | 0.996 | 0.998 | 0.996 | 0.997 | 0.996 | 0.998 | 0.997 | 0.994 | 0.998 | 0.997 | 0.997 | 0.998 | 0.994 | 0.996 | 0.999 | 0.997 | 0.999 | 0.999 | 0.997 | 0.997 | 0.995 | 0.991 | 0.993 | 0.995 | 0.998 | 0.993 | 0.993 | 0.995 | 0.992 | 0.99 | 0.992 | 0.995 | 0.998 | 0.997 | 0.997 |  | 0.992 | 0.999 | 0.998 | 0.998 | 0.998 | 0.994 | 0.995 | 0.998 | 0.998 | 0.998 | 0.999 | 0.999 | 0.994 | 0.997 | 0.999 | 0.993 | 0.997 | 0.997 | 0.997 | 0.994 | 0.996 | 0.998 | 0.998 | 0.997 | 0.998 | 0.998 | 0.998 | 0.997 | 0.998 | 0.996 | 0.991 | 0.997 | 0.999 | 0.999 | 0.999 | 0.997 | 0.998 | 0.998 | 0.999 | 0.999 | 0.996 | 0.997 | 0.996 | 0.996 | 0.996 | 0.997 | 0.996 | 0.995 | 0.997 | 0.998 | 0.996 | 0.994 | 0.997 | 0.996 | 0.996 | 0.997 | 0.999 | 0.995 | 0.998 | 0.997 | 0.998 | 0.997 | 0.998 | 0.999 | 0.997 | 0.996 | 0.995 |  | 0.998 | 0.981 | 0.986 | 0.997 | 0.998 | 0.997 | 0.998 | 0.997 | 0.999 | 0.996 | 0.998 | 0.996 |  | 0.997 | 0.994 | 0.999 | 0.999 | 0.999 | 0.999 | 0.999 | 0.999 | 0.999 | 0.999 | 0.999 | 0.997 | 0.999 | 0.999 | 0.996 | 0.998 | 0.998 | 0.995 | 0.995 | 0.995 | 0.998 | 0.998 | 0.998 | 0.998 | 0.998 | 0.999 | 0.999 | 0.998 | 0.999 | 0.999 | 0.999 | 0.999 | 0.997 | 0.997 | 0.994 | 0.999 | 0.999 | 0.998 | 0.999 | 0.999 | 0.996 | 0.999 | 0.999 | 0.998 | 0.998 | 0.997 | 0.999 | 0.999 | 0.998 | 0.998 | 0.998 | 0.996 | 0.998 | 0.998 | 0.997 | 0.998 | 0.997 | 0.997 | 0.999 | 0.998 | 0.998 | 0.998 | 0.998 | 0.998 | 0.998 | 0.997 | 0.997 | 0.998 | 0.998 | 0.997 | 0.998 | 0.998 | 0.998 | 0.996 | 0.996 | 0.998 | 0.998 | 0.997 | 0.997 | 0.997 | 0.997 | 0.994 | 0.998 | 0.998 | 0.998 | 0.999 | 0.999
|  | 1500 |  | 0.995 | 0.999 | 0.998 | 0.999 | 0.999 | 0.998 | 0.999 | 0.999 | 0.999 | 0.998 | 0.999 | 0.996 | 0.997 | 0.996 | 0.996 | 0.996 | 0.997 | 0.997 | 0.995 | 0.998 | 0.995 | 0.997 | 0.9977 | 0.998 | 0.992 | 0.992 | 0.997 | 0.999 | 0.998 | 0.997 | 0.996 | 0.998 | 0.997 | 0.994 | 0.998 | 0.997 | 0.997 | 0.998 | 0.995 | 0.996 | 0.999 | 0.997 | 0.998 | 0.998 | 0.997 | 0.997 | 0.995 | 0.993 | 0.991 | 0.995 | 0.997 | 0.991 | 0.991 | 0.993 | 0.991 | 0.989 | 0.991 | 0.995 | 0.997 | 0.997 | 0.997 |  | 0.991 | 0.998 | 0.997 | 0.998 | 0.998 | 0.993 | 0.995 | 0.997 | 0.997 | 0.998 | 0.999 | 0.999 | 0.994 | 0.997 | 0.9988 | 0.993 | 0.997 | 0.997 | 0.997 | 0.993 | 0.996 | 0.998 | 0.998 | 0.997 | 0.998 | 0.998 | 0.998 | 0.997 | 0.999 | 0.995 | 0.99 | 0.997 | 0.999 | 0.999 | 0.999 | 0.997 | 0.998 | 0.998 | 0.999 | 0.999 | 0.997 | 0.997 | 0.996 | 0.996 | 0.996 | 0.996 | 0.996 | 0.995 | 0.997 | 0.998 | 0.997 | 0.993 | 0.996 | 0.997 | 0.996 | 0.998 | 0.999 | 0.996 | 0.998 | 0.998 | 0.998 | 0.997 | 0.997 | 0.999 | 0.997 | 0.996 | 0.995 |  | 0.998 | 0.977 | 0.984 | 0.997 | 0.998 | 0.997 | 0.998 | 0.996 | 0.999 | 0.995 | 0.998 | 0.996 |  | 0.997 | 0.994 | 0.999 | 0.998 | 0.998 | 0.998 | 0.998 | 0.998 | 0.998 | 0.998 | 0.998 | 0.997 | 0.998 | 0.998 | 0.996 | 0.998 | 0.998 | 0.994 | 0.994 | 0.994 | 0.998 | 0.998 | 0.998 | 0.998 | 0.998 | 0.998 | 0.998 | 0.998 | 0.999 | 0.999 | 0.999 | 0.999 | 0.997 | 0.997 | 0.995 | 0.998 | 0.998 | 0.997 | 0.999 | 0.999 | 0.996 | 0.999 | 0.999 | 0.998 | 0.998 | 0.997 | 0.999 | 0.999 | 0.998 | 0.998 | 0.998 | 0.996 | 0.998 | 0.998 | 0.9975 | 0.998 | 0.997 | 0.997 | 0.999 | 0.998 | 0.998 | 0.998 | 0.998 | 0.998 | 0.998 | 0.997 | 0.997 | 0.998 | 0.998 | 0.997 | 0.998 | 0.998 | 0.998 | 0.996 | 0.996 | 0.998 | 0.998 | 0.997 | 0.997 | 0.997 | 0.997 | 0.994 | 0.998 | 0.998 | 0.998 | 0.999 | 0.999
|  | 1400 |  | 0.986 | 0.999 | 0.999 | 0.999 | 0.999 | 0.999 | 0.999 | 0.999 | 0.999 | 0.998 | 0.999 | 0.997 | 0.997 | 0.997 | 0.987 | 0.998 | 0.994 | 0.99 | 0.992 | 0.997 | 0.995 | 0.997 | 0.9982 | 0.998 | 0.991 | 0.991 | 0.997 | 0.999 | 0.997 | 0.996 | 0.989 | 0.996 | 0.995 | 0.994 | 0.998 | 0.998 | 0.997 | 0.998 | 0.997 | 0.996 | 0.999 | 0.997 | 0.999 | 0.999 | 0.998 | 0.997 | 0.997 | 0.996 | 0.995 | 0.997 | 0.999 | 0.996 | 0.997 | 0.999 | 0.995 | 0.991 | 0.995 | 0.996 | 0.999 | 0.998 | 0.998 |  | 0.99 | 0.999 | 0.998 | 0.999 | 0.998 | 0.987 | 0.995 | 0.998 | 0.998 | 0.998 | 0.999 | 0.999 | 0.996 | 0.998 | 0.999 | 0.994 | 0.998 | 0.998 | 0.998 | 0.988 | 0.999 | 0.998 | 0.999 | 0.997 | 0.999 | 0.999 | 0.999 | 0.998 | 0.998 | 0.997 | 0.992 | 0.999 | 0.999 | 0.999 | 0.999 | 0.999 | 0.999 | 0.999 | 0.999 | 0.999 | 0.999 | 0.994 | 0.992 | 0.989 | 0.991 | 0.992 | 0.995 | 0.995 | 0.996 | 0.999 | 0.997 | 0.991 | 0.995 | 0.998 | 0.996 | 0.995 | 0.997 | 0.996 | 0.998 | 0.997 | 0.997 | 0.998 | 0.999 | 0.999 | 0.998 | 0.996 | 0.996 |  | 0.997 | 0.962 | 0.976 | 0.996 | 0.997 | 0.995 | 0.998 | 0.998 | 0.999 | 0.996 | 0.998 | 0.997 |  | 0.998 | 0.995 | 0.999 | 0.999 | 0.999 | 0.999 | 0.999 | 0.999 | 0.999 | 0.999 | 0.999 | 0.997 | 0.999 | 0.999 | 0.997 | 0.998 | 0.998 | 0.991 | 0.991 | 0.991 | 0.998 | 0.998 | 0.998 | 0.998 | 0.998 | 0.998 | 0.998 | 0.999 | 0.999 | 0.999 | 0.999 | 0.999 | 0.995 | 0.995 | 0.997 | 0.999 | 0.999 | 0.999 | 0.999 | 0.999 | 0.997 | 0.999 | 0.999 | 0.997 | 0.997 | 0.998 | 0.999 | 0.999 | 0.998 | 0.999 | 0.999 | 0.996 | 0.999 | 0.999 | 0.997 | 0.998 | 0.998 | 0.998 | 0.999 | 0.999 | 0.999 | 0.998 | 0.998 | 0.998 | 0.998 | 0.998 | 0.998 | 0.998 | 0.998 | 0.998 | 0.999 | 0.998 | 0.998 | 0.996 | 0.996 | 0.999 | 0.999 | 0.995 | 0.995 | 0.995 | 0.995 | 0.994 | 0.999 | 0.999 | 0.999 | 0.999 | 0.999
|  | 1300 |  | 0.999 | 0.999 | 0.999 | 0.999 | 0.999 | 0.999 | 0.999 | 0.999 | 0.999 | 0.998 | 0.999 | 0.999 | 0.998 | 0.999 | 0.997 | 0.998 | 0.999 | 0.999 | 0.999 | 0.999 | 0.999 | 0.999 | 0.999 | 0.999 | 0.999 | 0.999 | 0.998 | 0.999 | 0.999 | 0.999 | 0.999 | 0.999 | 0.999 | 0.997 | 0.999 | 0.999 | 0.999 | 0.998 | 0.999 | 0.999 | 0.999 | 0.999 | 0.999 | 0.999 | 0.999 | 0.999 | 0.999 | 0.997 | 0.999 | 0.998 | 0.999 | 0.996 | 0.999 | 0.999 | 0.998 | 0.993 | 0.999 | 0.996 | 0.999 | 0.999 | 0.999 |  | 0.998 | 0.999 | 0.999 | 0.999 | 0.999 | 0.999 | 0.999 | 0.999 | 0.999 | 0.999 | 0.999 | 0.999 | 0.997 | 0.999 | 0.999 | 0.995 | 0.999 | 0.999 | 0.999 | 0.999 | 0.999 | 0.999 | 0.999 | 0.998 | 0.999 | 0.999 | 0.999 | 0.998 | 0.999 | 0.998 | 0.992 | 0.999 | 0.999 | 0.999 | 0.999 | 0.999 | 0.999 | 0.999 | 0.999 | 0.999 | 0.999 | 0.998 | 0.998 | 0.998 | 0.999 | 0.999 | 0.998 | 0.998 | 0.999 | 0.999 | 0.999 | 0.999 | 0.999 | 0.999 | 0.999 | 0.999 | 0.999 | 0.999 | 0.999 | 0.999 | 0.999 | 0.999 | 0.999 | 0.999 | 0.999 | 0.999 | 0.999 |  | 0.999 | 0.996 | 0.996 | 0.999 | 0.999 | 0.999 | 0.999 | 0.999 | 0.999 | 0.999 | 0.999 | 0.999 |  | 0.999 | 0.996 | 0.999 | 0.999 | 0.999 | 0.999 | 0.999 | 0.999 | 0.999 | 0.999 | 0.999 | 0.998 | 0.999 | 0.999 | 0.999 | 0.999 | 0.999 | 0.996 | 0.996 | 0.996 | 0.999 | 0.999 | 0.998 | 0.999 | 0.999 | 0.999 | 0.999 | 0.999 | 0.999 | 0.999 | 0.999 | 0.999 | 0.999 | 0.999 | 0.999 | 0.999 | 0.999 | 0.999 | 0.999 | 0.999 | 0.999 | 0.999 | 0.999 | 0.999 | 0.999 | 0.999 | 0.999 | 0.999 | 0.999 | 0.999 | 0.999 | 0.999 | 0.999 | 0.999 | 0.99649 | 0.999 | 0.998 | 0.998 | 0.999 | 0.999 | 0.999 | 0.999 | 0.998 | 0.998 | 0.998 | 0.998 | 0.998 | 0.999 | 0.999 | 0.999 | 0.999 | 0.999 | 0.999 | 0.998 | 0.998 | 0.999 | 0.999 | 0.998 | 0.998 | 0.998 | 0.998 | 0.998 | 0.999 | 0.999 | 0.999 | 0.999 | 0.999
|  | 1200 |  | 0.999 | 0.999 | 0.999 | 0.999 | 0.999 | 0.999 | 0.999 | 0.999 | 0.999 | 0.997 | 0.999 | 0.999 | 0.998 | 0.999 | 0.998 | 0.998 | 0.999 | 0.999 | 0.999 | 0.999 | 0.999 | 0.999 | 0.999 | 0.999 | 0.999 | 0.999 | 0.999 | 0.999 | 0.999 | 0.999 | 0.999 | 0.999 | 0.999 | 0.997 | 0.999 | 0.999 | 0.999 | 0.998 | 0.999 | 0.999 | 0.999 | 0.999 | 0.999 | 0.999 | 0.999 | 0.999 | 0.999 | 0.998 | 0.999 | 0.998 | 0.999 | 0.996 | 0.999 | 0.999 | 0.999 | 0.994 | 0.999 | 0.997 | 0.999 | 0.999 | 0.999 |  | 0.998 | 0.999 | 0.999 | 0.999 | 0.999 | 0.999 | 0.999 | 0.999 | 0.999 | 0.999 | 0.999 | 0.999 | 0.998 | 0.999 | 0.999 | 0.995 | 0.999 | 0.999 | 0.999 | 0.999 | 0.999 | 0.999 | 0.999 | 0.998 | 0.999 | 0.999 | 0.999 | 0.998 | 0.999 | 0.998 | 0.993 | 0.999 | 0.999 | 0.999 | 0.999 | 0.999 | 0.999 | 0.999 | 0.999 | 0.999 | 0.999 | 0.998 | 0.998 | 0.998 | 0.999 | 0.999 | 0.998 | 0.998 | 0.999 | 0.999 | 0.999 | 0.999 | 0.999 | 0.999 | 0.999 | 0.999 | 0.999 | 0.999 | 0.999 | 0.999 | 0.999 | 0.999 | 0.999 | 0.999 | 0.999 | 0.999 | 0.999 |  | 0.999 | 0.997 | 0.997 | 0.999 | 0.999 | 0.999 | 0.999 | 0.999 | 0.999 | 0.999 | 0.999 | 0.999 |  | 0.999 | 0.996 | 0.999 | 0.999 | 0.999 | 0.999 | 0.999 | 0.999 | 0.999 | 0.999 | 0.999 | 0.998 | 0.999 | 0.999 | 0.999 | 0.999 | 0.999 | 0.996 | 0.996 | 0.996 | 0.999 | 0.999 | 0.998 | 0.998 | 0.998 | 0.999 | 0.999 | 0.999 | 0.999 | 0.999 | 0.999 | 0.999 | 0.999 | 0.999 | 0.999 | 0.999 | 0.999 | 0.999 | 0.999 | 0.999 | 0.999 | 0.999 | 0.999 | 0.999 | 0.999 | 0.999 | 0.999 | 0.999 | 0.999 | 0.999 | 0.999 | 0.999 | 0.999 | 0.999 | 0.99649 | 0.999 | 0.998 | 0.998 | 0.999 | 0.999 | 0.999 | 0.999 | 0.997 | 0.997 | 0.997 | 0.998 | 0.998 | 0.999 | 0.999 | 0.999 | 0.999 | 0.999 | 0.999 | 0.998 | 0.998 | 0.999 | 0.999 | 0.999 | 0.999 | 0.999 | 0.999 | 0.999 | 0.999 | 0.999 | 0.999 | 0.999 | 0.999
|  | 1100 |  | 0.999 | 0.999 | 0.999 | 0.999 | 0.999 | 0.999 | 0.999 | 0.999 | 0.999 | 0.996 | 0.999 | 0.999 | 0.997 | 0.999 | 0.998 | 0.998 | 0.999 | 0.999 | 0.999 | 0.999 | 0.999 | 0.999 | 0.999 | 0.999 | 0.999 | 0.999 | 0.999 | 0.999 | 0.999 | 0.999 | 0.999 | 0.999 | 0.999 | 0.997 | 0.999 | 0.999 | 0.998 | 0.998 | 0.999 | 0.999 | 0.999 | 0.999 | 0.999 | 0.999 | 0.999 | 0.998 | 0.999 | 0.997 | 0.999 | 0.998 | 0.999 | 0.995 | 0.999 | 0.999 | 0.999 | 0.995 | 0.999 | 0.997 | 0.999 | 0.999 | 0.999 |  | 0.998 | 0.999 | 0.999 | 0.999 | 0.999 | 0.999 | 0.999 | 0.999 | 0.999 | 0.999 | 0.999 | 0.999 | 0.998 | 0.999 | 0.999 | 0.995 | 0.999 | 0.999 | 0.999 | 0.999 | 0.999 | 0.999 | 0.999 | 0.999 | 0.999 | 0.999 | 0.999 | 0.998 | 0.998 | 0.998 | 0.993 | 0.999 | 0.999 | 0.999 | 0.999 | 0.999 | 0.999 | 0.999 | 0.999 | 0.999 | 0.999 | 0.998 | 0.998 | 0.998 | 0.999 | 0.999 | 0.998 | 0.998 | 0.999 | 0.999 | 0.999 | 0.999 | 0.999 | 0.999 | 0.999 | 0.999 | 0.999 | 0.999 | 0.999 | 0.999 | 0.999 | 0.999 | 0.999 | 0.999 | 0.999 | 0.999 | 0.999 |  | 0.999 | 0.998 | 0.997 | 0.999 | 0.999 | 0.999 | 0.999 | 0.999 | 0.999 | 0.999 | 0.999 | 0.999 |  | 0.999 | 0.997 | 0.999 | 0.999 | 0.999 | 0.999 | 0.999 | 0.999 | 0.999 | 0.999 | 0.999 | 0.997 | 0.999 | 0.999 | 0.999 | 0.998 | 0.998 | 0.996 | 0.996 | 0.996 | 0.999 | 0.999 | 0.998 | 0.998 | 0.998 | 0.999 | 0.999 | 0.999 | 0.999 | 0.999 | 0.999 | 0.999 | 0.999 | 0.999 | 0.999 | 0.999 | 0.999 | 0.999 | 0.999 | 0.999 | 0.999 | 0.999 | 0.999 | 0.998 | 0.998 | 0.999 | 0.999 | 0.999 | 0.999 | 0.999 | 0.999 | 0.999 | 0.999 | 0.999 | 0.99599 | 0.999 | 0.998 | 0.998 | 0.999 | 0.999 | 0.999 | 0.999 | 0.997 | 0.997 | 0.997 | 0.998 | 0.998 | 0.999 | 0.999 | 0.999 | 0.999 | 0.999 | 0.999 | 0.998 | 0.998 | 0.999 | 0.999 | 0.999 | 0.999 | 0.999 | 0.999 | 0.999 | 0.999 | 0.999 | 0.999 | 0.999 | 0.999
|  | 1060 |  | 0.999 | 0.999 | 0.999 | 0.999 | 0.999 | 0.999 | 0.999 | 0.999 | 0.999 | 0.996 | 0.999 | 0.999 | 0.997 | 0.999 | 0.998 | 0.999 | 0.999 | 0.999 | 0.999 | 0.999 | 0.999 | 0.999 | 0.999 | 0.999 | 0.999 | 0.999 | 0.999 | 0.999 | 0.999 | 0.999 | 0.999 | 0.999 | 0.999 | 0.997 | 0.999 | 0.999 | 0.998 | 0.998 | 0.999 | 0.999 | 0.999 | 0.999 | 0.999 | 0.999 | 0.999 | 0.998 | 0.999 | 0.997 | 0.999 | 0.998 | 0.998 | 0.995 | 0.999 | 0.999 | 0.999 | 0.995 | 0.999 | 0.997 | 0.999 | 0.999 | 0.999 |  | 0.998 | 0.999 | 0.999 | 0.999 | 0.999 | 0.999 | 0.999 | 0.999 | 0.999 | 0.999 | 0.999 | 0.999 | 0.998 | 0.999 | 0.999 | 0.995 | 0.999 | 0.999 | 0.999 | 0.999 | 0.999 | 0.999 | 0.999 | 0.999 | 0.999 | 0.999 | 0.999 | 0.998 | 0.998 | 0.998 | 0.993 | 0.999 | 0.999 | 0.999 | 0.999 | 0.999 | 0.999 | 0.999 | 0.998 | 0.999 | 0.999 | 0.998 | 0.998 | 0.998 | 0.999 | 0.998 | 0.998 | 0.998 | 0.999 | 0.999 | 0.999 | 0.999 | 0.999 | 0.999 | 0.999 | 0.999 | 0.999 | 0.999 | 0.999 | 0.999 | 0.999 | 0.999 | 0.999 | 0.999 | 0.999 | 0.999 | 0.999 |  | 0.999 | 0.998 | 0.998 | 0.999 | 0.999 | 0.999 | 0.999 | 0.999 | 0.999 | 0.999 | 0.999 | 0.999 |  | 0.999 | 0.997 | 0.999 | 0.999 | 0.999 | 0.999 | 0.999 | 0.999 | 0.999 | 0.999 | 0.999 | 0.997 | 0.999 | 0.999 | 0.999 | 0.998 | 0.998 | 0.995 | 0.995 | 0.995 | 0.999 | 0.999 | 0.998 | 0.998 | 0.998 | 0.999 | 0.999 | 0.999 | 0.999 | 0.999 | 0.999 | 0.999 | 0.999 | 0.999 | 0.999 | 0.999 | 0.999 | 0.998 | 0.999 | 0.999 | 0.999 | 0.999 | 0.999 | 0.998 | 0.998 | 0.999 | 0.999 | 0.999 | 0.999 | 0.999 | 0.999 | 0.999 | 0.999 | 0.999 | 0.99549 | 0.999 | 0.998 | 0.998 | 0.999 | 0.999 | 0.999 | 0.999 | 0.997 | 0.997 | 0.997 | 0.998 | 0.998 | 0.999 | 0.999 | 0.999 | 0.999 | 0.999 | 0.999 | 0.998 | 0.998 | 0.999 | 0.999 | 0.999 | 0.999 | 0.999 | 0.999 | 0.999 | 0.999 | 0.999 | 0.999 | 0.999 | 0.999
|  | 1050 |  | 0.999 | 0.999 | 0.999 | 0.999 | 0.999 | 0.999 | 0.999 | 0.999 | 0.999 | 0.996 | 0.999 | 0.999 | 0.997 | 0.999 | 0.998 | 0.999 | 0.999 | 0.999 | 0.999 | 0.999 | 0.999 | 0.999 | 0.999 | 0.999 | 0.999 | 0.999 | 0.999 | 0.999 | 0.999 | 0.999 | 0.999 | 0.999 | 0.999 | 0.997 | 0.999 | 0.999 | 0.998 | 0.998 | 0.999 | 0.999 | 0.999 | 0.999 | 0.999 | 0.999 | 0.999 | 0.998 | 0.999 | 0.997 | 0.999 | 0.997 | 0.999 | 0.995 | 0.999 | 0.999 | 0.999 | 0.995 | 0.999 | 0.997 | 0.999 | 0.999 | 0.999 |  | 0.998 | 0.999 | 0.999 | 0.999 | 0.999 | 0.999 | 0.999 | 0.999 | 0.999 | 0.999 | 0.999 | 0.999 | 0.998 | 0.999 | 0.999 | 0.995 | 0.999 | 0.999 | 0.999 | 0.999 | 0.999 | 0.999 | 0.999 | 0.999 | 0.999 | 0.999 | 0.999 | 0.998 | 0.998 | 0.998 | 0.993 | 0.999 | 0.999 | 0.999 | 0.999 | 0.999 | 0.999 | 0.999 | 0.998 | 0.999 | 0.999 | 0.998 | 0.999 | 0.998 | 0.999 | 0.998 | 0.998 | 0.998 | 0.999 | 0.999 | 0.999 | 0.999 | 0.999 | 0.999 | 0.999 | 0.999 | 0.999 | 0.999 | 0.999 | 0.999 | 0.999 | 0.999 | 0.999 | 0.999 | 0.999 | 0.999 | 0.999 |  | 0.999 | 0.998 | 0.997 | 0.999 | 0.999 | 0.999 | 0.999 | 0.999 | 0.999 | 0.999 | 0.999 | 0.999 |  | 0.999 | 0.997 | 0.999 | 0.999 | 0.999 | 0.999 | 0.999 | 0.999 | 0.999 | 0.999 | 0.999 | 0.997 | 0.999 | 0.999 | 0.999 | 0.998 | 0.998 | 0.996 | 0.996 | 0.996 | 0.999 | 0.999 | 0.998 | 0.998 | 0.998 | 0.999 | 0.999 | 0.999 | 0.999 | 0.999 | 0.999 | 0.999 | 0.999 | 0.999 | 0.999 | 0.999 | 0.999 | 0.999 | 0.999 | 0.999 | 0.999 | 0.999 | 0.999 | 0.997 | 0.997 | 0.999 | 0.999 | 0.999 | 0.999 | 0.999 | 0.999 | 0.999 | 0.999 | 0.999 | 0.99549 | 0.999 | 0.997 | 0.997 | 0.999 | 0.999 | 0.999 | 0.999 | 0.997 | 0.997 | 0.997 | 0.998 | 0.998 | 0.999 | 0.999 | 0.999 | 0.999 | 0.999 | 0.999 | 0.998 | 0.998 | 0.999 | 0.999 | 0.999 | 0.999 | 0.999 | 0.999 | 0.999 | 0.999 | 0.999 | 0.999 | 0.999 | 0.999
|  | 1000 |  | 0.999 | 0.999 | 0.999 | 0.999 | 0.999 | 0.999 | 0.999 | 0.998 | 0.999 | 0.996 | 0.999 | 0.999 | 0.997 | 0.999 | 0.999 | 0.999 | 0.999 | 0.999 | 0.999 | 0.999 | 0.999 | 0.999 | 0.999 | 0.999 | 0.999 | 0.999 | 0.999 | 0.999 | 0.999 | 0.999 | 0.999 | 0.999 | 0.999 | 0.997 | 0.999 | 0.999 | 0.998 | 0.998 | 0.999 | 0.999 | 0.999 | 0.999 | 0.999 | 0.999 | 0.999 | 0.998 | 0.999 | 0.997 | 0.999 | 0.997 | 0.999 | 0.994 | 0.999 | 0.999 | 0.999 | 0.996 | 0.998 | 0.997 | 0.999 | 0.999 | 0.999 |  | 0.998 | 0.999 | 0.999 | 0.999 | 0.998 | 0.999 | 0.999 | 0.999 | 0.999 | 0.999 | 0.999 | 0.999 | 0.998 | 0.999 | 0.999 | 0.996 | 0.999 | 0.999 | 0.999 | 0.999 | 0.999 | 0.999 | 0.999 | 0.999 | 0.999 | 0.999 | 0.999 | 0.999 | 0.998 | 0.998 | 0.994 | 0.999 | 0.999 | 0.999 | 0.999 | 0.999 | 0.999 | 0.999 | 0.998 | 0.999 | 0.999 | 0.998 | 0.999 | 0.998 | 0.999 | 0.998 | 0.998 | 0.998 | 0.999 | 0.999 | 0.998 | 0.999 | 0.999 | 0.999 | 0.999 | 0.999 | 0.999 | 0.999 | 0.999 | 0.999 | 0.999 | 0.999 | 0.998 | 0.999 | 0.999 | 0.999 | 0.999 |  | 0.999 | 0.997 | 0.996 | 0.999 | 0.999 | 0.999 | 0.999 | 0.999 | 0.999 | 0.999 | 0.999 | 0.999 |  | 0.999 | 0.997 | 0.999 | 0.998 | 0.998 | 0.999 | 0.999 | 0.999 | 0.999 | 0.999 | 0.999 | 0.997 | 0.999 | 0.999 | 0.999 | 0.998 | 0.998 | 0.996 | 0.996 | 0.996 | 0.999 | 0.999 | 0.999 | 0.998 | 0.998 | 0.999 | 0.999 | 0.999 | 0.999 | 0.999 | 0.999 | 0.999 | 0.999 | 0.999 | 0.999 | 0.999 | 0.999 | 0.999 | 0.999 | 0.999 | 0.999 | 0.999 | 0.999 | 0.997 | 0.997 | 0.999 | 0.999 | 0.999 | 0.999 | 0.999 | 0.999 | 0.999 | 0.999 | 0.999 | 0.994 | 0.999 | 0.999 | 0.999 | 0.999 | 0.999 | 0.999 | 0.999 | 0.997 | 0.997 | 0.997 | 0.998 | 0.998 | 0.999 | 0.999 | 0.999 | 0.999 | 0.999 | 0.999 | 0.998 | 0.998 | 0.999 | 0.999 | 0.999 | 0.999 | 0.999 | 0.999 | 0.998 | 0.999 | 0.999 | 0.999 | 0.998 | 0.998
|  | 950 |  | 0.999 | 0.999 | 0.999 | 0.998 | 0.999 | 0.999 | 0.999 | 0.998 | 0.999 | 0.996 | 0.999 | 0.999 | 0.997 | 0.999 | 0.999 | 0.999 | 0.999 | 0.999 | 0.999 | 0.999 | 0.999 | 0.999 | 0.999 | 0.999 | 0.999 | 0.999 | 0.999 | 0.999 | 0.999 | 0.999 | 0.999 | 0.999 | 0.999 | 0.998 | 0.999 | 0.999 | 0.998 | 0.998 | 0.999 | 0.999 | 0.999 | 0.999 | 0.999 | 0.999 | 0.999 | 0.998 | 0.999 | 0.998 | 0.999 | 0.997 | 0.999 | 0.994 | 0.999 | 0.999 | 0.999 | 0.997 | 0.998 | 0.997 | 0.999 | 0.999 | 0.999 |  | 0.998 | 0.999 | 0.999 | 0.999 | 0.999 | 0.999 | 0.999 | 0.999 | 0.999 | 0.999 | 0.999 | 0.999 | 0.998 | 0.999 | 0.999 | 0.996 | 0.999 | 0.999 | 0.999 | 0.999 | 0.999 | 0.999 | 0.999 | 0.999 | 0.998 | 0.999 | 0.999 | 0.999 | 0.998 | 0.998 | 0.994 | 0.999 | 0.999 | 0.999 | 0.999 | 0.999 | 0.999 | 0.999 | 0.998 | 0.999 | 0.999 | 0.999 | 0.999 | 0.998 | 0.999 | 0.998 | 0.998 | 0.998 | 0.999 | 0.999 | 0.999 | 0.999 | 0.999 | 0.999 | 0.999 | 0.999 | 0.999 | 0.999 | 0.999 | 0.999 | 0.999 | 0.999 | 0.998 | 0.999 | 0.999 | 0.999 | 0.999 |  | 0.999 | 0.998 | 0.996 | 0.999 | 0.999 | 0.999 | 0.999 | 0.999 | 0.999 | 0.999 | 0.999 | 0.999 |  | 0.999 | 0.998 | 0.999 | 0.998 | 0.998 | 0.999 | 0.999 | 0.999 | 0.999 | 0.999 | 0.999 | 0.997 | 0.998 | 0.998 | 0.999 | 0.998 | 0.998 | 0.996 | 0.996 | 0.996 | 0.999 | 0.999 | 0.999 | 0.998 | 0.998 | 0.999 | 0.999 | 0.999 | 0.999 | 0.999 | 0.998 | 0.998 | 0.999 | 0.999 | 0.999 | 0.999 | 0.999 | 0.999 | 0.999 | 0.999 | 0.999 | 0.999 | 0.999 | 0.997 | 0.997 | 0.999 | 0.999 | 0.999 | 0.999 | 0.998 | 0.998 | 0.999 | 0.999 | 0.999 | 0.994 | 0.999 | 0.999 | 0.999 | 0.999 | 0.999 | 0.999 | 0.999 | 0.997 | 0.997 | 0.997 | 0.998 | 0.998 | 0.999 | 0.999 | 0.999 | 0.999 | 0.999 | 0.999 | 0.998 | 0.998 | 0.999 | 0.999 | 0.999 | 0.999 | 0.999 | 0.999 | 0.999 | 0.999 | 0.999 | 0.999 | 0.998 | 0.998
|  | 900 |  | 0.999 | 0.998 | 0.999 | 0.998 | 0.999 | 0.999 | 0.998 | 0.998 | 0.998 | 0.996 | 0.999 | 0.999 | 0.997 | 0.999 | 0.999 | 0.999 | 0.999 | 0.999 | 0.999 | 0.999 | 0.999 | 0.999 | 0.999 | 0.999 | 0.999 | 0.999 | 0.999 | 0.999 | 0.999 | 0.999 | 0.999 | 0.999 | 0.999 | 0.998 | 0.999 | 0.999 | 0.997 | 0.998 | 0.999 | 0.999 | 0.999 | 0.999 | 0.999 | 0.999 | 0.999 | 0.998 | 0.999 | 0.998 | 0.999 | 0.997 | 0.999 | 0.993 | 0.998 | 0.999 | 0.999 | 0.998 | 0.997 | 0.997 | 0.999 | 0.999 | 0.999 |  | 0.998 | 0.999 | 0.999 | 0.999 | 0.998 | 0.999 | 0.999 | 0.999 | 0.999 | 0.999 | 0.999 | 0.999 | 0.998 | 0.999 | 0.999 | 0.996 | 0.999 | 0.999 | 0.999 | 0.999 | 0.999 | 0.999 | 0.999 | 0.999 | 0.998 | 0.999 | 0.999 | 0.999 | 0.997 | 0.997 | 0.994 | 0.999 | 0.999 | 0.999 | 0.999 | 0.999 | 0.999 | 0.999 | 0.998 | 0.999 | 0.999 | 0.999 | 0.999 | 0.999 | 0.999 | 0.998 | 0.998 | 0.999 | 0.999 | 0.999 | 0.999 | 0.999 | 0.999 | 0.999 | 0.999 | 0.999 | 0.999 | 0.999 | 0.999 | 0.999 | 0.999 | 0.999 | 0.998 | 0.999 | 0.999 | 0.999 | 0.999 |  | 0.999 | 0.998 | 0.996 | 0.999 | 0.999 | 0.999 | 0.999 | 0.999 | 0.999 | 0.999 | 0.999 | 0.999 |  | 0.999 | 0.998 | 0.999 | 0.998 | 0.998 | 0.999 | 0.998 | 0.998 | 0.999 | 0.999 | 0.999 | 0.997 | 0.997 | 0.997 | 0.999 | 0.998 | 0.998 | 0.996 | 0.996 | 0.996 | 0.999 | 0.999 | 0.999 | 0.998 | 0.998 | 0.999 | 0.999 | 0.999 | 0.999 | 0.999 | 0.998 | 0.998 | 0.999 | 0.999 | 0.999 | 0.999 | 0.999 | 0.999 | 0.999 | 0.999 | 0.999 | 0.999 | 0.999 | 0.997 | 0.997 | 0.999 | 0.999 | 0.999 | 0.999 | 0.998 | 0.998 | 0.999 | 0.999 | 0.999 | 0.994 | 0.999 | 0.999 | 0.999 | 0.999 | 0.999 | 0.999 | 0.999 | 0.997 | 0.997 | 0.997 | 0.998 | 0.998 | 0.999 | 0.999 | 0.999 | 0.999 | 0.999 | 0.999 | 0.997 | 0.997 | 0.999 | 0.999 | 0.999 | 0.999 | 0.999 | 0.999 | 0.999 | 0.999 | 0.999 | 0.999 | 0.998 | 0.998
|  | 850 |  | 0.999 | 0.999 | 0.999 | 0.999 | 0.998 | 0.999 | 0.998 | 0.998 | 0.998 | 0.996 | 0.999 | 0.999 | 0.997 | 0.999 | 0.999 | 0.999 | 0.999 | 0.999 | 0.999 | 0.999 | 0.999 | 0.999 | 0.999 | 0.999 | 0.999 | 0.999 | 0.999 | 0.999 | 0.999 | 0.999 | 0.999 | 0.999 | 0.999 | 0.998 | 0.999 | 0.999 | 0.997 | 0.998 | 0.998 | 0.999 | 0.999 | 0.999 | 0.999 | 0.999 | 0.999 | 0.998 | 0.999 | 0.998 | 0.999 | 0.997 | 0.999 | 0.993 | 0.998 | 0.999 | 0.999 | 0.999 | 0.997 | 0.997 | 0.999 | 0.999 | 0.999 |  | 0.998 | 0.999 | 0.999 | 0.999 | 0.999 | 0.999 | 0.999 | 0.999 | 0.999 | 0.999 | 0.999 | 0.999 | 0.997 | 0.999 | 0.999 | 0.996 | 0.999 | 0.999 | 0.999 | 0.999 | 0.999 | 0.999 | 0.999 | 0.999 | 0.998 | 0.999 | 0.999 | 0.999 | 0.997 | 0.997 | 0.995 | 0.999 | 0.999 | 0.999 | 0.998 | 0.999 | 0.999 | 0.999 | 0.999 | 0.999 | 0.999 | 0.999 | 0.999 | 0.999 | 0.999 | 0.998 | 0.999 | 0.998 | 0.999 | 0.999 | 0.999 | 0.999 | 0.999 | 0.999 | 0.999 | 0.999 | 0.999 | 0.999 | 0.999 | 0.999 | 0.999 | 0.999 | 0.998 | 0.998 | 0.999 | 0.999 | 0.999 |  | 0.999 | 0.999 | 0.996 | 0.999 | 0.999 | 0.999 | 0.999 | 0.999 | 0.999 | 0.999 | 0.999 | 0.999 |  | 0.999 | 0.998 | 0.999 | 0.999 | 0.999 | 0.999 | 0.998 | 0.998 | 0.999 | 0.999 | 0.999 | 0.997 | 0.997 | 0.997 | 0.999 | 0.998 | 0.998 | 0.996 | 0.996 | 0.996 | 0.999 | 0.999 | 0.999 | 0.998 | 0.998 | 0.999 | 0.999 | 0.999 | 0.999 | 0.999 | 0.998 | 0.998 | 0.999 | 0.999 | 0.998 | 0.999 | 0.999 | 0.999 | 0.999 | 0.999 | 0.999 | 0.999 | 0.999 | 0.996 | 0.996 | 0.999 | 0.999 | 0.999 | 0.999 | 0.998 | 0.998 | 0.999 | 0.999 | 0.999 | 0.993 | 0.999 | 0.999 | 0.999 | 0.999 | 0.999 | 0.999 | 0.999 | 0.997 | 0.997 | 0.997 | 0.998 | 0.998 | 0.999 | 0.999 | 0.999 | 0.999 | 0.999 | 0.999 | 0.996 | 0.996 | 0.998 | 0.998 | 0.999 | 0.999 | 0.999 | 0.999 | 0.999 | 0.999 | 0.999 | 0.999 | 0.997 | 0.997
|  | 830 |  | 0.999 | 0.999 | 0.999 | 0.999 | 0.998 | 0.999 | 0.998 | 0.999 | 0.999 | 0.997 | 0.999 | 0.999 | 0.997 | 0.999 | 0.999 | 0.999 | 0.999 | 0.999 | 0.999 | 0.999 | 0.999 | 0.999 | 0.999 | 0.999 | 0.999 | 0.999 | 0.999 | 0.999 | 0.999 | 0.999 | 0.999 | 0.999 | 0.999 | 0.999 | 0.999 | 0.999 | 0.998 | 0.998 | 0.998 | 0.999 | 0.999 | 0.999 | 0.999 | 0.999 | 0.999 | 0.998 | 0.999 | 0.998 | 0.999 | 0.997 | 0.998 | 0.992 | 0.998 | 0.999 | 0.999 | 0.999 | 0.997 | 0.997 | 0.999 | 0.999 | 0.999 |  | 0.998 | 0.999 | 0.999 | 0.999 | 0.999 | 0.999 | 0.999 | 0.999 | 0.999 | 0.999 | 0.998 | 0.998 | 0.998 | 0.999 | 0.999 | 0.996 | 0.999 | 0.999 | 0.999 | 0.999 | 0.999 | 0.999 | 0.999 | 0.999 | 0.998 | 0.999 | 0.999 | 0.999 | 0.997 | 0.997 | 0.995 | 0.999 | 0.999 | 0.999 | 0.998 | 0.999 | 0.999 | 0.999 | 0.999 | 0.999 | 0.999 | 0.999 | 0.999 | 0.999 | 0.999 | 0.999 | 0.999 | 0.998 | 0.999 | 0.999 | 0.999 | 0.999 | 0.999 | 0.999 | 0.999 | 0.999 | 0.999 | 0.999 | 0.999 | 0.999 | 0.999 | 0.999 | 0.997 | 0.998 | 0.999 | 0.999 | 0.999 |  | 0.999 | 0.998 | 0.996 | 0.999 | 0.999 | 0.999 | 0.999 | 0.999 | 0.999 | 0.999 | 0.999 | 0.999 |  | 0.999 | 0.999 | 0.999 | 0.999 | 0.999 | 0.999 | 0.998 | 0.998 | 0.999 | 0.999 | 0.999 | 0.997 | 0.996 | 0.996 | 0.999 | 0.998 | 0.998 | 0.996 | 0.996 | 0.996 | 0.999 | 0.999 | 0.999 | 0.998 | 0.998 | 0.999 | 0.999 | 0.999 | 0.999 | 0.999 | 0.998 | 0.998 | 0.999 | 0.999 | 0.998 | 0.998 | 0.998 | 0.998 | 0.999 | 0.999 | 0.999 | 0.999 | 0.999 | 0.997 | 0.997 | 0.999 | 0.999 | 0.999 | 0.999 | 0.999 | 0.999 | 0.999 | 0.999 | 0.999 | 0.992 | 0.999 | 0.999 | 0.999 | 0.999 | 0.999 | 0.999 | 0.999 | 0.998 | 0.998 | 0.998 | 0.998 | 0.998 | 0.999 | 0.999 | 0.999 | 0.998 | 0.999 | 0.999 | 0.998 | 0.998 | 0.998 | 0.998 | 0.999 | 0.999 | 0.999 | 0.999 | 0.999 | 0.999 | 0.999 | 0.999 | 0.997 | 0.997
|  | 800 |  | 0.999 | 0.999 | 0.999 | 0.999 | 0.999 | 0.999 | 0.998 | 0.999 | 0.999 | 0.997 | 0.999 | 0.999 | 0.999 | 0.999 | 0.999 | 0.999 | 0.999 | 0.999 | 0.999 | 0.999 | 0.999 | 0.999 | 0.999 | 0.999 | 0.999 | 0.999 | 0.999 | 0.999 | 0.999 | 0.999 | 0.999 | 0.999 | 0.999 | 0.997 | 0.999 | 0.999 | 0.998 | 0.998 | 0.999 | 0.999 | 0.999 | 0.999 | 0.999 | 0.999 | 0.999 | 0.998 | 0.999 | 0.999 | 0.999 | 0.997 | 0.999 | 0.993 | 0.999 | 0.999 | 0.999 | 0.998 | 0.996 | 0.997 | 0.999 | 0.998 | 0.998 |  | 0.998 | 0.999 | 0.999 | 0.999 | 0.998 | 0.998 | 0.999 | 0.999 | 0.999 | 0.999 | 0.998 | 0.998 | 0.999 | 0.999 | 0.999 | 0.998 | 0.999 | 0.999 | 0.999 | 0.999 | 0.998 | 0.999 | 0.999 | 0.999 | 0.999 | 0.999 | 0.999 | 0.999 | 0.997 | 0.998 | 0.998 | 0.999 | 0.999 | 0.999 | 0.998 | 0.999 | 0.999 | 0.998 | 0.999 | 0.999 | 0.999 | 0.999 | 0.999 | 0.999 | 0.999 | 0.999 | 0.999 | 0.998 | 0.999 | 0.999 | 0.999 | 0.999 | 0.999 | 0.999 | 0.999 | 0.999 | 0.999 | 0.998 | 0.999 | 0.999 | 0.999 | 0.999 | 0.997 | 0.998 | 0.998 | 0.999 | 0.999 |  | 0.999 | 0.998 | 0.997 | 0.999 | 0.999 | 0.999 | 0.999 | 0.999 | 0.999 | 0.999 | 0.999 | 0.999 |  | 0.999 | 0.999 | 0.998 | 0.999 | 0.999 | 0.999 | 0.998 | 0.998 | 0.999 | 0.997 | 0.997 | 0.999 | 0.996 | 0.996 | 0.999 | 0.999 | 0.999 | 0.996 | 0.996 | 0.996 | 0.999 | 0.999 | 0.999 | 0.998 | 0.998 | 0.999 | 0.999 | 0.999 | 0.999 | 0.999 | 0.999 | 0.999 | 0.999 | 0.999 | 0.999 | 0.999 | 0.999 | 0.999 | 0.999 | 0.999 | 0.998 | 0.997 | 0.997 | 0.996 | 0.996 | 0.999 | 0.998 | 0.998 | 0.999 | 0.999 | 0.999 | 0.999 | 0.999 | 0.999 | 0.999 | 0.999 | 0.998 | 0.998 | 0.999 | 0.999 | 0.999 | 0.999 | 0.997 | 0.997 | 0.997 | 0.998 | 0.998 | 0.999 | 0.999 | 0.998 | 0.999 | 0.999 | 0.999 | 0.999 | 0.999 | 0.998 | 0.998 | 0.999 | 0.999 | 0.999 | 0.999 | 0.999 | 0.999 | 0.999 | 0.999 | 0.999 | 0.999
|  | 780 |  | 0.999 | 0.999 | 0.999 | 0.999 | 0.999 | 0.999 | 0.998 | 0.998 | 0.999 | 0.997 | 0.999 | 0.999 | 0.998 | 0.999 | 0.999 | 0.999 | 0.999 | 0.999 | 0.999 | 0.999 | 0.999 | 0.999 | 0.999 | 0.999 | 0.999 | 0.999 | 0.999 | 0.999 | 0.999 | 0.999 | 0.999 | 0.999 | 0.999 | 0.997 | 0.999 | 0.998 | 0.999 | 0.998 | 0.999 | 0.999 | 0.999 | 0.999 | 0.999 | 0.999 | 0.998 | 0.998 | 0.998 | 0.999 | 0.999 | 0.997 | 0.998 | 0.993 | 0.998 | 0.999 | 0.999 | 0.998 | 0.997 | 0.996 | 0.999 | 0.999 | 0.999 |  | 0.998 | 0.999 | 0.999 | 0.999 | 0.999 | 0.998 | 0.999 | 0.999 | 0.999 | 0.999 | 0.998 | 0.998 | 0.999 | 0.999 | 0.999 | 0.999 | 0.999 | 0.999 | 0.999 | 0.999 | 0.999 | 0.999 | 0.999 | 0.999 | 0.999 | 0.999 | 0.999 | 0.999 | 0.998 | 0.998 | 0.998 | 0.998 | 0.999 | 0.999 | 0.999 | 0.999 | 0.999 | 0.998 | 0.999 | 0.999 | 0.999 | 0.999 | 0.999 | 0.999 | 0.999 | 0.999 | 0.999 | 0.998 | 0.999 | 0.999 | 0.999 | 0.999 | 0.999 | 0.999 | 0.998 | 0.999 | 0.999 | 0.998 | 0.999 | 0.999 | 0.999 | 0.999 | 0.997 | 0.998 | 0.999 | 0.999 | 0.999 |  | 0.999 | 0.999 | 0.997 | 0.999 | 0.999 | 0.999 | 0.999 | 0.999 | 0.999 | 0.999 | 0.999 | 0.999 |  | 0.999 | 0.999 | 0.998 | 0.999 | 0.999 | 0.999 | 0.998 | 0.998 | 0.999 | 0.998 | 0.998 | 0.998 | 0.996 | 0.996 | 0.999 | 0.999 | 0.999 | 0.997 | 0.997 | 0.997 | 0.999 | 0.999 | 0.999 | 0.998 | 0.998 | 0.999 | 0.999 | 0.998 | 0.999 | 0.999 | 0.999 | 0.999 | 0.999 | 0.999 | 0.999 | 0.999 | 0.999 | 0.998 | 0.999 | 0.999 | 0.999 | 0.997 | 0.997 | 0.997 | 0.997 | 0.999 | 0.998 | 0.998 | 0.999 | 0.999 | 0.999 | 0.999 | 0.999 | 0.999 | 0.999 | 0.999 | 0.998 | 0.998 | 0.999 | 0.998 | 0.998 | 0.999 | 0.997 | 0.997 | 0.997 | 0.999 | 0.999 | 0.999 | 0.999 | 0.998 | 0.998 | 0.999 | 0.999 | 0.999 | 0.999 | 0.998 | 0.998 | 0.999 | 0.999 | 0.999 | 0.999 | 0.999 | 0.999 | 0.999 | 0.999 | 0.999 | 0.999
|  | 750 |  | 0.999 | 0.999 | 0.999 | 0.999 | 0.999 | 0.999 | 0.998 | 0.999 | 0.999 | 0.997 | 0.999 | 0.999 | 0.999 | 0.999 | 0.999 | 0.999 | 0.999 | 0.999 | 0.999 | 0.998 | 0.999 | 0.999 | 0.999 | 0.999 | 0.999 | 0.999 | 0.999 | 0.999 | 0.999 | 0.999 | 0.999 | 0.999 | 0.999 | 0.997 | 0.999 | 0.998 | 0.999 | 0.998 | 0.999 | 0.999 | 0.998 | 0.999 | 0.998 | 0.998 | 0.998 | 0.996 | 0.998 | 0.999 | 0.999 | 0.996 | 0.999 | 0.993 | 0.998 | 0.999 | 0.999 | 0.997 | 0.997 | 0.996 | 0.999 | 0.998 | 0.998 |  | 0.998 | 0.999 | 0.999 | 0.999 | 0.999 | 0.998 | 0.999 | 0.999 | 0.999 | 0.999 | 0.998 | 0.998 | 0.999 | 0.999 | 0.999 | 0.998 | 0.999 | 0.999 | 0.999 | 0.999 | 0.999 | 0.999 | 0.999 | 0.999 | 0.998 | 0.999 | 0.999 | 0.999 | 0.998 | 0.998 | 0.998 | 0.998 | 0.999 | 0.999 | 0.999 | 0.999 | 0.999 | 0.998 | 0.999 | 0.999 | 0.999 | 0.999 | 0.999 | 0.999 | 0.999 | 0.999 | 0.999 | 0.998 | 0.999 | 0.999 | 0.999 | 0.999 | 0.999 | 0.999 | 0.998 | 0.999 | 0.999 | 0.998 | 0.998 | 0.999 | 0.999 | 0.998 | 0.997 | 0.998 | 0.998 | 0.999 | 0.999 |  | 0.999 | 0.999 | 0.997 | 0.999 | 0.999 | 0.999 | 0.999 | 0.999 | 0.999 | 0.999 | 0.999 | 0.999 |  | 0.999 | 0.998 | 0.998 | 0.999 | 0.999 | 0.999 | 0.998 | 0.998 | 0.999 | 0.998 | 0.998 | 0.999 | 0.996 | 0.996 | 0.999 | 0.999 | 0.999 | 0.998 | 0.998 | 0.998 | 0.999 | 0.999 | 0.999 | 0.999 | 0.999 | 0.999 | 0.999 | 0.999 | 0.999 | 0.999 | 0.999 | 0.999 | 0.999 | 0.999 | 0.999 | 0.999 | 0.999 | 0.999 | 0.999 | 0.999 | 0.998 | 0.997 | 0.997 | 0.997 | 0.997 | 0.999 | 0.998 | 0.998 | 0.999 | 0.998 | 0.998 | 0.999 | 0.999 | 0.999 | 0.999 | 0.999 | 0.998 | 0.998 | 0.999 | 0.998 | 0.998 | 0.999 | 0.998 | 0.998 | 0.998 | 0.998 | 0.998 | 0.999 | 0.999 | 0.998 | 0.998 | 0.999 | 0.999 | 0.999 | 0.999 | 0.998 | 0.998 | 0.999 | 0.999 | 0.999 | 0.999 | 0.999 | 0.999 | 0.999 | 0.999 | 0.999 | 0.999
|  | 700 |  | 0.999 | 0.999 | 0.999 | 0.999 | 0.999 | 0.999 | 0.999 | 0.998 | 0.998 | 0.997 | 0.999 | 0.999 | 0.999 | 0.999 | 0.999 | 0.999 | 0.998 | 0.999 | 0.999 | 0.999 | 0.999 | 0.999 | 0.999 | 0.999 | 0.999 | 0.999 | 0.998 | 0.999 | 0.999 | 0.999 | 0.999 | 0.997 | 0.998 | 0.997 | 0.998 | 0.998 | 0.997 | 0.998 | 0.999 | 0.998 | 0.997 | 0.999 | 0.996 | 0.997 | 0.996 | 0.996 | 0.998 | 0.999 | 0.999 | 0.997 | 0.998 | 0.994 | 0.998 | 0.999 | 0.999 | 0.996 | 0.997 | 0.995 | 0.999 | 0.997 | 0.997 | 0.999 | 0.999 | 0.997 | 0.999 | 0.999 | 0.999 | 0.998 | 0.999 | 0.999 | 0.999 | 0.999 | 0.998 | 0.998 | 0.999 | 0.999 | 0.999 | 0.997 | 0.999 | 0.999 | 0.999 | 0.999 | 0.999 | 0.999 | 0.999 | 0.999 | 0.997 | 0.999 | 0.999 | 0.999 | 0.997 | 0.998 | 0.998 | 0.998 | 0.999 | 0.999 | 0.999 | 0.999 | 0.999 | 0.998 | 0.999 | 0.998 | 0.998 | 0.999 | 0.999 | 0.999 | 0.999 | 0.999 | 0.999 | 0.999 | 0.999 | 0.998 | 0.999 | 0.999 | 0.999 | 0.998 | 0.998 | 0.999 | 0.999 | 0.998 | 0.997 | 0.999 | 0.997 | 0.998 | 0.996 | 0.996 | 0.996 | 0.999 | 0.999 | 0.999 | 0.999 | 0.998 | 0.997 | 0.999 | 0.999 | 0.999 | 0.997 | 0.999 | 0.999 | 0.999 | 0.999 | 0.999 | 0.999 | 0.998 | 0.998 | 0.997 | 0.999 | 0.999 | 0.999 | 0.999 | 0.999 | 0.999 | 0.998 | 0.998 | 0.999 | 0.996 | 0.996 | 0.999 | 0.999 | 0.999 | 0.999 | 0.999 | 0.999 | 0.999 | 0.999 | 0.999 | 0.998 | 0.998 | 0.999 | 0.999 | 0.999 | 0.999 | 0.999 | 0.999 | 0.999 | 0.999 | 0.999 | 0.999 | 0.998 | 0.998 | 0.998 | 0.999 | 0.999 | 0.997 | 0.997 | 0.997 | 0.999 | 0.999 | 0.999 | 0.998 | 0.998 | 0.999 | 0.999 | 0.999 | 0.999 | 0.999 | 0.999 | 0.999 | 0.999 | 0.998 | 0.998 | 0.999 | 0.999 | 0.999 | 0.999 | 0.999 | 0.999 | 0.999 | 0.998 | 0.998 | 0.999 | 0.999 | 0.998 | 0.998 | 0.999 | 0.999 | 0.999 | 0.999 | 0.997 | 0.997 | 0.999 | 0.999 | 0.999 | 0.999 | 0.999 | 0.999 | 0.999 | 0.999 | 0.999 | 0.999
|  | 650 |  | 0.999 | 0.999 | 0.998 | 0.999 | 0.999 | 0.999 | 0.999 | 0.998 | 0.998 | 0.997 | 0.998 | 0.999 | 0.998 | 0.999 | 0.999 | 0.998 | 0.998 | 0.999 | 0.999 | 0.998 | 0.999 | 0.999 | 0.999 | 0.999 | 0.999 | 0.999 | 0.997 | 0.997 | 0.999 | 0.999 | 0.998 | 0.996 | 0.997 | 0.997 | 0.998 | 0.997 | 0.997 | 0.997 | 0.999 | 0.998 | 0.995 | 0.999 | 0.995 | 0.995 | 0.995 | 0.995 | 0.997 | 0.999 | 0.999 | 0.997 | 0.996 | 0.994 | 0.997 | 0.999 | 0.999 | 0.993 | 0.997 | 0.994 | 0.998 | 0.996 | 0.996 | 0.999 | 0.999 | 0.999 | 0.999 | 0.998 | 0.999 | 0.997 | 0.999 | 0.998 | 0.999 | 0.999 | 0.998 | 0.998 | 0.998 | 0.999 | 0.9987 | 0.996 | 0.998 | 0.998 | 0.998 | 0.999 | 0.999 | 0.999 | 0.999 | 0.999 | 0.997 | 0.999 | 0.999 | 0.999 | 0.997 | 0.997 | 0.998 | 0.997 | 0.998 | 0.999 | 0.999 | 0.998 | 0.999 | 0.998 | 0.999 | 0.998 | 0.998 | 0.999 | 0.999 | 0.999 | 0.999 | 0.998 | 0.998 | 0.999 | 0.999 | 0.998 | 0.999 | 0.999 | 0.999 | 0.998 | 0.998 | 0.998 | 0.998 | 0.998 | 0.998 | 0.997 | 0.997 | 0.996 | 0.994 | 0.995 | 0.994 | 0.999 | 0.999 | 0.999 | 0.999 | 0.998 | 0.997 | 0.999 | 0.999 | 0.999 | 0.997 | 0.999 | 0.999 | 0.999 | 0.999 | 0.999 | 0.998 | 0.999 | 0.997 | 0.997 | 0.999 | 0.999 | 0.998 | 0.999 | 0.999 | 0.999 | 0.997 | 0.997 | 0.998 | 0.995 | 0.995 | 0.999 | 0.999 | 0.999 | 0.999 | 0.999 | 0.999 | 0.999 | 0.999 | 0.999 | 0.998 | 0.998 | 0.999 | 0.999 | 0.999 | 0.999 | 0.999 | 0.999 | 0.999 | 0.999 | 0.999 | 0.999 | 0.997 | 0.997 | 0.996 | 0.998 | 0.998 | 0.996 | 0.997 | 0.997 | 0.999 | 0.999 | 0.999 | 0.998 | 0.998 | 0.999 | 0.999 | 0.999 | 0.999 | 0.999 | 0.999 | 0.999 | 0.999 | 0.998 | 0.998 | 0.999 | 0.999 | 0.999 | 0.999 | 0.999 | 0.999 | 0.999 | 0.998 | 0.998 | 0.999 | 0.999 | 0.997 | 0.997 | 0.999 | 0.999 | 0.999 | 0.999 | 0.997 | 0.997 | 0.999 | 0.999 | 0.999 | 0.999 | 0.999 | 0.999 | 0.999 | 0.999 | 0.998 | 0.998
|  | 600 |  | 0.999 | 0.999 | 0.999 | 0.999 | 0.999 | 0.999 | 0.999 | 0.998 | 0.998 | 0.998 | 0.999 | 0.999 | 0.998 | 0.998 | 0.999 | 0.998 | 0.998 | 0.999 | 0.999 | 0.998 | 0.999 | 0.999 | 0.999 | 0.999 | 0.999 | 0.999 | 0.998 | 0.998 | 0.999 | 0.999 | 0.999 | 0.997 | 0.998 | 0.997 | 0.999 | 0.997 | 0.998 | 0.998 | 0.999 | 0.998 | 0.998 | 0.999 | 0.996 | 0.996 | 0.996 | 0.997 | 0.997 | 0.999 | 0.999 | 0.996 | 0.996 | 0.994 | 0.996 | 0.999 | 0.998 | 0.991 | 0.997 | 0.993 | 0.998 | 0.998 | 0.998 | 0.999 | 0.999 | 0.999 | 0.999 | 0.999 | 0.999 | 0.998 | 0.999 | 0.999 | 0.999 | 0.999 | 0.998 | 0.998 | 0.997 | 0.998 | 0.9978 | 0.995 | 0.999 | 0.998 | 0.998 | 0.999 | 0.999 | 0.999 | 0.999 | 0.999 | 0.998 | 0.999 | 0.999 | 0.999 | 0.997 | 0.996 | 0.998 | 0.997 | 0.997 | 0.999 | 0.999 | 0.998 | 0.999 | 0.997 | 0.999 | 0.998 | 0.999 | 0.999 | 0.999 | 0.999 | 0.999 | 0.998 | 0.999 | 0.999 | 0.999 | 0.998 | 0.999 | 0.999 | 0.998 | 0.998 | 0.998 | 0.999 | 0.999 | 0.997 | 0.998 | 0.998 | 0.998 | 0.998 | 0.991 | 0.994 | 0.995 | 0.999 | 0.999 | 0.999 | 0.999 | 0.998 | 0.997 | 0.999 | 0.999 | 0.999 | 0.997 | 0.999 | 0.999 | 0.999 | 0.999 | 0.999 | 0.996 | 0.999 | 0.997 | 0.997 | 0.999 | 0.999 | 0.999 | 0.999 | 0.999 | 0.999 | 0.998 | 0.998 | 0.998 | 0.995 | 0.995 | 0.998 | 0.999 | 0.999 | 0.999 | 0.999 | 0.999 | 0.999 | 0.999 | 0.999 | 0.998 | 0.998 | 0.999 | 0.999 | 0.999 | 0.999 | 0.999 | 0.999 | 0.999 | 0.999 | 0.999 | 0.999 | 0.995 | 0.995 | 0.996 | 0.998 | 0.998 | 0.996 | 0.997 | 0.997 | 0.999 | 0.999 | 0.999 | 0.998 | 0.998 | 0.999 | 0.998 | 0.998 | 0.999 | 0.999 | 0.999 | 0.999 | 0.999 | 0.998 | 0.998 | 0.999 | 0.999 | 0.999 | 0.999 | 0.999 | 0.999 | 0.999 | 0.998 | 0.998 | 0.999 | 0.999 | 0.997 | 0.997 | 0.999 | 0.999 | 0.999 | 0.999 | 0.996 | 0.996 | 0.999 | 0.999 | 0.999 | 0.999 | 0.999 | 0.999 | 0.998 | 0.998 | 0.998 | 0.998
|  | 550 |  | 0.999 | 0.999 | 0.999 | 0.999 | 0.999 | 0.999 | 0.999 | 0.999 | 0.999 | 0.999 | 0.999 | 0.999 | 0.999 | 0.999 | 0.999 | 0.997 | 0.999 | 0.999 | 0.999 | 0.999 | 0.999 | 0.999 | 0.9989 | 0.999 | 0.999 | 0.999 | 0.998 | 0.998 | 0.999 | 0.999 | 0.999 | 0.998 | 0.998 | 0.996 | 0.998 | 0.997 | 0.997 | 0.999 | 0.998 | 0.998 | 0.997 | 0.999 | 0.997 | 0.996 | 0.996 | 0.997 | 0.996 | 0.999 | 0.998 | 0.992 | 0.992 | 0.991 | 0.992 | 0.996 | 0.996 | 0.983 | 0.996 | 0.991 | 0.997 | 0.998 | 0.998 | 0.999 | 0.998 | 0.999 | 0.999 | 0.999 | 0.999 | 0.998 | 0.999 | 0.998 | 0.999 | 0.999 | 0.998 | 0.998 | 0.997 | 0.996 | 0.9949 | 0.993 | 0.998 | 0.997 | 0.998 | 0.998 | 0.999 | 0.999 | 0.999 | 0.999 | 0.998 | 0.999 | 0.998 | 0.999 | 0.997 | 0.995 | 0.997 | 0.996 | 0.994 | 0.999 | 0.999 | 0.997 | 0.998 | 0.994 | 0.999 | 0.998 | 0.999 | 0.999 | 0.999 | 0.999 | 0.999 | 0.999 | 0.999 | 0.999 | 0.999 | 0.998 | 0.999 | 0.999 | 0.999 | 0.998 | 0.999 | 0.999 | 0.999 | 0.996 | 0.998 | 0.999 | 0.997 | 0.998 | 0.982 | 0.991 | 0.995 | 0.999 | 0.999 | 0.999 | 0.999 | 0.998 | 0.998 | 0.999 | 0.999 | 0.999 | 0.997 | 0.999 | 0.998 | 0.999 | 0.999 | 0.999 | 0.998 | 0.999 | 0.996 | 0.996 | 0.999 | 0.999 | 0.999 | 0.999 | 0.999 | 0.999 | 0.998 | 0.998 | 0.999 | 0.996 | 0.996 | 0.999 | 0.999 | 0.999 | 0.999 | 0.999 | 0.999 | 0.999 | 0.999 | 0.999 | 0.999 | 0.999 | 0.999 | 0.999 | 0.999 | 0.999 | 0.999 | 0.999 | 0.999 | 0.998 | 0.998 | 0.998 | 0.986 | 0.986 | 0.992 | 0.994 | 0.994 | 0.995 | 0.996 | 0.996 | 0.999 | 0.999 | 0.999 | 0.998 | 0.998 | 0.999 | 0.999 | 0.999 | 0.999 | 0.999 | 0.999 | 0.999 | 0.999 | 0.999 | 0.999 | 0.999 | 0.999 | 0.999 | 0.999 | 0.999 | 0.999 | 0.999 | 0.998 | 0.998 | 0.998 | 0.998 | 0.996 | 0.997 | 0.999 | 0.999 | 0.999 | 0.999 | 0.992 | 0.992 | 0.998 | 0.998 | 0.999 | 0.999 | 0.999 | 0.999 | 0.999 | 0.999 | 0.995 | 0.995
|  | 500 |  | 0.999 | 0.999 | 0.999 | 0.999 | 0.999 | 0.999 | 0.998 | 0.996 | 0.998 | 0.998 | 0.999 | 0.999 | 0.998 | 0.998 | 0.999 | 0.997 | 0.998 | 0.999 | 0.999 | 0.999 | 0.999 | 0.999 | 0.9982 | 0.999 | 0.999 | 0.999 | 0.995 | 0.996 | 0.998 | 0.998 | 0.998 | 0.995 | 0.996 | 0.994 | 0.997 | 0.994 | 0.994 | 0.994 | 0.996 | 0.996 | 0.993 | 0.996 | 0.993 | 0.989 | 0.991 | 0.991 | 0.992 | 0.996 | 0.994 | 0.98 | 0.977 | 0.981 | 0.981 | 0.988 | 0.99 | 0.961 | 0.994 | 0.983 | 0.992 | 0.991 | 0.991 | 0.997 | 0.994 | 0.997 | 0.997 | 0.998 | 0.999 | 0.996 | 0.999 | 0.996 | 0.999 | 0.997 | 0.994 | 0.993 | 0.993 | 0.993 | 0.9846 | 0.985 | 0.996 | 0.992 | 0.997 | 0.997 | 0.999 | 0.999 | 0.999 | 0.997 | 0.993 | 0.998 | 0.995 | 0.996 | 0.995 | 0.99 | 0.992 | 0.992 | 0.981 | 0.9934 | 0.993 | 0.993 | 0.99 | 0.981 | 0.999 | 0.997 | 0.998 | 0.999 | 0.999 | 0.999 | 0.998 | 0.999 | 0.998 | 0.999 | 0.999 | 0.998 | 0.999 | 0.998 | 0.999 | 0.997 | 0.996 | 0.996 | 0.997 | 0.994 | 0.994 | 0.996 | 0.993 | 0.993 | 0.962 | 0.979 | 0.989 | 0.999 | 0.999 | 0.995 | 0.999 | 0.997 | 0.996 | 0.999 | 0.998 | 0.998 | 0.992 | 0.997 | 0.997 | 0.997 | 0.999 | 0.999 | 0.999 | 0.999 | 0.992 | 0.992 | 0.999 | 0.999 | 0.999 | 0.999 | 0.999 | 0.999 | 0.998 | 0.998 | 0.998 | 0.994 | 0.994 | 0.998 | 0.998 | 0.998 | 0.999 | 0.999 | 0.999 | 0.999 | 0.999 | 0.999 | 0.998 | 0.998 | 0.999 | 0.999 | 0.999 | 0.999 | 0.999 | 0.999 | 0.999 | 0.993 | 0.993 | 0.996 | 0.955 | 0.955 | 0.977 | 0.981 | 0.981 | 0.988 | 0.993 | 0.993 | 0.998 | 0.998 | 0.998 | 0.997 | 0.997 | 0.998 | 0.999 | 0.999 | 0.999 | 0.998 | 0.998 | 0.999 | 0.999 | 0.998 | 0.998 | 0.999 | 0.996 | 0.996 | 0.997 | 0.998 | 0.998 | 0.997 | 0.995 | 0.995 | 0.993 | 0.993 | 0.993 | 0.993 | 0.998 | 0.998 | 0.999 | 0.999 | 0.976 | 0.976 | 0.996 | 0.996 | 0.998 | 0.998 | 0.999 | 0.998 | 0.999 | 0.999 | 0.982 | 0.982
|  | 480 |  | 0.999 | 0.999 | 0.998 | 0.999 | 0.999 | 0.999 | 0.997 | 0.994 | 0.997 | 0.997 | 0.999 | 0.999 | 0.998 | 0.998 | 0.999 | 0.996 | 0.997 | 0.999 | 0.999 | 0.997 | 0.999 | 0.998 | 0.9977 | 0.998 | 0.999 | 0.999 | 0.995 | 0.995 | 0.997 | 0.997 | 0.997 | 0.992 | 0.994 | 0.993 | 0.995 | 0.991 | 0.993 | 0.994 | 0.995 | 0.994 | 0.99 | 0.995 | 0.991 | 0.986 | 0.987 | 0.988 | 0.99 | 0.995 | 0.992 | 0.972 | 0.964 | 0.971 | 0.974 | 0.983 | 0.987 | 0.945 | 0.993 | 0.978 | 0.989 | 0.988 | 0.988 | 0.996 | 0.99 | 0.995 | 0.995 | 0.997 | 0.998 | 0.994 | 0.999 | 0.993 | 0.998 | 0.995 | 0.993 | 0.99 | 0.99 | 0.991 | 0.9772 | 0.979 | 0.994 | 0.989 | 0.996 | 0.995 | 0.999 | 0.998 | 0.999 | 0.996 | 0.99 | 0.996 | 0.993 | 0.993 | 0.993 | 0.987 | 0.989 | 0.99 | 0.972 | 0.9892 | 0.988 | 0.99 | 0.984 | 0.97 | 0.999 | 0.997 | 0.996 | 0.999 | 0.999 | 0.999 | 0.997 | 0.999 | 0.997 | 0.998 | 0.999 | 0.998 | 0.997 | 0.998 | 0.998 | 0.996 | 0.995 | 0.995 | 0.996 | 0.993 | 0.991 | 0.995 | 0.99 | 0.99 | 0.944 | 0.971 | 0.984 | 0.997 | 0.999 | 0.993 | 0.995 | 0.996 | 0.994 | 0.999 | 0.998 | 0.997 | 0.991 | 0.995 | 0.996 | 0.996 | 0.997 | 0.999 | 0.998 | 0.996 | 0.988 | 0.988 | 0.998 | 0.998 | 0.998 | 0.999 | 0.999 | 0.999 | 0.997 | 0.997 | 0.998 | 0.994 | 0.994 | 0.998 | 0.997 | 0.997 | 0.999 | 0.999 | 0.999 | 0.998 | 0.998 | 0.998 | 0.998 | 0.998 | 0.998 | 0.998 | 0.998 | 0.998 | 0.998 | 0.999 | 0.999 | 0.989 | 0.989 | 0.995 | 0.931 | 0.931 | 0.964 | 0.972 | 0.972 | 0.982 | 0.99 | 0.99 | 0.996 | 0.996 | 0.997 | 0.996 | 0.996 | 0.998 | 0.998 | 0.998 | 0.998 | 0.997 | 0.997 | 0.999 | 0.999 | 0.997 | 0.997 | 0.998 | 0.994 | 0.994 | 0.996 | 0.995 | 0.995 | 0.995 | 0.993 | 0.993 | 0.99 | 0.99 | 0.99 | 0.991 | 0.998 | 0.998 | 0.999 | 0.999 | 0.965 | 0.965 | 0.994 | 0.994 | 0.997 | 0.997 | 0.999 | 0.997 | 0.998 | 0.998 | 0.973 | 0.973
|  | 460 |  | 0.999 | 0.998 | 0.997 | 0.999 | 0.999 | 0.998 | 0.997 | 0.993 | 0.997 | 0.996 | 0.998 | 0.999 | 0.997 | 0.997 | 0.999 | 0.997 | 0.996 | 0.998 | 0.998 | 0.996 | 0.998 | 0.997 | 0.9966 | 0.997 | 0.998 | 0.998 | 0.993 | 0.993 | 0.996 | 0.996 | 0.995 | 0.991 | 0.993 | 0.991 | 0.993 | 0.988 | 0.99 | 0.991 | 0.993 | 0.992 | 0.986 | 0.993 | 0.989 | 0.983 | 0.982 | 0.983 | 0.988 | 0.993 | 0.988 | 0.959 | 0.94 | 0.946 | 0.963 | 0.976 | 0.981 | 0.919 | 0.991 | 0.971 | 0.985 | 0.983 | 0.983 | 0.995 | 0.987 | 0.991 | 0.992 | 0.995 | 0.996 | 0.992 | 0.999 | 0.99 | 0.997 | 0.991 | 0.99 | 0.986 | 0.986 | 0.987 | 0.9654 | 0.971 | 0.992 | 0.986 | 0.994 | 0.993 | 0.998 | 0.997 | 0.998 | 0.994 | 0.984 | 0.994 | 0.989 | 0.99 | 0.99 | 0.981 | 0.984 | 0.986 | 0.959 | 0.9838 | 0.982 | 0.986 | 0.975 | 0.956 | 0.998 | 0.996 | 0.995 | 0.997 | 0.999 | 0.998 | 0.996 | 0.998 | 0.996 | 0.997 | 0.998 | 0.997 | 0.997 | 0.998 | 0.997 | 0.996 | 0.993 | 0.993 | 0.995 | 0.99 | 0.987 | 0.993 | 0.986 | 0.987 | 0.902 | 0.959 | 0.977 | 0.993 | 0.998 | 0.991 | 0.993 | 0.995 | 0.99 | 0.999 | 0.997 | 0.996 | 0.988 | 0.992 | 0.995 | 0.994 | 0.996 | 0.997 | 0.998 | 0.994 | 0.983 | 0.983 | 0.997 | 0.997 | 0.997 | 0.998 | 0.998 | 0.998 | 0.995 | 0.995 | 0.997 | 0.993 | 0.993 | 0.997 | 0.996 | 0.996 | 0.999 | 0.999 | 0.999 | 0.997 | 0.997 | 0.998 | 0.997 | 0.997 | 0.997 | 0.997 | 0.997 | 0.997 | 0.997 | 0.998 | 0.998 | 0.985 | 0.985 | 0.993 | 0.89 | 0.89 | 0.94 | 0.958 | 0.958 | 0.985 | 0.985 | 0.985 | 0.993 | 0.993 | 0.995 | 0.994 | 0.994 | 0.997 | 0.997 | 0.997 | 0.997 | 0.996 | 0.996 | 0.999 | 0.998 | 0.995 | 0.995 | 0.997 | 0.991 | 0.991 | 0.995 | 0.992 | 0.992 | 0.993 | 0.991 | 0.991 | 0.985 | 0.985 | 0.987 | 0.987 | 0.996 | 0.996 | 0.998 | 0.998 | 0.947 | 0.947 | 0.99 | 0.99 | 0.997 | 0.997 | 0.998 | 0.994 | 0.997 | 0.997 | 0.961 | 0.961
|  | 440 |  | 0.999 | 0.998 | 0.997 | 0.998 | 0.999 | 0.998 | 0.996 | 0.991 | 0.996 | 0.995 | 0.998 | 0.998 | 0.996 | 0.996 | 0.999 | 0.997 | 0.995 | 0.998 | 0.998 | 0.995 | 0.998 | 0.996 | 0.9955 | 0.996 | 0.998 | 0.998 | 0.993 | 0.992 | 0.996 | 0.994 | 0.994 | 0.99 | 0.992 | 0.987 | 0.991 | 0.98 | 0.988 | 0.988 | 0.99 | 0.988 | 0.98 | 0.99 | 0.984 | 0.978 | 0.973 | 0.977 | 0.984 | 0.989 | 0.981 | 0.932 | 0.88 | 0.833 | 0.937 | 0.963 | 0.971 | 0.862 | 0.988 | 0.958 | 0.977 | 0.976 | 0.976 | 0.994 | 0.98 | 0.988 | 0.987 | 0.994 | 0.994 | 0.991 | 0.997 | 0.985 | 0.995 | 0.987 | 0.989 | 0.982 | 0.98 | 0.982 | 0.9434 | 0.96 | 0.991 | 0.98 | 0.992 | 0.991 | 0.997 | 0.996 | 0.996 | 0.991 | 0.977 | 0.99 | 0.985 | 0.985 | 0.987 | 0.974 | 0.977 | 0.98 | 0.934 | 0.975 | 0.974 | 0.98 | 0.962 | 0.932 | 0.998 | 0.994 | 0.994 | 0.997 | 0.999 | 0.998 | 0.995 | 0.997 | 0.995 | 0.996 | 0.997 | 0.997 | 0.994 | 0.997 | 0.996 | 0.996 | 0.991 | 0.992 | 0.994 | 0.985 | 0.983 | 0.991 | 0.982 | 0.983 | 0.755 | 0.939 | 0.968 | 0.992 | 0.997 | 0.986 | 0.99 | 0.992 | 0.984 | 0.999 | 0.996 | 0.995 | 0.981 | 0.989 | 0.993 | 0.991 | 0.994 | 0.996 | 0.996 | 0.994 | 0.976 | 0.977 | 0.997 | 0.997 | 0.997 | 0.997 | 0.997 | 0.998 | 0.994 | 0.994 | 0.996 | 0.992 | 0.992 | 0.996 | 0.993 | 0.993 | 0.999 | 0.999 | 0.998 | 0.997 | 0.997 | 0.997 | 0.996 | 0.996 | 0.996 | 0.996 | 0.997 | 0.996 | 0.996 | 0.996 | 0.996 | 0.979 | 0.979 | 0.99 | 0.802 | 0.802 | 0.88 | 0.937 | 0.937 | 0.964 | 0.979 | 0.979 | 0.989 | 0.989 | 0.992 | 0.992 | 0.992 | 0.995 | 0.995 | 0.995 | 0.996 | 0.995 | 0.995 | 0.998 | 0.997 | 0.993 | 0.993 | 0.995 | 0.987 | 0.987 | 0.993 | 0.988 | 0.988 | 0.989 | 0.988 | 0.988 | 0.979 | 0.979 | 0.982 | 0.982 | 0.995 | 0.995 | 0.996 | 0.996 | 0.907 | 0.907 | 0.984 | 0.984 | 0.996 | 0.996 | 0.998 | 0.993 | 0.996 | 0.996 | 0.942 | 0.942
|  | 420 |  | 0.999 | 0.998 | 0.996 | 0.998 | 0.999 | 0.998 | 0.995 | 0.989 | 0.996 | 0.995 | 0.998 | 0.998 | 0.996 | 0.996 | 0.999 | 0.995 | 0.995 | 0.998 | 0.996 | 0.994 | 0.994 | 0.995 | 0.994 | 0.994 | 0.996 | 0.996 | 0.993 | 0.993 | 0.996 | 0.994 | 0.992 | 0.987 | 0.989 | 0.976 | 0.987 | 0.962 | 0.981 | 0.98 | 0.985 | 0.975 | 0.967 | 0.98 | 0.976 | 0.969 | 0.955 | 0.961 | 0.976 | 0.981 | 0.962 | 0.859 | 0.676 | 0.37 | 0.774 | 0.893 | 0.929 | 0.701 | 0.974 | 0.932 | 0.96 | 0.96 | 0.96 | 0.991 | 0.965 | 0.981 | 0.972 | 0.993 | 0.993 | 0.989 | 0.995 | 0.977 | 0.993 | 0.981 | 0.984 | 0.974 | 0.969 | 0.971 | 0.8947 | 0.94 | 0.987 | 0.97 | 0.99 | 0.988 | 0.995 | 0.994 | 0.995 | 0.986 | 0.962 | 0.985 | 0.979 | 0.977 | 0.982 | 0.962 | 0.965 | 0.965 | 0.884 | 0.9588 | 0.959 | 0.967 | 0.933 | 0.884 | 0.998 | 0.994 | 0.994 | 0.996 | 0.998 | 0.999 | 0.996 | 0.997 | 0.995 | 0.994 | 0.995 | 0.996 | 0.993 | 0.995 | 0.995 | 0.996 | 0.988 | 0.988 | 0.992 | 0.976 | 0.972 | 0.986 | 0.968 | 0.974 | 0.285 | 0.898 | 0.946 | 0.988 | 0.996 | 0.984 | 0.988 | 0.987 | 0.975 | 0.999 | 0.995 | 0.992 | 0.967 | 0.983 | 0.991 | 0.988 | 0.991 | 0.994 | 0.993 | 0.989 | 0.965 | 0.966 | 0.996 | 0.996 | 0.996 | 0.997 | 0.997 | 0.998 | 0.993 | 0.993 | 0.996 | 0.991 | 0.991 | 0.996 | 0.99 | 0.99 | 0.998 | 0.998 | 0.998 | 0.996 | 0.996 | 0.997 | 0.996 | 0.996 | 0.995 | 0.995 | 0.996 | 0.995 | 0.995 | 0.994 | 0.994 | 0.966 | 0.966 | 0.985 | 0.578 | 0.578 | 0.676 | 0.892 | 0.892 | 0.941 | 0.969 | 0.969 | 0.984 | 0.984 | 0.988 | 0.989 | 0.989 | 0.994 | 0.993 | 0.993 | 0.995 | 0.992 | 0.992 | 0.997 | 0.996 | 0.991 | 0.991 | 0.994 | 0.98 | 0.98 | 0.989 | 0.98 | 0.98 | 0.985 | 0.983 | 0.983 | 0.967 | 0.967 | 0.972 | 0.973 | 0.993 | 0.993 | 0.993 | 0.993 | 0.801 | 0.801 | 0.976 | 0.976 | 0.994 | 0.994 | 0.997 | 0.989 | 0.995 | 0.995 | 0.907 | 0.907
|  | 400 |  | 0.999 | 0.999 | 0.997 | 0.998 | 0.999 | 0.997 | 0.99 | 0.986 | 0.994 | 0.993 | 0.998 | 0.996 | 0.993 | 0.996 | 0.999 | 0.994 | 0.994 | 0.997 | 0.994 | 0.989 | 0.993 | 0.993 | 0.9913 | 0.99 | 0.994 | 0.994 | 0.991 | 0.99 | 0.995 | 0.984 | 0.98 | 0.976 | 0.978 | 0.936 | 0.972 | 0.899 | 0.96 | 0.951 | 0.965 | 0.929 | 0.919 | 0.943 | 0.944 | 0.943 | 0.9 | 0.901 | 0.944 | 0.943 | 0.842 | 0.613 | 0.179 | 0 | 0.129 | 0.407 | 0.6 | 0.272 | 0.829 | 0.871 | 0.912 | 0.908 | 0.908 | 0.982 | 0.92 | 0.961 | 0.924 | 0.988 | 0.988 | 0.984 | 0.992 | 0.956 | 0.988 | 0.967 | 0.971 | 0.956 | 0.935 | 0.941 | 0.7834 | 0.893 | 0.977 | 0.943 | 0.983 | 0.981 | 0.991 | 0.988 | 0.991 | 0.977 | 0.924 | 0.976 | 0.965 | 0.96 | 0.973 | 0.938 | 0.938 | 0.914 | 0.776 | 0.9226 | 0.926 | 0.93 | 0.866 | 0.781 | 0.999 | 0.988 | 0.993 | 0.994 | 0.994 | 0.999 | 0.995 | 0.995 | 0.994 | 0.991 | 0.992 | 0.993 | 0.99 | 0.99 | 0.993 | 0.994 | 0.972 | 0.974 | 0.982 | 0.944 | 0.936 | 0.966 | 0.923 | 0.935 | 0 | 0.811 | 0.887 | 0.982 | 0.993 | 0.975 | 0.983 | 0.977 | 0.953 | 0.997 | 0.992 | 0.981 | 0.912 | 0.969 | 0.987 | 0.98 | 0.985 | 0.99 | 0.982 | 0.982 | 0.938 | 0.94 | 0.997 | 0.997 | 0.997 | 0.996 | 0.996 | 0.997 | 0.988 | 0.988 | 0.993 | 0.991 | 0.991 | 0.996 | 0.982 | 0.982 | 0.997 | 0.997 | 0.997 | 0.996 | 0.996 | 0.997 | 0.995 | 0.995 | 0.993 | 0.993 | 0.994 | 0.992 | 0.992 | 0.989 | 0.989 | 0.929 | 0.929 | 0.965 | 0.143 | 0.143 | 0.179 | 0.772 | 0.772 | 0.859 | 0.944 | 0.944 | 0.971 | 0.971 | 0.978 | 0.983 | 0.983 | 0.989 | 0.989 | 0.989 | 0.991 | 0.988 | 0.988 | 0.993 | 0.994 | 0.986 | 0.986 | 0.99 | 0.966 | 0.966 | 0.98 | 0.963 | 0.963 | 0.969 | 0.973 | 0.973 | 0.936 | 0.936 | 0.948 | 0.951 | 0.989 | 0.989 | 0.988 | 0.988 | 0.457 | 0.457 | 0.956 | 0.956 | 0.99 | 0.99 | 0.996 | 0.981 | 0.992 | 0.992 | 0.833 | 0.833
|  | 390 |  | 0.999 | 0.998 | 0.997 | 0.997 | 0.999 | 0.995 | 0.983 | 0.982 | 0.99 | 0.988 | 0.998 | 0.994 | 0.988 | 0.995 | 0.999 | 0.995 | 0.993 | 0.995 | 0.99 | 0.981 | 0.991 | 0.991 | 0.9889 | 0.986 | 0.991 | 0.991 | 0.989 | 0.983 | 0.99 | 0.97 | 0.959 | 0.954 | 0.957 | 0.875 | 0.944 | 0.815 | 0.926 | 0.907 | 0.928 | 0.862 | 0.849 | 0.887 | 0.894 | 0.898 | 0.829 | 0.815 | 0.868 | 0.856 | 0.595 | 0.35 | 0 | 0 | 0 | 0.076 | 0.215 | 0.056 | 0.469 | 0.801 | 0.84 | 0.828 | 0.828 | 0.969 | 0.865 | 0.939 | 0.864 | 0.982 | 0.982 | 0.979 | 0.988 | 0.932 | 0.982 | 0.953 | 0.949 | 0.933 | 0.9 | 0.908 | 0.6721 | 0.841 | 0.966 | 0.908 | 0.975 | 0.972 | 0.989 | 0.981 | 0.987 | 0.968 | 0.88 | 0.967 | 0.952 | 0.941 | 0.964 | 0.913 | 0.911 | 0.835 | 0.664 | 0.8846 | 0.888 | 0.882 | 0.795 | 0.685 | 0.999 | 0.981 | 0.991 | 0.991 | 0.992 | 0.997 | 0.994 | 0.993 | 0.991 | 0.985 | 0.989 | 0.989 | 0.975 | 0.985 | 0.99 | 0.991 | 0.947 | 0.949 | 0.966 | 0.899 | 0.882 | 0.934 | 0.856 | 0.875 | 0 | 0.722 | 0.808 | 0.972 | 0.99 | 0.96 | 0.973 | 0.966 | 0.93 | 0.994 | 0.989 | 0.967 | 0.846 | 0.952 | 0.981 | 0.972 | 0.979 | 0.985 | 0.973 | 0.971 | 0.9 | 0.913 | 0.996 | 0.996 | 0.997 | 0.993 | 0.993 | 0.995 | 0.98 | 0.98 | 0.988 | 0.989 | 0.989 | 0.995 | 0.973 | 0.973 | 0.995 | 0.995 | 0.996 | 0.995 | 0.995 | 0.996 | 0.993 | 0.993 | 0.99 | 0.99 | 0.992 | 0.989 | 0.989 | 0.984 | 0.984 | 0.877 | 0.877 | 0.928 | 0 | 0 | 0 | 0.626 | 0.626 | 0.729 | 0.92 | 0.92 | 0.957 | 0.957 | 0.966 | 0.977 | 0.977 | 0.985 | 0.985 | 0.985 | 0.988 | 0.983 | 0.983 | 0.99 | 0.992 | 0.981 | 0.981 | 0.985 | 0.951 | 0.951 | 0.969 | 0.943 | 0.943 | 0.952 | 0.962 | 0.962 | 0.902 | 0.902 | 0.92 | 0.927 | 0.984 | 0.984 | 0.981 | 0.981 | 0.181 | 0.181 | 0.936 | 0.936 | 0.986 | 0.986 | 0.994 | 0.972 | 0.989 | 0.989 | 0.761 | 0.761
|  | 380 |  | 0.997 | 0.998 | 0.995 | 0.995 | 0.998 | 0.991 | 0.966 | 0.974 | 0.981 | 0.978 | 0.996 | 0.988 | 0.977 | 0.993 | 0.997 | 0.994 | 0.988 | 0.992 | 0.982 | 0.966 | 0.988 | 0.987 | 0.9847 | 0.98 | 0.987 | 0.987 | 0.983 | 0.972 | 0.98 | 0.934 | 0.913 | 0.895 | 0.906 | 0.736 | 0.877 | 0.636 | 0.832 | 0.8 | 0.813 | 0.705 | 0.698 | 0.747 | 0.77 | 0.774 | 0.674 | 0.626 | 0.63 | 0.593 | 0.196 | 0.085 | 0 | 0 | 0 | 0.016 | 0 | 0 | 0.056 | 0.644 | 0.666 | 0.644 | 0.644 | 0.937 | 0.752 | 0.894 | 0.757 | 0.969 | 0.971 | 0.97 | 0.982 | 0.888 | 0.972 | 0.925 | 0.909 | 0.885 | 0.84 | 0.856 | 0.4907 | 0.734 | 0.948 | 0.829 | 0.96 | 0.962 | 0.983 | 0.971 | 0.981 | 0.953 | 0.787 | 0.952 | 0.929 | 0.905 | 0.949 | 0.865 | 0.866 | 0.646 | 0.468 | 0.8158 | 0.817 | 0.777 | 0.668 | 0.529 | 0.998 | 0.964 | 0.985 | 0.984 | 0.985 | 0.996 | 0.989 | 0.988 | 0.986 | 0.977 | 0.985 | 0.985 | 0.958 | 0.976 | 0.984 | 0.982 | 0.877 | 0.88 | 0.922 | 0.793 | 0.742 | 0.852 | 0.705 | 0.736 | 0 | 0.549 | 0.627 | 0.959 | 0.984 | 0.94 | 0.951 | 0.945 | 0.89 | 0.991 | 0.983 | 0.94 | 0.716 | 0.922 | 0.972 | 0.957 | 0.97 | 0.978 | 0.96 | 0.96 | 0.85 | 0.863 | 0.994 | 0.994 | 0.995 | 0.986 | 0.986 | 0.991 | 0.964 | 0.964 | 0.977 | 0.987 | 0.987 | 0.993 | 0.957 | 0.957 | 0.992 | 0.992 | 0.994 | 0.993 | 0.993 | 0.994 | 0.99 | 0.99 | 0.986 | 0.986 | 0.987 | 0.985 | 0.985 | 0.975 | 0.975 | 0.743 | 0.743 | 0.813 | 0 | 0 | 0 | 0.387 | 0.387 | 0.451 | 0.877 | 0.877 | 0.931 | 0.931 | 0.946 | 0.966 | 0.966 | 0.977 | 0.977 | 0.977 | 0.982 | 0.975 | 0.975 | 0.984 | 0.988 | 0.972 | 0.972 | 0.978 | 0.923 | 0.923 | 0.949 | 0.906 | 0.906 | 0.919 | 0.942 | 0.942 | 0.839 | 0.839 | 0.866 | 0.884 | 0.976 | 0.976 | 0.971 | 0.971 | 0 | 0 | 0.909 | 0.909 | 0.98 | 0.98 | 0.991 | 0.956 | 0.983 | 0.983 | 0.634 | 0.634
|  | 370 |  | 0.998 | 0.996 | 0.989 | 0.992 | 0.996 | 0.981 | 0.935 | 0.959 | 0.962 | 0.958 | 0.992 | 0.977 | 0.954 | 0.989 | 0.996 | 0.992 | 0.982 | 0.988 | 0.969 | 0.934 | 0.981 | 0.981 | 0.9778 | 0.97 | 0.98 | 0.98 | 0.969 | 0.93 | 0.953 | 0.832 | 0.787 | 0.736 | 0.758 | 0.453 | 0.704 | 0.326 | 0.6 | 0.555 | 0.512 | 0.398 | 0.409 | 0.435 | 0.482 | 0.483 | 0.363 | 0.301 | 0.218 | 0.178 | 0 | 0 | 0 | 0 | 0 | 0 | 0 | 0 | 0 | 0.336 | 0.335 | 0.348 | 0.348 | 0.849 | 0.512 | 0.797 | 0.567 | 0.946 | 0.95 | 0.956 | 0.971 | 0.794 | 0.959 | 0.876 | 0.802 | 0.776 | 0.716 | 0.75 | 0.2365 | 0.506 | 0.914 | 0.652 | 0.928 | 0.942 | 0.967 | 0.952 | 0.97 | 0.927 | 0.593 | 0.928 | 0.894 | 0.836 | 0.926 | 0.767 | 0.789 | 0.308 | 0.196 | 0.6786 | 0.674 | 0.559 | 0.437 | 0.295 | 0.996 | 0.931 | 0.981 | 0.975 | 0.973 | 0.993 | 0.982 | 0.979 | 0.974 | 0.957 | 0.975 | 0.975 | 0.93 | 0.96 | 0.976 | 0.964 | 0.704 | 0.71 | 0.8 | 0.53 | 0.437 | 0.65 | 0.409 | 0.481 | 0 | 0.263 | 0.298 | 0.94 | 0.973 | 0.89 | 0.91 | 0.9 | 0.8 | 0.983 | 0.972 | 0.89 | 0.485 | 0.857 | 0.954 | 0.933 | 0.952 | 0.964 | 0.93 | 0.937 | 0.74 | 0.773 | 0.989 | 0.989 | 0.989 | 0.969 | 0.969 | 0.981 | 0.931 | 0.931 | 0.954 | 0.982 | 0.982 | 0.989 | 0.93 | 0.93 | 0.986 | 0.986 | 0.99 | 0.989 | 0.989 | 0.991 | 0.984 | 0.984 | 0.977 | 0.977 | 0.978 | 0.976 | 0.976 | 0.959 | 0.959 | 0.476 | 0.476 | 0.512 | 0 | 0 | 0 | 0.138 | 0.138 | 0.124 | 0.794 | 0.794 | 0.882 | 0.882 | 0.905 | 0.947 | 0.947 | 0.964 | 0.964 | 0.964 | 0.972 | 0.961 | 0.961 | 0.972 | 0.98 | 0.955 | 0.955 | 0.965 | 0.871 | 0.871 | 0.906 | 0.835 | 0.835 | 0.851 | 0.907 | 0.907 | 0.719 | 0.719 | 0.755 | 0.802 | 0.96 | 0.96 | 0.953 | 0.953 | 0 | 0 | 0.873 | 0.873 | 0.969 | 0.969 | 0.984 | 0.921 | 0.971 | 0.971 | 0.411 | 0.411
|  | 360 |  | 0.997 | 0.99 | 0.978 | 0.984 | 0.991 | 0.958 | 0.873 | 0.925 | 0.917 | 0.911 | 0.983 | 0.958 | 0.903 | 0.982 | 0.994 | 0.995 | 0.969 | 0.978 | 0.943 | 0.864 | 0.966 | 0.969 | 0.9659 | 0.952 | 0.968 | 0.968 | 0.92 | 0.794 | 0.853 | 0.57 | 0.504 | 0.384 | 0.435 | 0.057 | 0.352 | 0 | 0.22 | 0.192 | 0 | 0 | 0.099 | 0.061 | 0.114 | 0.117 | 0.071 | 0.043 | 0 | 0 | 0 | 0 | 0 | 0 | 0 | 0 | 0 | 0 | 0 | 0.031 | 0.017 | 0.091 | 0.091 | 0.61 | 0.173 | 0.593 | 0.29 | 0.895 | 0.91 | 0.93 | 0.95 | 0.59 | 0.93 | 0.769 | 0.557 | 0.524 | 0.385 | 0.484 | 0.016 | 0.146 | 0.828 | 0.275 | 0.816 | 0.899 | 0.949 | 0.92 | 0.951 | 0.886 | 0.264 | 0.884 | 0.839 | 0.701 | 0.884 | 0.52 | 0.629 | 0.044 | 0 | 0.4048 | 0.398 | 0.214 | 0.143 | 0.031 | 0.991 | 0.866 | 0.969 | 0.953 | 0.949 | 0.992 | 0.97 | 0.963 | 0.95 | 0.92 | 0.958 | 0.958 | 0.87 | 0.93 | 0.96 | 0.894 | 0.345 | 0.41 | 0.506 | 0.141 | 0.097 | 0.286 | 0.099 | 0.187 | 0 | 0 | 0.052 | 0.9 | 0.954 | 0.78 | 0.81 | 0.82 | 0.62 | 0.968 | 0.95 | 0.78 | 0.179 | 0.705 | 0.92 | 0.893 | 0.918 | 0.942 | 0.88 | 0.892 | 0.52 | 0.603 | 0.975 | 0.975 | 0.978 | 0.931 | 0.931 | 0.958 | 0.865 | 0.865 | 0.903 | 0.973 | 0.973 | 0.982 | 0.874 | 0.874 | 0.973 | 0.973 | 0.982 | 0.981 | 0.981 | 0.985 | 0.972 | 0.972 | 0.961 | 0.961 | 0.96 | 0.96 | 0.96 | 0.93 | 0.93 | 0.17 | 0.17 | 0 | 0 | 0 | 0 | 0 | 0 | 0 | 0.618 | 0.618 | 0.778 | 0.778 | 0.818 | 0.914 | 0.914 | 0.941 | 0.94 | 0.94 | 0.951 | 0.938 | 0.938 | 0.951 | 0.967 | 0.925 | 0.925 | 0.941 | 0.765 | 0.765 | 0.816 | 0.694 | 0.694 | 0.714 | 0.826 | 0.826 | 0.504 | 0.504 | 0.507 | 0.63 | 0.93 | 0.93 | 0.92 | 0.92 | 0 | 0 | 0.811 | 0.811 | 0.949 | 0.949 | 0.973 | 0.844 | 0.949 | 0.949 | 0.121 | 0.121
|  | 350 |  | 0.996 | 0.979 | 0.954 | 0.967 | 0.981 | 0.91 | 0.764 | 0.861 | 0.84 | 0.829 | 0.963 | 0.92 | 0.814 | 0.967 | 0.985 | 0.988 | 0.945 | 0.96 | 0.896 | 0.723 | 0.943 | 0.954 | 0.9477 | 0.925 | 0.953 | 0.953 | 0.748 | 0.438 | 0.558 | 0.179 | 0.138 | 0.054 | 0.095 | 0 | 0.051 | 0 | 0 | 0.01 | 0 | 0 | 0 | 0 | 0 | 0 | 0 | 0 | 0 | 0 | 0 | 0 | 0 | 0 | 0 | 0 | 0 | 0 | 0 | 0 | 0 | 0 | 0 | 0.206 | 0 | 0.253 | 0.053 | 0.809 | 0.83 | 0.859 | 0.917 | 0.257 | 0.881 | 0.534 | 0.186 | 0.169 | 0.037 | 0.134 | 0 | 0 | 0.654 | 0 | 0.552 | 0.807 | 0.914 | 0.859 | 0.922 | 0.809 | 0.023 | 0.82 | 0.744 | 0.454 | 0.824 | 0.196 | 0.382 | 0 | 0 | 0 | 0.102 | 0 | 0 | 0 | 0.98 | 0.749 | 0.941 | 0.91 | 0.91 | 0.972 | 0.946 | 0.93 | 0.894 | 0.87 | 0.926 | 0.926 | 0.77 | 0.89 | 0.94 | 0.67 | 0 | 0.117 | 0.123 | 0 | 0 | 0 | 0 | 0.016 | 0 | 0 | 0 | 0.84 | 0.922 | 0.56 | 0.52 | 0.61 | 0.3 | 0.94 | 0.91 | 0.57 | 0 | 0.392 | 0.841 | 0.82 | 0.866 | 0.898 | 0.81 | 0.821 | 0.19 | 0.287 | 0.944 | 0.944 | 0.954 | 0.853 | 0.853 | 0.91 | 0.753 | 0.753 | 0.814 | 0.957 | 0.957 | 0.967 | 0.791 | 0.791 | 0.949 | 0.949 | 0.958 | 0.964 | 0.964 | 0.97 | 0.949 | 0.949 | 0.934 | 0.934 | 0.93 | 0.933 | 0.933 | 0.884 | 0.884 | 0 | 0 | 0 | 0 | 0 | 0 | 0 | 0 | 0 | 0.344 | 0.344 | 0.578 | 0.578 | 0.63 | 0.863 | 0.863 | 0.902 | 0.902 | 0.902 | 0.922 | 0.898 | 0.898 | 0.918 | 0.946 | 0.873 | 0.873 | 0.898 | 0.568 | 0.568 | 0.608 | 0.456 | 0.456 | 0.452 | 0.686 | 0.686 | 0.233 | 0.233 | 0.202 | 0.349 | 0.88 | 0.88 | 0.868 | 0.868 | 0 | 0 | 0.668 | 0.668 | 0.915 | 0.915 | 0.953 | 0.671 | 0.912 | 0.912 | 0 | 0
|  | 340 |  | 0.992 | 0.952 | 0.897 | 0.931 | 0.959 | 0.817 | 0.599 | 0.744 | 0.71 | 0.691 | 0.922 | 0.867 | 0.675 | 0.94 | 0.974 | 0.985 | 0.901 | 0.925 | 0.823 | 0.488 | 0.915 | 0.929 | 0.92 | 0.885 | 0.924 | 0.924 | 0.387 | 0.082 | 0.163 | 0.042 | 0 | 0 | 0 | 0 | 0 | 0 | 0 | 0 | 0 | 0 | 0 | 0 | 0 | 0 | 0 | 0 | 0 | 0 | 0 | 0 | 0 | 0 | 0 | 0 | 0 | 0 | 0 | 0 | 0 | 0 | 0 | 0.033 | 0 | 0.028 | 0 | 0.671 | 0.68 | 0.706 | 0.869 | 0 | 0.795 | 0.235 | 0.027 | 0.01 | 0 | 0 | 0 | 0 | 0.313 | 0 | 0.164 | 0.56 | 0.858 | 0.755 | 0.874 | 0.682 | 0 | 0.733 | 0.6 | 0.152 | 0.726 | 0 | 0.074 | 0 | 0 | 0 | 0 | 0 | 0 | 0 | 0.956 | 0.585 | 0.9 | 0.84 | 0.83 | 0.952 | 0.905 | 0.88 | 0.788 | 0.79 | 0.883 | 0.879 | 0.64 | 0.82 | 0.9 | 0.278 | 0 | 0 | 0 | 0 | 0 | 0 | 0 | 0 | 0 | 0 | 0 | 0.75 | 0.877 | 0.22 | 0.34 | 0.31 | 0.06 | 0.89 | 0.84 | 0.28 | 0 | 0.099 | 0.685 | 0.709 | 0.77 | 0.829 | 0.71 | 0.678 | 0 | 0.024 | 0.882 | 0.882 | 0.897 | 0.722 | 0.722 | 0.817 | 0.593 | 0.593 | 0.675 | 0.929 | 0.929 | 0.94 | 0.666 | 0.666 | 0.907 | 0.907 | 0.928 | 0.935 | 0.935 | 0.943 | 0.91 | 0.91 | 0.891 | 0.891 | 0.881 | 0.892 | 0.892 | 0.819 | 0.819 | 0 | 0 | 0 | 0 | 0 | 0 | 0 | 0 | 0 | 0.105 | 0.105 | 0.309 | 0.309 | 0.313 | 0.793 | 0.793 | 0.849 | 0.848 | 0.848 | 0.878 | 0.843 | 0.843 | 0.869 | 0.916 | 0.78 | 0.78 | 0.82 | 0.306 | 0.306 | 0.296 | 0.198 | 0.198 | 0.155 | 0.431 | 0.431 | 0.053 | 0.053 | 0 | 0.048 | 0.813 | 0.813 | 0.796 | 0.796 | 0 | 0 | 0.408 | 0.408 | 0.87 | 0.87 | 0.923 | 0.376 | 0.855 | 0.855 | 0 | 0
|  | 330 |  | 0.985 | 0.909 | 0.793 | 0.862 | 0.91 | 0.667 | 0.396 | 0.532 | 0.526 | 0.497 | 0.842 | 0.785 | 0.489 | 0.895 | 0.952 | 0.966 | 0.827 | 0.867 | 0.709 | 0.197 | 0.873 | 0.89 | 0.8811 | 0.829 | 0.886 | 0.886 | 0.063 | 0 | 0.034 | 0 | 0 | 0 | 0 | 0 | 0 | 0 | 0 | 0 | 0 | 0 | 0 | 0 | 0 | 0 | 0 | 0 | 0 | 0 | 0 | 0 | 0 | 0 | 0 | 0 | 0 | 0 | 0 | 0 | 0 | 0 | 0 | 0 | 0 | 0 | 0 | 0.468 | 0.43 | 0.333 | 0.798 | 0 | 0.629 | 0.043 | 0 | 0 | 0 | 0 | 0 | 0 | 0 | 0 | 0 | 0.135 | 0.777 | 0.569 | 0.794 | 0.465 | 0 | 0.608 | 0.373 | 0.017 | 0.555 | 0 | 0 | 0 | 0 | 0 | 0 | 0 | 0 | 0 | 0.905 | 0.39 | 0.836 | 0.71 | 0.71 | 0.913 | 0.833 | 0.78 | 0.58 | 0.66 | 0.822 | 0.807 | 0.47 | 0.72 | 0.84 | 0 | 0 | 0 | 0 | 0 | 0 | 0 | 0 | 0 | 0 | 0 | 0 | 0.64 | 0.815 | 0 | 0.08 | 0.06 | 0 | 0.81 | 0.73 | 0.06 | 0 | 0 | 0.398 | 0.51 | 0.596 | 0.7 | 0.58 | 0.434 | 0 | 0 | 0.774 | 0.774 | 0.793 | 0.536 | 0.536 | 0.667 | 0.405 | 0.405 | 0.489 | 0.884 | 0.884 | 0.895 | 0.489 | 0.489 | 0.838 | 0.838 | 0.866 | 0.881 | 0.881 | 0.896 | 0.847 | 0.847 | 0.827 | 0.827 | 0.807 | 0.831 | 0.831 | 0.732 | 0.732 | 0 | 0 | 0 | 0 | 0 | 0 | 0 | 0 | 0 | 0 | 0 | 0.086 | 0.086 | 0.055 | 0.703 | 0.703 | 0.777 | 0.775 | 0.775 | 0.817 | 0.769 | 0.769 | 0.801 | 0.871 | 0.621 | 0.621 | 0.676 | 0.088 | 0.088 | 0.023 | 0.038 | 0.038 | 0 | 0.138 | 0.138 | 0 | 0 | 0 | 0 | 0.71 | 0.71 | 0.702 | 0.702 | 0 | 0 | 0.136 | 0.136 | 0.805 | 0.805 | 0.881 | 0.092 | 0.773 | 0.773 | 0 | 0
|  | 320 |  | 0.968 | 0.825 | 0.632 | 0.749 | 0.827 | 0.471 | 0.214 | 0.203 | 0.328 | 0.295 | 0.712 | 0.684 | 0.304 | 0.831 | 0.905 | 0.933 | 0.707 | 0.768 | 0.553 | 0.041 | 0.814 | 0.837 | 0.8311 | 0.756 | 0.83 | 0.83 | 0 | 0 | 0 | 0 | 0 | 0 | 0 | 0 | 0 | 0 | 0 | 0 | 0 | 0 | 0 | 0 | 0 | 0 | 0 | 0 | 0 | 0 | 0 | 0 | 0 | 0 | 0 | 0 | 0 | 0 | 0 | 0 | 0 | 0 | 0 | 0 | 0 | 0 | 0 | 0.228 | 0.16 | 0.022 | 0.687 | 0 | 0.34 | 0 | 0 | 0 | 0 | 0 | 0 | 0 | 0 | 0 | 0 | 0.001 | 0.655 | 0.291 | 0.655 | 0.185 | 0 | 0.427 | 0.126 | 0 | 0.291 | 0 | 0 | 0 | 0 | 0 | 0 | 0 | 0 | 0 | 0.82 | 0.213 | 0.742 | 0.52 | 0.54 | 0.838 | 0.722 | 0.65 | 0.281 | 0.51 | 0.743 | 0.69 | 0.3 | 0.59 | 0.76 | 0 | 0 | 0 | 0 | 0 | 0 | 0 | 0 | 0 | 0 | 0 | 0 | 0.52 | 0.736 | 0 | 0 | 0 | 0 | 0.68 | 0.57 | 0 | 0 | 0 | 0.106 | 0.234 | 0.313 | 0.464 | 0.43 | 0.142 | 0 | 0 | 0.611 | 0.611 | 0.632 | 0.331 | 0.331 | 0.471 | 0.232 | 0.232 | 0.304 | 0.817 | 0.817 | 0.831 | 0.272 | 0.272 | 0.731 | 0.731 | 0.775 | 0.792 | 0.792 | 0.811 | 0.753 | 0.753 | 0.74 | 0.74 | 0.711 | 0.74 | 0.74 | 0.606 | 0.606 | 0 | 0 | 0 | 0 | 0 | 0 | 0 | 0 | 0 | 0 | 0 | 0 | 0 | 0 | 0.577 | 0.577 | 0.684 | 0.657 | 0.657 | 0.737 | 0.673 | 0.673 | 0.711 | 0.814 | 0.387 | 0.387 | 0.439 | 0 | 0 | 0 | 0 | 0 | 0 | 0 | 0 | 0 | 0 | 0 | 0 | 0.59 | 0.59 | 0.571 | 0.571 | 0 | 0 | 0 | 0 | 0.722 | 0.722 | 0.823 | 0 | 0.668 | 0.668 | 0 | 0
|  | 310 |  | 0.932 | 0.697 | 0.43 | 0.589 | 0.696 | 0.276 | 0.095 | 0.011 | 0.167 | 0.137 | 0.531 | 0.561 | 0.154 | 0.74 | 0.807 | 0.844 | 0.53 | 0.622 | 0.377 | 0 | 0.742 | 0.776 | 0.7672 | 0.615 | 0.75 | 0.75 | 0 | 0 | 0 | 0 | 0 | 0 | 0 | 0 | 0 | 0 | 0 | 0 | 0 | 0 | 0 | 0 | 0 | 0 | 0 | 0 | 0 | 0 | 0 | 0 | 0 | 0 | 0 | 0 | 0 | 0 | 0 | 0 | 0 | 0 | 0 | 0 | 0 | 0 | 0 | 0.053 | 0.024 | 0 | 0.504 | 0 | 0.071 | 0 | 0 | 0 | 0 | 0 | 0 | 0 | 0 | 0 | 0 | 0 | 0.434 | 0.028 | 0.408 | 0 | 0 | 0.172 | 0 | 0 | 0 | 0 | 0 | 0 | 0 | 0 | 0 | 0 | 0 | 0 | 0.68 | 0 | 0.624 | 0.5 | 0.35 | 0.718 | 0.559 | 0.47 | 0.054 | 0.35 | 0.65 | 0.492 | 0.17 | 0.39 | 0.65 | 0 | 0 | 0 | 0 | 0 | 0 | 0 | 0 | 0 | 0 | 0 | 0 | 0.38 | 0.631 | 0 | 0 | 0 | 0 | 0.5 | 0.38 | 0 | 0 | 0 | 0 | 0.031 | 0.06 | 0.141 | 0.24 | 0 | 0 | 0 | 0.416 | 0.416 | 0.43 | 0.16 | 0.16 | 0.276 | 0.11 | 0.11 | 0.154 | 0.727 | 0.727 | 0.74 | 0 | 0 | 0.587 | 0.587 | 0.639 | 0.659 | 0.659 | 0.683 | 0.602 | 0.602 | 0.629 | 0.629 | 0.584 | 0.626 | 0.626 | 0.444 | 0.444 | 0 | 0 | 0 | 0 | 0 | 0 | 0 | 0 | 0 | 0 | 0 | 0 | 0 | 0 | 0.428 | 0.428 | 0.498 | 0.506 | 0.506 | 0.538 | 0.465 | 0.465 | 0.484 | 0.745 | 0.147 | 0.147 | 0.143 | 0 | 0 | 0 | 0 | 0 | 0 | 0 | 0 | 0 | 0 | 0 |  | 0.42 | 0.42 | 0.409 | 0.409 | 0 | 0 | 0 | 0 | 0.572 | 0.572 | 0.697 | 0 | 0.449 | 0.449 | 0 | 0
|  | 300 |  | 0.84 | 0.533 | 0.235 | 0.407 | 0.525 | 0.132 | 0.032 | 0 | 0.063 | 0.045 | 0.335 | 0.434 | 0.063 | 0.63 | 0.629 | 0.65 | 0.311 | 0.434 | 0.218 | 0 | 0.657 | 0.701 | 0.6888 | 0.578 | 0.684 | 0.684 | 0 | 0 | 0 | 0 | 0 | 0 | 0 | 0 | 0 | 0 | 0 | 0 | 0 | 0 | 0 | 0 | 0 | 0 | 0 | 0 | 0 | 0 | 0 | 0 | 0 | 0 | 0 | 0 | 0 | 0 | 0 | 0 | 0 | 0 | 0 | 0 | 0 | 0 | 0 | 0 | 0 | 0 | 0.261 | 0 | 0 | 0 | 0 | 0 | 0 | 0 | 0 | 0 | 0 | 0 | 0 | 0 | 0.165 | 0 | 0.122 | 0 | 0 | 0.032 | 0 | 0 | 0 | 0 | 0 | 0 | 0 | 0 | 0 | 0 | 0 | 0 | 0.51 | 0 | 0.486 | 0.03 | 0.18 | 0.527 | 0.358 | 0.28 | 0 | 0.22 | 0.551 | 0.214 | 0.09 | 0.16 | 0.54 | 0 | 0 | 0 | 0 | 0 | 0 | 0 | 0 | 0 | 0 | 0 | 0 | 0.28 | 0.54 | 0 | 0 | 0 | 0 | 0.28 | 0.19 | 0 | 0 | 0 | 0 | 0 | 0 | 0 | 0.14 | 0 | 0 | 0 | 0.238 | 0.238 | 0.235 | 0.059 | 0.059 | 0.132 | 0.045 | 0.045 | 0.063 | 0.617 | 0.617 | 0.63 | 0 | 0 | 0.421 | 0.421 | 0.482 | 0.489 | 0.489 | 0.507 | 0.481 | 0.481 | 0.502 | 0.502 | 0.46 | 0.532 | 0.532 | 0.369 | 0.369 | 0 | 0 | 0 | 0 | 0 | 0 | 0 | 0 | 0 | 0 | 0 | 0 | 0 | 0 | 0.346 | 0.346 | 0.468 | 0.442 | 0.442 | 0.543 | 0.442 | 0.442 | 0.455 | 0.666 | 0.02 | 0.02 | 0.024 | 0 | 0 | 0 | 0 | 0 | 0 | 0 | 0 | 0 | 0 | 0 |  | 0.34 | 0.34 | 0.331 | 0.331 | 0 | 0 | 0 | 0 | 0.5 | 0.5 | 0.672 | 0 | 0.429 | 0.429 | 0 | 0
|  | 290 |  | 0.66 | 0.365 | 0.089 | 0.243 | 0.345 | 0.053 | 0 | 0 | 0.021 | 0 | 0.177 | 0.304 | 0.022 | 0.51 | 0.389 | 0.376 | 0.122 | 0.244 | 0.105 | 0 | 0.554 | 0.603 | 0.5913 | 0.489 | 0.577 | 0.577 | 0 | 0 | 0 | 0 | 0 | 0 | 0 | 0 | 0 | 0 | 0 | 0 | 0 | 0 | 0 | 0 | 0 | 0 | 0 | 0 | 0 | 0 | 0 | 0 | 0 | 0 | 0 | 0 | 0 | 0 | 0 | 0 | 0 | 0 | 0 | 0 | 0 | 0 | 0 | 0 | 0 | 0 | 0.071 | 0 | 0 | 0 | 0 | 0 | 0 | 0 | 0 | 0 | 0 | 0 | 0 | 0 | 0.026 | 0 | 0 | 0 | 0 | 0 | 0 | 0 | 0 | 0 | 0 | 0 | 0 | 0 | 0 | 0 | 0 | 0 | 0.32 | 0 | 0.337 | 0 | 0.04 | 0.311 | 0.167 | 0.12 | 0 | 0.1 | 0.449 | 0.03 | 0.04 | 0.06 | 0.41 | 0 | 0 | 0 | 0 | 0 | 0 | 0 | 0 | 0 | 0 | 0 | 0 | 0.18 | 0.432 | 0 | 0 | 0 | 0 | 0.11 | 0.07 | 0 | 0 | 0 | 0 | 0 | 0 | 0 | 0 | 0 | 0 | 0 | 0.116 | 0.116 | 0.089 | 0.014 | 0.014 | 0.053 | 0 | 0 | 0.022 | 0.493 | 0.493 | 0.51 | 0 | 0 | 0.264 | 0.264 | 0.322 | 0.313 | 0.313 | 0.315 | 0.333 | 0.333 | 0.34 | 0.34 | 0.303 | 0.416 | 0.416 | 0.283 | 0.283 | 0 | 0 | 0 | 0 | 0 | 0 | 0 | 0 | 0 | 0 | 0 | 0 | 0 | 0 | 0.241 | 0.241 | 0.34 | 0.337 | 0.337 | 0.444 | 0.325 | 0.325 | 0.327 | 0.575 | 0 | 0 | 0 | 0 | 0 | 0 | 0 | 0 | 0 | 0 | 0 | 0 | 0 | 0 |  | 0.24 | 0.24 | 0.249 | 0.249 | 0 | 0 | 0 | 0 | 0.363 | 0.363 | 0.584 | 0 | 0.34 | 0.34 | 0 | 0
|  | 280 |  | 0.35 | 0.228 | 0 | 0.127 | 0.202 | 0.02 | 0 | 0 | 0.005 | 0 | 0 | 0.17 | 0 | 0.381 | 0.165 | 0.139 | 0.029 | 0.099 | 0 | 0 | 0.425 | 0.481 | 0.4554 | 0.333 | 0.421 | 0.421 | 0 | 0 | 0 | 0 | 0 | 0 | 0 | 0 | 0 | 0 | 0 | 0 | 0 | 0 | 0 | 0 | 0 | 0 | 0 | 0 | 0 | 0 | 0 | 0 | 0 | 0 | 0 | 0 | 0 | 0 | 0 | 0 | 0 | 0 | 0 | 0 | 0 | 0 | 0 | 0 | 0 | 0 | 0.024 | 0 | 0 | 0 | 0 | 0 | 0 | 0 | 0 | 0 | 0 | 0 | 0 | 0 | 0 | 0 | 0 | 0 | 0 | 0 | 0 | 0 | 0 | 0 | 0 | 0 | 0 | 0 | 0 | 0 | 0 | 0 | 0.17 | 0 | 0.18 | 0 | 0 | 0.129 | 0.05 | 0.06 | 0 | 0.04 | 0.343 | 0 | 0 | 0 | 0.28 | 0 | 0 | 0 | 0 | 0 | 0 | 0 | 0 | 0 | 0 | 0 | 0 | 0.07 | 0.292 | 0 | 0 | 0 | 0 | 0.03 | 0.02 | 0 | 0 | 0 | 0 | 0 | 0 | 0 | 0 | 0 | 0 | 0 | 0.05 | 0.05 | 0 | 0 | 0 | 0.02 | 0 | 0 | 0 | 0.356 | 0.356 | 0.381 | 0 | 0 | 0.144 | 0.144 | 0.193 | 0.167 | 0.167 | 0.155 | 0.177 | 0.177 | 0.162 | 0.162 | 0.126 | 0.26 | 0.26 | 0.16 | 0.16 | 0 | 0 | 0 | 0 | 0 | 0 | 0 | 0 | 0 | 0 | 0 | 0 | 0 | 0 | 0.115 | 0.115 | 0.166 | 0.18 | 0.18 | 0.266 | 0.174 | 0.174 | 0.152 | 0.443 | 0 | 0 | 0 | 0 | 0 | 0 | 0 | 0 | 0 | 0 | 0 | 0 | 0 | 0 |  | 0 | 0 | 0.138 | 0.138 | 0 | 0 | 0 | 0 | 0.179 | 0.179 | 0.412 | 0 | 0.217 | 0.217 | 0 | 0
| Internal Transmittance (10mmt) | 2500 |  | 2: 0.999; 5: 0.999; 7: 0.899; 8: 0.971; 9: 0.963; 10: 0.965; 11: 0.995; 12: 0.688; 14: 0.8; 21: 0.866; 22: 0.427; 23: 0.511; 25: 0.448; 26: 0.448; 34: 0.819; 36: 0.827; 39: 0.769; 40: 0.831; 42: 0.825; 43: 0.857; 44: 0.857; 45: 0.927; 47: 0.75; 48: 0.596; 50: 0.845; 51: 0.857; 52: 0.82; 53: 0.833; 54: 0.811; 56: 0.86; 57: 0.649; 58: 0.87; 59: 0.844; 60: 0.879; 61: 0.879; 68: 0.519; 70: 0.577; 73: 0.922; 74: 0.922; 75: 0.867; 76: 0.867; 77: 0.8143; 78: 0.855; 79: 0.845; 80: 0.86; 81: 0.884; 82: 0.523; 83: 0.464; 84: 0.554; 85: 0.566; 86: 0.602; 87: 0.717; 88: 0.736; 89: 0.716; 90: 0.718; 91: 0.699; 92: 0.635; 93: 0.737; 94: 0.781; 95: 0.79; 96: 0.7472; 98: 0.678; 99: 0.768; 100: 0.829; 102: 0.935; 125: 0.925; 126: 0.925; 127: 0.879; 141: 0.476; 144: 0.555; 145: 0.723; 146: 0.72; 147: 0.985; 148: 0.985; 150: 0.98; 151: 0.98; 156: 0.826; 157: 0.826; 158: 0.8; 159: 0.734; 160: 0.734; 161: 0.671; 162: 0.671; 163: 0.671; 164: 0.779; 165: 0.779; 169: 0.574; 170: 0.574; 178: 0.769; 182: 0.875; 183: 0.875; 187: 0.604; 188: 0.604; 189: 0.576; 193: 0.53; 194: 0.53; 195: 0.482; 199: 0.538; 200: 0.584; 201: 0.584; 206: 0.634; 207: 0.634; 208: 0.621; 209: 0.663; 210: 0.663; 214: 0.707; 217: 0.511; 218: 0.511; 221: 0.746; 222: 0.746; 223: 0.55; 224: 0.55; 226: 0.577; 229: 0.717; 230: 0.717
|  | 2400 |  | 2: 0.999; 5: 0.998; 7: 0.923; 8: 0.976; 9: 0.979; 10: 0.97; 11: 0.99; 12: 0.762; 14: 0.856; 21: 0.907; 22: 0.549; 23: 0.6468; 25: 0.577; 26: 0.577; 34: 0.854; 36: 0.863; 39: 0.816; 40: 0.868; 42: 0.867; 43: 0.878; 44: 0.878; 45: 0.948; 47: 0.799; 48: 0.649; 50: 0.895; 51: 0.904; 52: 0.86; 53: 0.873; 54: 0.855; 56: 0.9; 57: 0.712; 58: 0.894; 59: 0.867; 60: 0.902; 61: 0.902; 68: 0.618; 70: 0.704; 73: 0.943; 74: 0.943; 75: 0.899; 76: 0.895; 77: 0.8741; 78: 0.887; 79: 0.881; 80: 0.885; 81: 0.909; 82: 0.646; 83: 0.601; 84: 0.693; 85: 0.696; 86: 0.734; 87: 0.822; 88: 0.841; 89: 0.827; 90: 0.827; 91: 0.82; 92: 0.725; 93: 0.843; 94: 0.876; 95: 0.871; 96: 0.8343; 98: 0.756; 99: 0.845; 100: 0.894; 102: 0.951; 125: 0.947; 126: 0.944; 127: 0.902; 141: 0.612; 144: 0.684; 145: 0.829; 146: 0.832; 147: 0.994; 148: 0.994; 150: 0.991; 151: 0.991; 156: 0.871; 157: 0.871; 158: 0.856; 159: 0.788; 160: 0.788; 161: 0.734; 162: 0.734; 163: 0.734; 164: 0.826; 165: 0.826; 169: 0.678; 170: 0.678; 178: 0.816; 182: 0.902; 183: 0.902; 187: 0.728; 188: 0.728; 189: 0.709; 193: 0.664; 194: 0.664; 195: 0.614; 199: 0.676; 200: 0.712; 201: 0.712; 206: 0.768; 207: 0.768; 208: 0.746; 209: 0.778; 210: 0.778; 214: 0.82; 217: 0.647; 218: 0.647; 221: 0.81; 222: 0.81; 223: 0.687; 224: 0.687; 226: 0.705; 229: 0.836; 230: 0.836
|  | 2200 |  | 2: 0.999; 5: 0.999; 7: 0.946; 8: 0.983; 9: 0.986; 10: 0.978; 11: 0.995; 12: 0.885; 14: 0.91; 21: 0.975; 22: 0.818; 23: 0.8939; 25: 0.845; 26: 0.845; 34: 0.901; 36: 0.914; 39: 0.866; 40: 0.909; 42: 0.905; 43: 0.934; 44: 0.934; 45: 0.975; 47: 0.868; 48: 0.741; 50: 0.938; 51: 0.941; 52: 0.929; 53: 0.898; 54: 0.906; 56: 0.934; 57: 0.787; 58: 0.949; 59: 0.94; 60: 0.953; 61: 0.953; 68: 0.814; 70: 0.894; 73: 0.987; 74: 0.987; 75: 0.943; 76: 0.939; 77: 0.9535; 78: 0.952; 79: 0.925; 80: 0.952; 81: 0.944; 82: 0.816; 83: 0.854; 84: 0.906; 85: 0.903; 86: 0.918; 87: 0.946; 88: 0.955; 89: 0.95; 90: 0.953; 91: 0.95; 92: 0.9; 93: 0.95; 94: 0.991; 95: 0.96; 96: 0.9498; 98: 0.914; 99: 0.956; 100: 0.965; 102: 0.968; 125: 0.978; 126: 0.978; 127: 0.953; 141: 0.853; 144: 0.892; 145: 0.96; 146: 0.954; 147: 0.995; 148: 0.995; 150: 0.992; 151: 0.992; 156: 0.921; 157: 0.921; 158: 0.91; 159: 0.899; 160: 0.899; 161: 0.874; 162: 0.874; 163: 0.874; 164: 0.9; 165: 0.9; 169: 0.903; 170: 0.903; 178: 0.866; 182: 0.945; 183: 0.945; 187: 0.919; 188: 0.919; 189: 0.896; 193: 0.904; 194: 0.904; 195: 0.863; 199: 0.898; 200: 0.916; 201: 0.916; 206: 0.934; 207: 0.934; 208: 0.92; 209: 0.924; 210: 0.924; 214: 0.945; 217: 0.894; 218: 0.894; 221: 0.947; 222: 0.947; 223: 0.909; 224: 0.909; 226: 0.906; 229: 0.958; 230: 0.958
|  | 2000 |  | 2: 0.999; 5: 0.999; 7: 0.973; 8: 0.991; 9: 0.993; 10: 0.99; 11: 0.999; 12: 0.968; 14: 0.971; 21: 0.993; 22: 0.949; 23: 0.9621; 25: 0.956; 26: 0.956; 34: 0.95; 36: 0.957; 39: 0.933; 40: 0.957; 42: 0.958; 43: 0.973; 44: 0.973; 45: 0.996; 47: 0.946; 48: 0.836; 50: 0.987; 51: 0.982; 52: 0.959; 53: 0.965; 54: 0.96; 56: 0.982; 57: 0.923; 58: 0.968; 59: 0.94; 60: 0.983; 61: 0.983; 68: 0.946; 70: 0.966; 73: 0.999; 74: 0.999; 75: 0.972; 76: 0.972; 77: 0.9806; 78: 0.974; 79: 0.966; 80: 0.977; 81: 0.972; 82: 0.951; 83: 0.958; 84: 0.964; 85: 0.965; 86: 0.965; 87: 0.988; 88: 0.986; 89: 0.979; 90: 0.987; 91: 0.97; 92: 0.949; 93: 0.974; 94: 0.999; 95: 0.995; 96: 0.9776; 98: 0.959; 99: 0.991; 100: 0.982; 102: 0.987; 125: 0.996; 126: 0.995; 127: 0.983; 141: 0.959; 144: 0.971; 145: 0.994; 146: 0.989; 147: 0.997; 148: 0.997; 150: 0.997; 151: 0.997; 156: 0.973; 157: 0.973; 158: 0.971; 159: 0.972; 160: 0.972; 161: 0.967; 162: 0.967; 163: 0.967; 164: 0.972; 165: 0.972; 169: 0.97; 170: 0.97; 178: 0.933; 182: 0.985; 183: 0.985; 187: 0.978; 188: 0.978; 189: 0.957; 193: 0.971; 194: 0.971; 195: 0.958; 199: 0.959; 200: 0.973; 201: 0.973; 206: 0.981; 207: 0.981; 208: 0.973; 209: 0.971; 210: 0.971; 214: 0.976; 217: 0.967; 218: 0.967; 221: 0.988; 222: 0.988; 223: 0.97; 224: 0.97; 226: 0.974; 229: 0.984; 230: 0.984
|  | 1800 |  | 2: 0.999; 5: 0.999; 7: 0.987; 8: 0.994; 9: 0.996; 10: 0.993; 11: 0.999; 12: 0.986; 14: 0.986; 21: 0.994; 22: 0.981; 23: 0.9868; 25: 0.986; 26: 0.986; 34: 0.969; 36: 0.972; 39: 0.965; 40: 0.973; 42: 0.976; 43: 0.986; 44: 0.986; 45: 0.996; 47: 0.966; 48: 0.92; 50: 0.999; 51: 0.988; 52: 0.973; 53: 0.973; 54: 0.973; 56: 0.991; 57: 0.958; 58: 0.979; 59: 0.981; 60: 0.994; 61: 0.994; 68: 0.978; 70: 0.988; 73: 0.999; 74: 0.999; 75: 0.981; 76: 0.981; 77: 0.9912; 78: 0.984; 79: 0.977; 80: 0.989; 81: 0.982; 82: 0.979; 83: 0.988; 84: 0.988; 85: 0.988; 86: 0.986; 87: 0.999; 88: 0.998; 89: 0.993; 90: 0.999; 91: 0.99; 92: 0.974; 93: 0.989; 94: 0.999; 95: 0.999; 96: 0.993; 98: 0.982; 99: 0.999; 100: 0.992; 102: 0.995; 125: 0.998; 126: 0.999; 127: 0.994; 141: 0.989; 144: 0.995; 145: 0.999; 146: 0.999; 147: 0.997; 148: 0.997; 150: 0.997; 151: 0.997; 156: 0.986; 157: 0.986; 158: 0.986; 159: 0.984; 160: 0.984; 161: 0.985; 162: 0.985; 163: 0.985; 164: 0.985; 165: 0.985; 169: 0.991; 170: 0.991; 178: 0.965; 182: 0.993; 183: 0.993; 187: 0.996; 188: 0.996; 189: 0.98; 193: 0.993; 194: 0.993; 195: 0.988; 199: 0.985; 200: 0.993; 201: 0.993; 206: 0.998; 207: 0.998; 208: 0.992; 209: 0.986; 210: 0.986; 214: 0.991; 217: 0.99; 218: 0.99; 221: 0.999; 222: 0.999; 223: 0.993; 224: 0.993; 226: 0.995; 229: 0.997; 230: 0.997
|  | 1600 |  | 2: 0.999; 5: 0.999; 7: 0.999; 8: 0.997; 9: 0.998; 10: 0.995; 11: 0.998; 12: 0.997; 14: 0.997; 21: 0.994; 22: 0.996; 23: 0.9952; 25: 0.997; 26: 0.997; 34: 0.985; 36: 0.993; 39: 0.986; 40: 0.99; 42: 0.992; 43: 0.999; 44: 0.999; 45: 0.996; 47: 0.978; 48: 0.977; 50: 0.999; 51: 0.996; 52: 0.986; 53: 0.985; 54: 0.988; 56: 0.999; 57: 0.981; 58: 0.99; 59: 0.994; 60: 0.999; 61: 0.999; 68: 0.988; 70: 0.996; 73: 0.999; 74: 0.999; 75: 0.988; 76: 0.992; 77: 0.9974; 78: 0.986; 79: 0.993; 80: 0.994; 81: 0.992; 82: 0.987; 83: 0.999; 84: 0.995; 85: 0.996; 86: 0.993; 87: 0.999; 88: 0.999; 89: 0.997; 90: 0.999; 91: 0.996; 92: 0.99; 93: 0.981; 94: 0.999; 95: 0.999; 96: 0.999; 98: 0.993; 99: 0.999; 100: 0.996; 102: 0.999; 125: 0.999; 126: 0.997; 127: 0.999; 141: 0.999; 144: 0.999; 145: 0.999; 146: 0.999; 147: 0.996; 148: 0.996; 150: 0.997; 151: 0.997; 156: 0.995; 157: 0.995; 158: 0.997; 159: 0.99; 160: 0.99; 161: 0.996; 162: 0.996; 163: 0.996; 164: 0.997; 165: 0.997; 169: 0.999; 170: 0.999; 178: 0.986; 182: 0.993; 183: 0.993; 187: 0.999; 188: 0.999; 189: 0.994; 193: 0.999; 194: 0.999; 195: 0.999; 199: 0.995; 200: 0.999; 201: 0.999; 206: 0.999; 207: 0.999; 208: 0.999; 209: 0.994; 210: 0.994; 214: 0.995; 217: 0.998; 218: 0.998; 221: 0.999; 222: 0.999; 223: 0.999; 224: 0.999; 226: 0.999; 229: 0.998; 230: 0.998
|  | 1550 |  | 0.992 | 0.999 | 0.997 | 0.998 | 0.997 | 0.997 | 0.998 | 0.999 | 0.999 | 0.995 | 0.997 | 0.993 | 0.994 | 0.992 | 0.989 | 0.991 | 0.995 | 0.994 | 0.99 | 0.995 | 0.991 | 0.994 | 0.9958 | 0.994 | 0.986 | 0.986 | 0.993 | 0.996 | 0.993 | 0.993 | 0.992 | 0.995 | 0.994 | 0.988 | 0.995 | 0.994 | 0.994 | 0.995 | 0.988 | 0.992 | 0.997 | 0.993 | 0.997 | 0.997 | 0.994 | 0.995 | 0.99 | 0.983 | 0.985 | 0.993 | 0.995 | 0.986 | 0.985 | 0.989 | 0.985 | 0.98 | 0.984 | 0.99 | 0.995 | 0.993 | 0.993 |  | 0.984 | 0.997 | 0.996 | 0.997 | 0.995 | 0.988 | 0.991 | 0.996 | 0.996 | 0.997 | 0.999 | 0.999 | 0.989 | 0.993 | 0.9981 | 0.987 | 0.994 | 0.995 | 0.994 | 0.988 | 0.992 | 0.995 | 0.997 | 0.994 | 0.997 | 0.996 | 0.997 | 0.995 | 0.997 | 0.991 | 0.981 | 0.995 | 0.998 | 0.999 | 0.998 | 0.995 | 0.996 | 0.997 | 0.999 | 0.998 | 0.993 | 0.994 | 0.991 | 0.991 | 0.993 | 0.993 | 0.992 | 0.991 | 0.995 | 0.997 | 0.993 | 0.988 | 0.993 | 0.993 | 0.992 | 0.995 | 0.997 | 0.991 | 0.996 | 0.994 | 0.995 | 0.997 | 0.996 | 0.999 | 0.993 | 0.992 | 0.991 |  | 0.997 | 0.963 | 0.972 | 0.995 | 0.995 | 0.995 | 0.996 | 0.994 | 0.996 | 0.992 | 0.997 | 0.993 |  | 0.994 | 0.989 | 0.999 | 0.997 | 0.997 | 0.997 | 0.997 | 0.997 | 0.997 | 0.997 | 0.997 | 0.994 | 0.997 | 0.997 | 0.992 | 0.991 | 0.991 | 0.99 | 0.99 | 0.99 | 0.998 | 0.998 | 0.998 | 0.996 | 0.996 | 0.997 | 0.997 | 0.997 | 0.998 | 0.998 | 0.999 | 0.999 | 0.994 | 0.994 | 0.988 | 0.997 | 0.997 | 0.995 | 0.999 | 0.999 | 0.993 | 0.998 | 0.998 | 0.995 | 0.995 | 0.994 | 0.999 | 0.999 | 0.997 | 0.997 | 0.997 | 0.993 | 0.997 | 0.997 | 0.994 | 0.996 | 0.994 | 0.994 | 0.9993 | 0.996 | 0.996 | 0.996 | 0.995 | 0.995 | 0.995 | 0.994 | 0.994 | 0.996 | 0.996 | 0.995 | 0.996 | 0.996 | 0.996 | 0.996 | 0.996 | 0.996 | 0.996 | 0.995 | 0.995 | 0.995 | 0.995 | 0.989 | 0.997 | 0.997 | 0.997 | 0.998 | 0.998
|  | 1500 |  | 0.991 | 0.999 | 0.997 | 0.998 | 0.997 | 0.997 | 0.999 | 0.999 | 0.999 | 0.995 | 0.997 | 0.992 | 0.994 | 0.992 | 0.993 | 0.991 | 0.995 | 0.994 | 0.99 | 0.995 | 0.99 | 0.993 | 0.9954 | 0.995 | 0.983 | 0.983 | 0.995 | 0.998 | 0.996 | 0.994 | 0.991 | 0.995 | 0.994 | 0.989 | 0.996 | 0.994 | 0.993 | 0.996 | 0.989 | 0.992 | 0.997 | 0.993 | 0.996 | 0.996 | 0.994 | 0.995 | 0.99 | 0.985 | 0.983 | 0.992 | 0.994 | 0.981 | 0.982 | 0.987 | 0.982 | 0.979 | 0.982 | 0.99 | 0.995 | 0.994 | 0.994 |  | 0.982 | 0.996 | 0.995 | 0.997 | 0.995 | 0.986 | 0.989 | 0.993 | 0.994 | 0.996 | 0.998 | 0.998 | 0.988 | 0.993 | 0.9976 | 0.986 | 0.993 | 0.994 | 0.994 | 0.985 | 0.993 | 0.995 | 0.996 | 0.993 | 0.996 | 0.996 | 0.997 | 0.994 | 0.997 | 0.99 | 0.981 | 0.993 | 0.998 | 0.999 | 0.998 | 0.993 | 0.995 | 0.997 | 0.999 | 0.999 | 0.995 | 0.995 | 0.991 | 0.992 | 0.992 | 0.993 | 0.992 | 0.991 | 0.993 | 0.997 | 0.993 | 0.986 | 0.992 | 0.995 | 0.993 | 0.995 | 0.997 | 0.992 | 0.996 | 0.995 | 0.995 | 0.996 | 0.995 | 0.999 | 0.994 | 0.993 | 0.991 |  | 0.996 | 0.954 | 0.967 | 0.994 | 0.995 | 0.993 | 0.996 | 0.993 | 0.996 | 0.991 | 0.995 | 0.992 |  | 0.994 | 0.988 | 0.998 | 0.997 | 0.997 | 0.997 | 0.997 | 0.997 | 0.997 | 0.997 | 0.997 | 0.994 | 0.997 | 0.997 | 0.992 | 0.99 | 0.99 | 0.989 | 0.989 | 0.989 | 0.998 | 0.998 | 0.998 | 0.996 | 0.996 | 0.997 | 0.997 | 0.997 | 0.998 | 0.998 | 0.999 | 0.999 | 0.994 | 0.994 | 0.989 | 0.997 | 0.997 | 0.994 | 0.999 | 0.999 | 0.992 | 0.998 | 0.998 | 0.995 | 0.995 | 0.993 | 0.999 | 0.999 | 0.996 | 0.996 | 0.996 | 0.992 | 0.997 | 0.997 | 0.995 | 0.996 | 0.995 | 0.995 | 0.9993 | 0.996 | 0.996 | 0.996 | 0.996 | 0.996 | 0.996 | 0.994 | 0.994 | 0.995 | 0.995 | 0.994 | 0.995 | 0.996 | 0.996 | 0.996 | 0.996 | 0.995 | 0.995 | 0.994 | 0.994 | 0.994 | 0.994 | 0.988 | 0.997 | 0.996 | 0.996 | 0.998 | 0.998
|  | 1400 |  | 0.971 | 0.999 | 0.997 | 0.999 | 0.998 | 0.997 | 0.999 | 0.998 | 0.999 | 0.995 | 0.998 | 0.994 | 0.995 | 0.994 | 0.974 | 0.996 | 0.987 | 0.98 | 0.984 | 0.995 | 0.99 | 0.993 | 0.9965 | 0.996 | 0.982 | 0.982 | 0.995 | 0.998 | 0.995 | 0.993 | 0.979 | 0.993 | 0.99 | 0.989 | 0.996 | 0.996 | 0.995 | 0.996 | 0.993 | 0.993 | 0.998 | 0.994 | 0.998 | 0.998 | 0.996 | 0.995 | 0.994 | 0.993 | 0.99 | 0.995 | 0.997 | 0.992 | 0.993 | 0.997 | 0.99 | 0.982 | 0.99 | 0.992 | 0.998 | 0.996 | 0.996 |  | 0.98 | 0.998 | 0.997 | 0.998 | 0.996 | 0.974 | 0.99 | 0.996 | 0.997 | 0.997 | 0.998 | 0.998 | 0.992 | 0.995 | 0.999 | 0.989 | 0.997 | 0.996 | 0.995 | 0.977 | 0.999 | 0.996 | 0.998 | 0.995 | 0.998 | 0.999 | 0.998 | 0.995 | 0.997 | 0.994 | 0.984 | 0.998 | 0.999 | 0.999 | 0.999 | 0.998 | 0.998 | 0.998 | 0.999 | 0.999 | 0.999 | 0.988 | 0.984 | 0.979 | 0.983 | 0.984 | 0.99 | 0.989 | 0.992 | 0.998 | 0.994 | 0.982 | 0.991 | 0.995 | 0.992 | 0.99 | 0.995 | 0.992 | 0.996 | 0.995 | 0.994 | 0.996 | 0.999 | 0.999 | 0.996 | 0.993 | 0.991 |  | 0.995 | 0.926 | 0.953 | 0.992 | 0.994 | 0.991 | 0.996 | 0.996 | 0.997 | 0.992 | 0.99 | 0.995 |  | 0.995 | 0.99 | 0.999 | 0.997 | 0.997 | 0.997 | 0.997 | 0.997 | 0.997 | 0.998 | 0.998 | 0.995 | 0.998 | 0.998 | 0.994 | 0.99 | 0.99 | 0.981 | 0.981 | 0.981 | 0.998 | 0.998 | 0.998 | 0.996 | 0.996 | 0.997 | 0.997 | 0.997 | 0.998 | 0.998 | 0.997 | 0.997 | 0.99 | 0.99 | 0.993 | 0.998 | 0.998 | 0.997 | 0.999 | 0.999 | 0.995 | 0.998 | 0.998 | 0.993 | 0.993 | 0.997 | 0.999 | 0.999 | 0.997 | 0.998 | 0.998 | 0.992 | 0.997 | 0.997 | 0.994 | 0.997 | 0.995 | 0.995 | 0.9993 | 0.997 | 0.997 | 0.997 | 0.996 | 0.996 | 0.996 | 0.996 | 0.996 | 0.997 | 0.997 | 0.996 | 0.997 | 0.996 | 0.996 | 0.993 | 0.993 | 0.998 | 0.998 | 0.989 | 0.989 | 0.989 | 0.989 | 0.988 | 0.997 | 0.997 | 0.997 | 0.998 | 0.998
|  | 1300 |  | 0.999 | 0.999 | 0.999 | 0.999 | 0.999 | 0.999 | 0.999 | 0.999 | 0.999 | 0.995 | 0.997 | 0.999 | 0.996 | 0.998 | 0.994 | 0.996 | 0.998 | 0.998 | 0.999 | 0.998 | 0.999 | 0.999 | 0.999 | 0.999 | 0.998 | 0.998 | 0.996 | 0.999 | 0.998 | 0.999 | 0.997 | 0.999 | 0.998 | 0.994 | 0.999 | 0.999 | 0.998 | 0.998 | 0.997 | 0.998 | 0.999 | 0.998 | 0.998 | 0.998 | 0.999 | 0.998 | 0.998 | 0.995 | 0.997 | 0.998 | 0.998 | 0.993 | 0.998 | 0.999 | 0.997 | 0.986 | 0.999 | 0.993 | 0.999 | 0.999 | 0.999 |  | 0.996 | 0.999 | 0.999 | 0.999 | 0.997 | 0.997 | 0.999 | 0.999 | 0.999 | 0.999 | 0.999 | 0.999 | 0.995 | 0.999 | 0.999 | 0.99 | 0.999 | 0.998 | 0.997 | 0.998 | 0.999 | 0.998 | 0.999 | 0.997 | 0.999 | 0.999 | 0.998 | 0.996 | 0.998 | 0.996 | 0.985 | 0.999 | 0.999 | 0.999 | 0.999 | 0.999 | 0.998 | 0.998 | 0.998 | 0.999 | 0.999 | 0.997 | 0.996 | 0.996 | 0.998 | 0.997 | 0.997 | 0.996 | 0.998 | 0.999 | 0.998 | 0.998 | 0.998 | 0.998 | 0.997 | 0.999 | 0.999 | 0.998 | 0.999 | 0.999 | 0.999 | 0.998 | 0.999 | 0.999 | 0.999 | 0.999 | 0.999 |  | 0.999 | 0.992 | 0.993 | 0.998 | 0.997 | 0.998 | 0.999 | 0.999 | 0.999 | 0.999 | 0.996 | 0.999 |  | 0.998 | 0.992 | 0.999 | 0.999 | 0.999 | 0.999 | 0.999 | 0.999 | 0.999 | 0.999 | 0.999 | 0.996 | 0.999 | 0.999 | 0.998 | 0.994 | 0.994 | 0.992 | 0.992 | 0.992 | 0.998 | 0.998 | 0.998 | 0.997 | 0.997 | 0.999 | 0.999 | 0.999 | 0.999 | 0.999 | 0.999 | 0.999 | 0.997 | 0.997 | 0.997 | 0.998 | 0.998 | 0.998 | 0.999 | 0.999 | 0.999 | 0.999 | 0.999 | 0.998 | 0.998 | 0.998 | 0.999 | 0.999 | 0.999 | 0.999 | 0.999 | 0.999 | 0.999 | 0.999 | 0.993 | 0.999 | 0.996 | 0.996 | 0.9993 | 0.999 | 0.999 | 0.999 | 0.996 | 0.996 | 0.996 | 0.997 | 0.997 | 0.998 | 0.998 | 0.997 | 0.998 | 0.999 | 0.999 | 0.995 | 0.995 | 0.999 | 0.999 | 0.995 | 0.995 | 0.995 | 0.995 | 0.996 | 0.999 | 0.998 | 0.998 | 0.999 | 0.999
|  | 1200 |  | 0.999 | 0.999 | 0.999 | 0.999 | 0.999 | 0.999 | 0.998 | 0.999 | 0.999 | 0.994 | 0.998 | 0.999 | 0.995 | 0.998 | 0.995 | 0.997 | 0.998 | 0.998 | 0.999 | 0.999 | 0.999 | 0.999 | 0.9989 | 0.999 | 0.999 | 0.999 | 0.998 | 0.999 | 0.998 | 0.999 | 0.998 | 0.999 | 0.998 | 0.995 | 0.999 | 0.999 | 0.997 | 0.999 | 0.998 | 0.998 | 0.999 | 0.999 | 0.998 | 0.998 | 0.999 | 0.998 | 0.998 | 0.995 | 0.998 | 0.998 | 0.999 | 0.992 | 0.999 | 0.999 | 0.998 | 0.988 | 0.999 | 0.993 | 0.999 | 0.999 | 0.999 |  | 0.997 | 0.999 | 0.999 | 0.999 | 0.998 | 0.998 | 0.999 | 0.999 | 0.999 | 0.999 | 0.999 | 0.999 | 0.995 | 0.999 | 0.999 | 0.991 | 0.999 | 0.998 | 0.998 | 0.999 | 0.998 | 0.998 | 0.999 | 0.997 | 0.998 | 0.999 | 0.998 | 0.996 | 0.997 | 0.996 | 0.985 | 0.999 | 0.999 | 0.999 | 0.999 | 0.999 | 0.998 | 0.998 | 0.998 | 0.999 | 0.999 | 0.997 | 0.996 | 0.996 | 0.998 | 0.997 | 0.997 | 0.996 | 0.999 | 0.999 | 0.998 | 0.999 | 0.998 | 0.998 | 0.997 | 0.999 | 0.999 | 0.998 | 0.999 | 0.999 | 0.999 | 0.999 | 0.999 | 0.999 | 0.999 | 0.999 | 0.999 |  | 0.998 | 0.995 | 0.995 | 0.999 | 0.997 | 0.999 | 0.999 | 0.999 | 0.999 | 0.999 | 0.998 | 0.999 |  | 0.998 | 0.992 | 0.999 | 0.999 | 0.999 | 0.999 | 0.999 | 0.999 | 0.999 | 0.999 | 0.999 | 0.995 | 0.999 | 0.999 | 0.998 | 0.992 | 0.992 | 0.992 | 0.992 | 0.992 | 0.998 | 0.998 | 0.998 | 0.997 | 0.997 | 0.999 | 0.999 | 0.999 | 0.999 | 0.999 | 0.998 | 0.998 | 0.998 | 0.998 | 0.998 | 0.998 | 0.998 | 0.999 | 0.999 | 0.999 | 0.999 | 0.999 | 0.999 | 0.996 | 0.996 | 0.998 | 0.999 | 0.999 | 0.999 | 0.999 | 0.999 | 0.999 | 0.999 | 0.999 | 0.993 | 0.999 | 0.996 | 0.996 | 0.9993 | 0.999 | 0.999 | 0.999 | 0.995 | 0.995 | 0.995 | 0.997 | 0.997 | 0.998 | 0.998 | 0.998 | 0.998 | 0.999 | 0.999 | 0.995 | 0.995 | 0.999 | 0.999 | 0.999 | 0.999 | 0.999 | 0.999 | 0.997 | 0.999 | 0.998 | 0.998 | 0.998 | 0.998
|  | 1100 |  | 0.999 | 0.999 | 0.999 | 0.998 | 0.999 | 0.999 | 0.998 | 0.998 | 0.998 | 0.993 | 0.998 | 0.999 | 0.995 | 0.998 | 0.995 | 0.997 | 0.998 | 0.998 | 0.999 | 0.999 | 0.999 | 0.999 | 0.9986 | 0.999 | 0.999 | 0.999 | 0.998 | 0.999 | 0.998 | 0.998 | 0.998 | 0.999 | 0.998 | 0.995 | 0.999 | 0.999 | 0.996 | 0.998 | 0.998 | 0.998 | 0.999 | 0.999 | 0.998 | 0.998 | 0.999 | 0.996 | 0.998 | 0.995 | 0.999 | 0.997 | 0.998 | 0.991 | 0.998 | 0.999 | 0.998 | 0.99 | 0.999 | 0.993 | 0.999 | 0.999 | 0.999 |  | 0.996 | 0.999 | 0.999 | 0.999 | 0.997 | 0.999 | 0.999 | 0.999 | 0.999 | 0.999 | 0.999 | 0.999 | 0.995 | 0.999 | 0.999 | 0.991 | 0.999 | 0.998 | 0.998 | 0.999 | 0.998 | 0.998 | 0.999 | 0.997 | 0.998 | 0.998 | 0.998 | 0.996 | 0.997 | 0.996 | 0.986 | 0.999 | 0.999 | 0.999 | 0.999 | 0.999 | 0.998 | 0.998 | 0.998 | 0.999 | 0.999 | 0.997 | 0.996 | 0.997 | 0.998 | 0.997 | 0.996 | 0.996 | 0.999 | 0.999 | 0.998 | 0.999 | 0.998 | 0.999 | 0.997 | 0.999 | 0.999 | 0.998 | 0.999 | 0.999 | 0.999 | 0.999 | 0.998 | 0.999 | 0.999 | 0.999 | 0.999 |  | 0.997 | 0.995 | 0.994 | 0.999 | 0.997 | 0.999 | 0.999 | 0.999 | 0.999 | 0.999 | 0.998 | 0.999 |  | 0.998 | 0.993 | 0.999 | 0.999 | 0.999 | 0.999 | 0.999 | 0.999 | 0.999 | 0.999 | 0.999 | 0.995 | 0.999 | 0.999 | 0.998 | 0.991 | 0.991 | 0.991 | 0.991 | 0.991 | 0.998 | 0.998 | 0.998 | 0.996 | 0.996 | 0.999 | 0.999 | 0.999 | 0.999 | 0.999 | 0.998 | 0.998 | 0.998 | 0.998 | 0.998 | 0.998 | 0.998 | 0.998 | 0.999 | 0.999 | 0.999 | 0.998 | 0.998 | 0.994 | 0.994 | 0.998 | 0.998 | 0.998 | 0.999 | 0.998 | 0.998 | 0.999 | 0.999 | 0.999 | 0.992 | 0.999 | 0.995 | 0.995 | 0.9993 | 0.998 | 0.998 | 0.999 | 0.994 | 0.994 | 0.994 | 0.997 | 0.997 | 0.998 | 0.998 | 0.997 | 0.998 | 0.998 | 0.998 | 0.996 | 0.996 | 0.999 | 0.999 | 0.999 | 0.999 | 0.999 | 0.999 | 0.997 | 0.999 | 0.998 | 0.998 | 0.998 | 0.998
|  | 1060 |  | 0.999 | 0.999 | 0.999 | 0.997 | 0.999 | 0.999 | 0.998 | 0.997 | 0.998 | 0.992 | 0.998 | 0.999 | 0.994 | 0.999 | 0.996 | 0.998 | 0.998 | 0.998 | 0.999 | 0.998 | 0.999 | 0.999 | 0.9986 | 0.999 | 0.999 | 0.999 | 0.998 | 0.999 | 0.997 | 0.998 | 0.998 | 0.998 | 0.998 | 0.995 | 0.999 | 0.999 | 0.996 | 0.998 | 0.998 | 0.998 | 0.999 | 0.998 | 0.997 | 0.997 | 0.998 | 0.996 | 0.998 | 0.994 | 0.998 | 0.999 | 0.996 | 0.99 | 0.998 | 0.999 | 0.998 | 0.99 | 0.998 | 0.993 | 0.999 | 0.999 | 0.999 |  | 0.997 | 0.999 | 0.999 | 0.999 | 0.997 | 0.999 | 0.999 | 0.999 | 0.999 | 0.999 | 0.999 | 0.999 | 0.995 | 0.999 | 0.999 | 0.99 | 0.999 | 0.998 | 0.998 | 0.999 | 0.999 | 0.998 | 0.999 | 0.997 | 0.998 | 0.998 | 0.998 | 0.997 | 0.997 | 0.996 | 0.986 | 0.999 | 0.999 | 0.999 | 0.999 | 0.999 | 0.998 | 0.998 | 0.997 | 0.999 | 0.999 | 0.997 | 0.996 | 0.997 | 0.998 | 0.996 | 0.996 | 0.996 | 0.999 | 0.999 | 0.998 | 0.999 | 0.998 | 0.998 | 0.997 | 0.998 | 0.999 | 0.998 | 0.998 | 0.998 | 0.999 | 0.998 | 0.997 | 0.998 | 0.999 | 0.999 | 0.999 |  | 0.997 | 0.995 | 0.995 | 0.999 | 0.997 | 0.998 | 0.999 | 0.999 | 0.999 | 0.999 | 0.999 | 0.999 |  | 0.998 | 0.994 | 0.999 | 0.999 | 0.999 | 0.999 | 0.999 | 0.999 | 0.999 | 0.998 | 0.998 | 0.994 | 0.998 | 0.998 | 0.999 | 0.996 | 0.996 | 0.99 | 0.99 | 0.99 | 0.998 | 0.998 | 0.998 | 0.996 | 0.996 | 0.999 | 0.999 | 0.999 | 0.999 | 0.999 | 0.997 | 0.997 | 0.999 | 0.999 | 0.998 | 0.999 | 0.999 | 0.996 | 0.999 | 0.999 | 0.999 | 0.999 | 0.999 | 0.995 | 0.995 | 0.998 | 0.998 | 0.998 | 0.999 | 0.999 | 0.999 | 0.999 | 0.999 | 0.999 | 0.991 | 0.999 | 0.995 | 0.995 | 0.9993 | 0.997 | 0.997 | 0.999 | 0.994 | 0.994 | 0.994 | 0.996 | 0.996 | 0.998 | 0.998 | 0.998 | 0.997 | 0.998 | 0.998 | 0.996 | 0.996 | 0.999 | 0.999 | 0.999 | 0.999 | 0.999 | 0.999 | 0.997 | 0.999 | 0.998 | 0.998 | 0.997 | 0.997
|  | 1050 |  | 0.999 | 0.999 | 0.999 | 0.997 | 0.999 | 0.999 | 0.998 | 0.997 | 0.998 | 0.992 | 0.998 | 0.999 | 0.994 | 0.998 | 0.996 | 0.998 | 0.998 | 0.998 | 0.999 | 0.998 | 0.999 | 0.999 | 0.9986 | 0.999 | 0.999 | 0.999 | 0.998 | 0.999 | 0.997 | 0.998 | 0.998 | 0.998 | 0.998 | 0.995 | 0.999 | 0.999 | 0.996 | 0.999 | 0.997 | 0.998 | 0.999 | 0.998 | 0.997 | 0.997 | 0.998 | 0.996 | 0.998 | 0.995 | 0.999 | 0.997 | 0.998 | 0.99 | 0.998 | 0.999 | 0.998 | 0.99 | 0.998 | 0.993 | 0.999 | 0.999 | 0.999 |  | 0.996 | 0.999 | 0.998 | 0.999 | 0.997 | 0.998 | 0.999 | 0.999 | 0.999 | 0.999 | 0.999 | 0.999 | 0.996 | 0.999 | 0.999 | 0.991 | 0.999 | 0.998 | 0.998 | 0.999 | 0.999 | 0.998 | 0.999 | 0.997 | 0.998 | 0.998 | 0.998 | 0.996 | 0.996 | 0.996 | 0.987 | 0.999 | 0.999 | 0.999 | 0.999 | 0.999 | 0.998 | 0.998 | 0.996 | 0.999 | 0.999 | 0.997 | 0.998 | 0.997 | 0.999 | 0.996 | 0.996 | 0.996 | 0.999 | 0.999 | 0.997 | 0.999 | 0.998 | 0.998 | 0.997 | 0.998 | 0.999 | 0.998 | 0.998 | 0.998 | 0.999 | 0.998 | 0.997 | 0.998 | 0.999 | 0.998 | 0.999 |  | 0.997 | 0.996 | 0.994 | 0.999 | 0.998 | 0.998 | 0.999 | 0.999 | 0.999 | 0.999 | 0.999 | 0.999 |  | 0.998 | 0.994 | 0.999 | 0.999 | 0.999 | 0.999 | 0.999 | 0.999 | 0.999 | 0.998 | 0.998 | 0.994 | 0.998 | 0.998 | 0.998 | 0.996 | 0.996 | 0.991 | 0.991 | 0.991 | 0.998 | 0.998 | 0.998 | 0.996 | 0.996 | 0.999 | 0.999 | 0.999 | 0.999 | 0.999 | 0.998 | 0.998 | 0.999 | 0.999 | 0.997 | 0.999 | 0.999 | 0.998 | 0.999 | 0.999 | 0.998 | 0.999 | 0.999 | 0.993 | 0.993 | 0.998 | 0.998 | 0.998 | 0.999 | 0.998 | 0.998 | 0.999 | 0.999 | 0.999 | 0.991 | 0.999 | 0.995 | 0.995 | 0.9993 | 0.999 | 0.999 | 0.999 | 0.994 | 0.994 | 0.994 | 0.996 | 0.996 | 0.998 | 0.998 | 0.997 | 0.998 | 0.998 | 0.998 | 0.996 | 0.996 | 0.999 | 0.999 | 0.999 | 0.999 | 0.999 | 0.999 | 0.997 | 0.999 | 0.998 | 0.998 | 0.997 | 0.997
|  | 1000 |  | 0.999 | 0.999 | 0.999 | 0.997 | 0.999 | 0.999 | 0.998 | 0.997 | 0.997 | 0.992 | 0.998 | 0.999 | 0.994 | 0.998 | 0.997 | 0.998 | 0.998 | 0.998 | 0.999 | 0.998 | 0.998 | 0.999 | 0.9983 | 0.999 | 0.999 | 0.999 | 0.998 | 0.999 | 0.997 | 0.999 | 0.998 | 0.998 | 0.998 | 0.995 | 0.999 | 0.999 | 0.996 | 0.998 | 0.997 | 0.998 | 0.999 | 0.998 | 0.997 | 0.997 | 0.998 | 0.996 | 0.998 | 0.995 | 0.998 | 0.996 | 0.998 | 0.988 | 0.997 | 0.999 | 0.998 | 0.992 | 0.996 | 0.993 | 0.999 | 0.999 | 0.999 |  | 0.996 | 0.999 | 0.999 | 0.999 | 0.997 | 0.998 | 0.999 | 0.999 | 0.999 | 0.999 | 0.999 | 0.999 | 0.995 | 0.999 | 0.999 | 0.991 | 0.999 | 0.997 | 0.997 | 0.999 | 0.999 | 0.998 | 0.999 | 0.997 | 0.997 | 0.997 | 0.998 | 0.9986 | 0.996 | 0.995 | 0.987 | 0.999 | 0.999 | 0.999 | 0.999 | 0.999 | 0.998 | 0.998 | 0.997 | 0.999 | 0.999 | 0.997 | 0.998 | 0.997 | 0.999 | 0.996 | 0.996 | 0.996 | 0.999 | 0.999 | 0.997 | 0.999 | 0.998 | 0.998 | 0.997 | 0.998 | 0.999 | 0.998 | 0.998 | 0.998 | 0.999 | 0.998 | 0.996 | 0.998 | 0.999 | 0.999 | 0.999 |  | 0.997 | 0.995 | 0.993 | 0.999 | 0.998 | 0.999 | 0.999 | 0.999 | 0.999 | 0.999 | 0.998 | 0.999 |  | 0.998 | 0.994 | 0.998 | 0.9967 | 0.9967 | 0.999 | 0.999 | 0.999 | 0.999 | 0.999 | 0.999 | 0.994 | 0.9976 | 0.9976 | 0.998 | 0.996 | 0.996 | 0.991 | 0.991 | 0.991 | 0.999 | 0.999 | 0.999 | 0.995 | 0.995 | 0.999 | 0.999 | 0.999 | 0.999 | 0.999 | 0.997 | 0.997 | 0.999 | 0.999 | 0.997 | 0.999 | 0.999 | 0.998 | 0.999 | 0.999 | 0.998 | 0.999 | 0.999 | 0.992 | 0.992 | 0.999 | 0.999 | 0.999 | 0.999 | 0.997 | 0.997 | 0.999 | 0.999 | 0.999 | 0.989 | 0.999 | 0.999 | 0.999 | 0.9993 | 0.999 | 0.999 | 0.999 | 0.993 | 0.993 | 0.993 | 0.996 | 0.996 | 0.998 | 0.998 | 0.997 | 0.998 | 0.998 | 0.998 | 0.996 | 0.996 | 0.998 | 0.998 | 0.999 | 0.999 | 0.999 | 0.999 | 0.997 | 0.999 | 0.998 | 0.998 | 0.997 | 0.997
|  | 950 |  | 0.999 | 0.998 | 0.999 | 0.997 | 0.999 | 0.999 | 0.998 | 0.996 | 0.997 | 0.991 | 0.998 | 0.999 | 0.994 | 0.999 | 0.997 | 0.998 | 0.998 | 0.998 | 0.999 | 0.998 | 0.998 | 0.999 | 0.9983 | 0.999 | 0.999 | 0.999 | 0.998 | 0.999 | 0.998 | 0.998 | 0.998 | 0.998 | 0.998 | 0.996 | 0.998 | 0.999 | 0.996 | 0.999 | 0.997 | 0.998 | 0.999 | 0.998 | 0.997 | 0.997 | 0.998 | 0.996 | 0.998 | 0.995 | 0.998 | 0.996 | 0.998 | 0.987 | 0.997 | 0.999 | 0.998 | 0.993 | 0.996 | 0.994 | 0.999 | 0.998 | 0.998 |  | 0.996 | 0.999 | 0.999 | 0.999 | 0.997 | 0.998 | 0.999 | 0.999 | 0.999 | 0.999 | 0.999 | 0.999 | 0.995 | 0.999 | 0.999 | 0.992 | 0.999 | 0.997 | 0.998 | 0.999 | 0.999 | 0.998 | 0.999 | 0.997 | 0.997 | 0.997 | 0.998 | 0.9986 | 0.995 | 0.995 | 0.987 | 0.999 | 0.999 | 0.999 | 0.999 | 0.999 | 0.998 | 0.998 | 0.997 | 0.999 | 0.999 | 0.998 | 0.998 | 0.997 | 0.999 | 0.996 | 0.997 | 0.996 | 0.999 | 0.999 | 0.997 | 0.999 | 0.998 | 0.999 | 0.997 | 0.999 | 0.999 | 0.998 | 0.998 | 0.998 | 0.999 | 0.998 | 0.996 | 0.998 | 0.998 | 0.999 | 0.999 |  | 0.997 | 0.995 | 0.992 | 0.999 | 0.998 | 0.999 | 0.999 | 0.999 | 0.999 | 0.999 | 0.998 | 0.999 |  | 0.997 | 0.995 | 0.998 | 0.9962 | 0.9962 | 0.999 | 0.999 | 0.999 | 0.999 | 0.999 | 0.999 | 0.994 | 0.9962 | 0.9962 | 0.999 | 0.996 | 0.996 | 0.991 | 0.991 | 0.991 | 0.999 | 0.999 | 0.999 | 0.995 | 0.995 | 0.999 | 0.999 | 0.999 | 0.9992 | 0.9992 | 0.997 | 0.997 | 0.999 | 0.999 | 0.997 | 0.999 | 0.999 | 0.998 | 0.999 | 0.999 | 0.998 | 0.999 | 0.999 | 0.992 | 0.992 | 0.999 | 0.999 | 0.999 | 0.999 | 0.997 | 0.997 | 0.999 | 0.999 | 0.999 | 0.988 | 0.999 | 0.999 | 0.999 | 0.9993 | 0.999 | 0.999 | 0.999 | 0.994 | 0.994 | 0.994 | 0.997 | 0.997 | 0.998 | 0.998 | 0.997 | 0.998 | 0.998 | 0.998 | 0.996 | 0.996 | 0.998 | 0.998 | 0.999 | 0.999 | 0.999 | 0.999 | 0.997 | 0.999 | 0.998 | 0.998 | 0.997 | 0.997
|  | 900 |  | 0.999 | 0.997 | 0.999 | 0.997 | 0.998 | 0.999 | 0.997 | 0.996 | 0.997 | 0.992 | 0.998 | 0.999 | 0.994 | 0.999 | 0.998 | 0.998 | 0.998 | 0.998 | 0.999 | 0.998 | 0.998 | 0.999 | 0.9983 | 0.999 | 0.999 | 0.999 | 0.998 | 0.999 | 0.998 | 0.998 | 0.999 | 0.998 | 0.999 | 0.997 | 0.998 | 0.999 | 0.995 | 0.998 | 0.997 | 0.998 | 0.999 | 0.999 | 0.998 | 0.998 | 0.999 | 0.996 | 0.999 | 0.995 | 0.998 | 0.996 | 0.998 | 0.986 | 0.997 | 0.999 | 0.997 | 0.996 | 0.995 | 0.994 | 0.999 | 0.998 | 0.998 |  | 0.996 | 0.999 | 0.998 | 0.999 | 0.997 | 0.999 | 0.999 | 0.999 | 0.999 | 0.999 | 0.998 | 0.998 | 0.996 | 0.999 | 0.999 | 0.992 | 0.999 | 0.997 | 0.998 | 0.999 | 0.999 | 0.999 | 0.999 | 0.998 | 0.996 | 0.998 | 0.998 | 0.9986 | 0.994 | 0.995 | 0.988 | 0.999 | 0.998 | 0.999 | 0.999 | 0.999 | 0.998 | 0.998 | 0.997 | 0.999 | 0.999 | 0.998 | 0.998 | 0.998 | 0.999 | 0.996 | 0.997 | 0.996 | 0.999 | 0.999 | 0.997 | 0.999 | 0.998 | 0.998 | 0.997 | 0.999 | 0.999 | 0.998 | 0.998 | 0.998 | 0.999 | 0.998 | 0.996 | 0.997 | 0.998 | 0.999 | 0.999 |  | 0.997 | 0.997 | 0.993 | 0.999 | 0.998 | 0.999 | 0.999 | 0.999 | 0.999 | 0.999 | 0.999 | 0.999 |  | 0.997 | 0.996 | 0.998 | 0.9967 | 0.9967 | 0.999 | 0.999 | 0.999 | 0.999 | 0.999 | 0.999 | 0.994 | 0.9947 | 0.9947 | 0.999 | 0.996 | 0.996 | 0.992 | 0.992 | 0.992 | 0.999 | 0.999 | 0.999 | 0.995 | 0.995 | 0.999 | 0.999 | 0.999 | 0.9982 | 0.9982 | 0.997 | 0.997 | 0.999 | 0.999 | 0.997 | 0.999 | 0.999 | 0.998 | 0.999 | 0.999 | 0.998 | 0.999 | 0.999 | 0.991 | 0.991 | 0.999 | 0.999 | 0.999 | 0.998 | 0.997 | 0.997 | 0.999 | 0.999 | 0.999 | 0.988 | 0.999 | 0.999 | 0.999 | 0.9993 | 0.998 | 0.998 | 0.999 | 0.993 | 0.993 | 0.993 | 0.997 | 0.997 | 0.998 | 0.998 | 0.997 | 0.998 | 0.998 | 0.998 | 0.995 | 0.995 | 0.997 | 0.997 | 0.999 | 0.999 | 0.999 | 0.999 | 0.998 | 0.999 | 0.998 | 0.998 | 0.996 | 0.996
|  | 850 |  | 0.999 | 0.998 | 0.999 | 0.997 | 0.997 | 0.999 | 0.996 | 0.997 | 0.996 | 0.992 | 0.999 | 0.999 | 0.994 | 0.999 | 0.998 | 0.999 | 0.998 | 0.998 | 0.999 | 0.999 | 0.998 | 0.999 | 0.9982 | 0.999 | 0.999 | 0.999 | 0.998 | 0.999 | 0.998 | 0.998 | 0.999 | 0.998 | 0.999 | 0.997 | 0.998 | 0.999 | 0.994 | 0.997 | 0.997 | 0.999 | 0.999 | 0.998 | 0.998 | 0.998 | 0.999 | 0.996 | 0.999 | 0.996 | 0.998 | 0.996 | 0.998 | 0.985 | 0.997 | 0.999 | 0.998 | 0.998 | 0.994 | 0.994 | 0.999 | 0.998 | 0.998 |  | 0.996 | 0.999 | 0.999 | 0.999 | 0.997 | 0.999 | 0.999 | 0.999 | 0.999 | 0.999 | 0.998 | 0.998 | 0.995 | 0.999 | 0.999 | 0.992 | 0.999 | 0.997 | 0.998 | 0.999 | 0.998 | 0.998 | 0.999 | 0.998 | 0.996 | 0.997 | 0.998 | 0.9986 | 0.993 | 0.994 | 0.99 | 0.999 | 0.999 | 0.999 | 0.999 | 0.999 | 0.998 | 0.999 | 0.998 | 0.999 | 0.999 | 0.998 | 0.998 | 0.998 | 0.999 | 0.996 | 0.997 | 0.996 | 0.999 | 0.999 | 0.998 | 0.999 | 0.999 | 0.999 | 0.998 | 0.999 | 0.999 | 0.998 | 0.998 | 0.998 | 0.999 | 0.998 | 0.995 | 0.997 | 0.998 | 0.998 | 0.999 |  | 0.997 | 0.998 | 0.992 | 0.999 | 0.998 | 0.999 | 0.999 | 0.999 | 0.999 | 0.999 | 0.999 | 0.999 |  | 0.997 | 0.996 | 0.997 | 0.9976 | 0.9976 | 0.999 | 0.999 | 0.999 | 0.999 | 0.999 | 0.999 | 0.994 | 0.9936 | 0.9936 | 0.999 | 0.997 | 0.997 | 0.992 | 0.992 | 0.992 | 0.999 | 0.999 | 0.999 | 0.996 | 0.996 | 0.999 | 0.999 | 0.999 | 0.9978 | 0.9978 | 0.996 | 0.996 | 0.999 | 0.999 | 0.997 | 0.998 | 0.998 | 0.998 | 0.999 | 0.999 | 0.998 | 0.999 | 0.999 | 0.991 | 0.991 | 0.999 | 0.999 | 0.999 | 0.999 | 0.997 | 0.997 | 0.999 | 0.998 | 0.998 | 0.987 | 0.999 | 0.999 | 0.999 | 0.9993 | 0.999 | 0.999 | 0.998 | 0.994 | 0.994 | 0.994 | 0.997 | 0.997 | 0.998 | 0.998 | 0.998 | 0.998 | 0.998 | 0.998 | 0.993 | 0.993 | 0.996 | 0.996 | 0.999 | 0.999 | 0.999 | 0.999 | 0.999 | 0.999 | 0.999 | 0.999 | 0.994 | 0.994
|  | 830 |  | 0.999 | 0.999 | 0.999 | 0.998 | 0.997 | 0.999 | 0.997 | 0.997 | 0.997 | 0.994 | 0.999 | 0.999 | 0.994 | 0.999 | 0.999 | 0.999 | 0.998 | 0.998 | 0.999 | 0.998 | 0.999 | 0.998 | 0.9981 | 0.999 | 0.999 | 0.999 | 0.998 | 0.999 | 0.998 | 0.998 | 0.999 | 0.998 | 0.999 | 0.998 | 0.998 | 0.999 | 0.996 | 0.997 | 0.997 | 0.999 | 0.999 | 0.999 | 0.999 | 0.999 | 0.999 | 0.995 | 0.999 | 0.995 | 0.998 | 0.997 | 0.996 | 0.985 | 0.996 | 0.999 | 0.998 | 0.999 | 0.994 | 0.994 | 0.999 | 0.997 | 0.997 |  | 0.996 | 0.999 | 0.999 | 0.999 | 0.997 | 0.999 | 0.999 | 0.999 | 0.999 | 0.999 | 0.996 | 0.996 | 0.995 | 0.999 | 0.999 | 0.993 | 0.999 | 0.997 | 0.999 | 0.999 | 0.998 | 0.999 | 0.999 | 0.998 | 0.996 | 0.998 | 0.998 | 0.9986 | 0.994 | 0.994 | 0.99 | 0.998 | 0.998 | 0.999 | 0.999 | 0.999 | 0.998 | 0.999 | 0.998 | 0.999 | 0.999 | 0.998 | 0.998 | 0.998 | 0.999 | 0.997 | 0.997 | 0.997 | 0.999 | 0.999 | 0.998 | 0.999 | 0.998 | 0.998 | 0.998 | 0.999 | 0.999 | 0.998 | 0.998 | 0.998 | 0.998 | 0.998 | 0.995 | 0.997 | 0.997 | 0.998 | 0.999 |  | 0.997 | 0.997 | 0.993 | 0.999 | 0.998 | 0.999 | 0.999 | 0.999 | 0.999 | 0.999 | 0.999 | 0.999 |  | 0.996 | 0.996 | 0.998 | 0.9991 | 0.9991 | 0.999 | 0.999 | 0.999 | 0.999 | 0.999 | 0.999 | 0.994 | 0.993 | 0.993 | 0.999 | 0.997 | 0.997 | 0.992 | 0.992 | 0.992 | 0.999 | 0.999 | 0.999 | 0.996 | 0.996 | 0.999 | 0.999 | 0.998 | 0.9977 | 0.9977 | 0.996 | 0.996 | 0.999 | 0.999 | 0.997 | 0.997 | 0.997 | 0.996 | 0.999 | 0.999 | 0.999 | 0.998 | 0.998 | 0.991 | 0.991 | 0.999 | 0.9991 | 0.9991 | 0.999 | 0.997 | 0.997 | 0.998 | 0.998 | 0.998 | 0.985 | 0.999 | 0.999 | 0.999 | 0.9993 | 0.998 | 0.998 | 0.999 | 0.996 | 0.996 | 0.996 | 0.997 | 0.997 | 0.998 | 0.998 | 0.998 | 0.997 | 0.998 | 0.998 | 0.996 | 0.996 | 0.996 | 0.996 | 0.999 | 0.999 | 0.999 | 0.999 | 0.999 | 0.998 | 0.999 | 0.999 | 0.995 | 0.995
|  | 800 |  | 0.999 | 0.999 | 0.999 | 0.998 | 0.999 | 0.999 | 0.996 | 0.997 | 0.997 | 0.993 | 0.998 | 0.998 | 0.997 | 0.999 | 0.999 | 0.999 | 0.998 | 0.998 | 0.999 | 0.998 | 0.999 | 0.999 | 0.999 | 0.999 | 0.999 | 0.999 | 0.998 | 0.999 | 0.999 | 0.998 | 0.999 | 0.998 | 0.999 | 0.994 | 0.998 | 0.997 | 0.997 | 0.997 | 0.999 | 0.998 | 0.998 | 0.999 | 0.998 | 0.998 | 0.997 | 0.995 | 0.997 | 0.999 | 0.999 | 0.996 | 0.998 | 0.986 | 0.997 | 0.999 | 0.998 | 0.996 | 0.993 | 0.993 | 0.999 | 0.997 | 0.997 |  | 0.997 | 0.999 | 0.999 | 0.999 | 0.996 | 0.996 | 0.998 | 0.999 | 0.999 | 0.999 | 0.996 | 0.996 | 0.999 | 0.999 | 0.999 | 0.997 | 0.998 | 0.999 | 0.998 | 0.998 | 0.996 | 0.999 | 0.999 | 0.999 | 0.997 | 0.997 | 0.999 | 0.9986 | 0.995 | 0.996 | 0.996 | 0.998 | 0.998 | 0.999 | 0.999 | 0.999 | 0.998 | 0.997 | 0.998 | 0.999 | 0.999 | 0.999 | 0.998 | 0.999 | 0.999 | 0.997 | 0.998 | 0.997 | 0.999 | 0.999 | 0.998 | 0.999 | 0.998 | 0.999 | 0.997 | 0.999 | 0.999 | 0.997 | 0.998 | 0.998 | 0.998 | 0.998 | 0.994 | 0.997 | 0.997 | 0.998 | 0.999 |  | 0.997 | 0.997 | 0.993 | 0.999 | 0.998 | 0.999 | 0.999 | 0.999 | 0.999 | 0.999 | 0.999 | 0.999 |  | 0.998 | 0.996 | 0.997 | 0.9967 | 0.9967 | 0.999 | 0.999 | 0.999 | 0.999 | 0.995 | 0.995 | 0.997 | 0.9916 | 0.9916 | 0.999 | 0.998 | 0.998 | 0.993 | 0.993 | 0.993 | 0.999 | 0.999 | 0.999 | 0.997 | 0.997 | 0.9985 | 0.9985 | 0.999 | 0.9991 | 0.9991 | 0.998 | 0.998 | 0.999 | 0.999 | 0.999 | 0.999 | 0.999 | 0.998 | 0.999 | 0.999 | 0.997 | 0.994 | 0.994 | 0.993 | 0.993 | 0.999 | 0.9962 | 0.9962 | 0.999 | 0.998 | 0.998 | 0.998 | 0.999 | 0.999 | 0.999 | 0.999 | 0.9953 | 0.9953 | 0.9993 | 0.999 | 0.999 | 0.999 | 0.994 | 0.994 | 0.994 | 0.996 | 0.996 | 0.998 | 0.998 | 0.996 | 0.997 | 0.999 | 0.999 | 0.999 | 0.999 | 0.997 | 0.997 | 0.999 | 0.999 | 0.999 | 0.999 | 0.999 | 0.999 | 0.998 | 0.998 | 0.999 | 0.999
|  | 780 |  | 0.999 | 0.999 | 0.999 | 0.998 | 0.999 | 0.999 | 0.997 | 0.996 | 0.998 | 0.994 | 0.997 | 0.999 | 0.997 | 0.999 | 0.999 | 0.999 | 0.998 | 0.998 | 0.999 | 0.998 | 0.998 | 0.999 | 0.999 | 0.999 | 0.999 | 0.999 | 0.998 | 0.999 | 0.999 | 0.998 | 0.999 | 0.998 | 0.999 | 0.995 | 0.998 | 0.997 | 0.997 | 0.997 | 0.999 | 0.998 | 0.998 | 0.999 | 0.997 | 0.997 | 0.997 | 0.995 | 0.996 | 0.999 | 0.999 | 0.997 | 0.996 | 0.986 | 0.997 | 0.999 | 0.998 | 0.995 | 0.995 | 0.992 | 0.999 | 0.997 | 0.997 |  | 0.996 | 0.999 | 0.999 | 0.999 | 0.997 | 0.996 | 0.999 | 0.999 | 0.999 | 0.999 | 0.997 | 0.997 | 0.999 | 0.999 | 0.999 | 0.997 | 0.998 | 0.999 | 0.998 | 0.999 | 0.997 | 0.999 | 0.999 | 0.999 | 0.997 | 0.997 | 0.999 | 0.9986 | 0.995 | 0.996 | 0.996 | 0.998 | 0.998 | 0.999 | 0.999 | 0.999 | 0.998 | 0.997 | 0.998 | 0.999 | 0.999 | 0.999 | 0.998 | 0.999 | 0.999 | 0.998 | 0.998 | 0.997 | 0.999 | 0.999 | 0.998 | 0.999 | 0.998 | 0.999 | 0.997 | 0.998 | 0.999 | 0.997 | 0.998 | 0.998 | 0.998 | 0.998 | 0.994 | 0.996 | 0.997 | 0.998 | 0.999 |  | 0.999 | 0.997 | 0.993 | 0.999 | 0.998 | 0.999 | 0.999 | 0.999 | 0.999 | 0.999 | 0.999 | 0.999 |  | 0.998 | 0.996 | 0.996 | 0.9975 | 0.9975 | 0.999 | 0.999 | 0.999 | 0.999 | 0.996 | 0.996 | 0.997 | 0.9912 | 0.9912 | 0.999 | 0.998 | 0.998 | 0.994 | 0.994 | 0.994 | 0.999 | 0.999 | 0.999 | 0.996 | 0.996 | 0.9982 | 0.9982 | 0.997 | 0.9991 | 0.9991 | 0.999 | 0.999 | 0.999 | 0.999 | 0.999 | 0.999 | 0.999 | 0.996 | 0.998 | 0.998 | 0.998 | 0.994 | 0.994 | 0.992 | 0.992 | 0.999 | 0.9961 | 0.9961 | 0.999 | 0.998 | 0.998 | 0.998 | 0.999 | 0.999 | 0.999 | 0.999 | 0.9956 | 0.9956 | 0.999 | 0.997 | 0.997 | 0.999 | 0.995 | 0.995 | 0.995 | 0.998 | 0.998 | 0.999 | 0.999 | 0.996 | 0.997 | 0.998 | 0.998 | 0.997 | 0.997 | 0.996 | 0.996 | 0.999 | 0.999 | 0.999 | 0.999 | 0.999 | 0.998 | 0.998 | 0.998 | 0.999 | 0.999
|  | 750 |  | 0.999 | 0.999 | 0.999 | 0.998 | 0.999 | 0.999 | 0.997 | 0.997 | 0.997 | 0.994 | 0.998 | 0.999 | 0.997 | 0.999 | 0.999 | 0.999 | 0.997 | 0.998 | 0.999 | 0.998 | 0.998 | 0.999 | 0.9989 | 0.999 | 0.999 | 0.999 | 0.998 | 0.999 | 0.999 | 0.998 | 0.998 | 0.998 | 0.999 | 0.995 | 0.998 | 0.997 | 0.997 | 0.997 | 0.998 | 0.998 | 0.996 | 0.998 | 0.995 | 0.995 | 0.995 | 0.994 | 0.996 | 0.999 | 0.999 | 0.997 | 0.998 | 0.986 | 0.996 | 0.999 | 0.998 | 0.994 | 0.993 | 0.992 | 0.998 | 0.995 | 0.995 |  | 0.996 | 0.999 | 0.999 | 0.998 | 0.997 | 0.996 | 0.998 | 0.999 | 0.998 | 0.999 | 0.996 | 0.996 | 0.998 | 0.999 | 0.999 | 0.996 | 0.998 | 0.999 | 0.997 | 0.998 | 0.998 | 0.999 | 0.999 | 0.999 | 0.996 | 0.997 | 0.999 | 0.9986 | 0.995 | 0.996 | 0.996 | 0.996 | 0.998 | 0.999 | 0.999 | 0.999 | 0.997 | 0.997 | 0.998 | 0.999 | 0.999 | 0.999 | 0.999 | 0.999 | 0.999 | 0.998 | 0.998 | 0.998 | 0.999 | 0.998 | 0.998 | 0.999 | 0.998 | 0.999 | 0.996 | 0.998 | 0.999 | 0.997 | 0.997 | 0.998 | 0.998 | 0.997 | 0.993 | 0.995 | 0.995 | 0.997 | 0.999 |  | 0.999 | 0.997 | 0.993 | 0.999 | 0.997 | 0.999 | 0.998 | 0.999 | 0.999 | 0.999 | 0.999 | 0.999 |  | 0.998 | 0.996 | 0.995 | 0.9977 | 0.9977 | 0.999 | 0.999 | 0.999 | 0.999 | 0.996 | 0.996 | 0.997 | 0.9915 | 0.9915 | 0.999 | 0.999 | 0.999 | 0.996 | 0.996 | 0.996 | 0.999 | 0.999 | 0.999 | 0.998 | 0.998 | 0.9981 | 0.9981 | 0.999 | 0.9991 | 0.9991 | 0.998 | 0.998 | 0.999 | 0.999 | 0.998 | 0.999 | 0.999 | 0.998 | 0.998 | 0.998 | 0.996 | 0.994 | 0.994 | 0.993 | 0.993 | 0.999 | 0.9963 | 0.9963 | 0.999 | 0.998 | 0.998 | 0.998 | 0.998 | 0.998 | 0.999 | 0.999 | 0.9954 | 0.9954 | 0.9994 | 0.996 | 0.996 | 0.999 | 0.995 | 0.995 | 0.995 | 0.996 | 0.996 | 0.999 | 0.999 | 0.996 | 0.997 | 0.998 | 0.998 | 0.998 | 0.998 | 0.996 | 0.996 | 0.999 | 0.999 | 0.999 | 0.999 | 0.999 | 0.999 | 0.998 | 0.998 | 0.998 | 0.998
|  | 700 |  | 0.999 | 0.999 | 0.999 | 0.999 | 0.999 | 0.9987 | 0.998 | 0.996 | 0.996 | 0.994 | 0.997 | 0.999 | 0.997 | 0.998 | 0.999 | 0.997 | 0.996 | 0.999 | 0.999 | 0.998 | 0.999 | 0.999 | 0.9988 | 0.999 | 0.999 | 0.999 | 0.996 | 0.998 | 0.999 | 0.999 | 0.997 | 0.994 | 0.996 | 0.994 | 0.996 | 0.996 | 0.994 | 0.996 | 0.998 | 0.997 | 0.995 | 0.999 | 0.993 | 0.993 | 0.991 | 0.992 | 0.996 | 0.999 | 0.998 | 0.997 | 0.995 | 0.987 | 0.995 | 0.999 | 0.998 | 0.992 | 0.993 | 0.99 | 0.997 | 0.994 | 0.994 | 0.999 | 0.999 | 0.995 | 0.999 | 0.997 | 0.999 | 0.995 | 0.999 | 0.998 | 0.999 | 0.999 | 0.996 | 0.996 | 0.998 | 0.998 | 0.9987 | 0.995 | 0.998 | 0.998 | 0.997 | 0.998 | 0.999 | 0.999 | 0.999 | 0.998 | 0.995 | 0.999 | 0.999 | 0.9986 | 0.994 | 0.996 | 0.995 | 0.996 | 0.997 | 0.999 | 0.999 | 0.997 | 0.999 | 0.996 | 0.998 | 0.997 | 0.996 | 0.997 | 0.999 | 0.999 | 0.999 | 0.997 | 0.999 | 0.999 | 0.999 | 0.996 | 0.999 | 0.999 | 0.998 | 0.997 | 0.997 | 0.998 | 0.999 | 0.996 | 0.993 | 0.997 | 0.995 | 0.995 | 0.992 | 0.992 | 0.992 | 0.996 | 0.999 | 0.997 | 0.999 | 0.997 | 0.994 | 0.999 | 0.997 | 0.998 | 0.995 | 0.999 | 0.997 | 0.998 | 0.999 | 0.999 | 0.997 | 0.997 | 0.995 | 0.995 | 0.9976 | 0.9976 | 0.999 | 0.998 | 0.998 | 0.9987 | 0.996 | 0.996 | 0.997 | 0.9914 | 0.9914 | 0.998 | 0.999 | 0.999 | 0.999 | 0.999 | 0.997 | 0.999 | 0.999 | 0.999 | 0.997 | 0.997 | 0.9985 | 0.9985 | 0.999 | 0.999 | 0.999 | 0.999 | 0.999 | 0.999 | 0.999 | 0.998 | 0.997 | 0.997 | 0.995 | 0.997 | 0.997 | 0.994 | 0.994 | 0.994 | 0.999 | 0.999 | 0.999 | 0.9958 | 0.9958 | 0.999 | 0.998 | 0.998 | 0.998 | 0.998 | 0.998 | 0.999 | 0.999 | 0.9963 | 0.9963 | 0.999 | 0.999 | 0.999 | 0.999 | 0.999 | 0.999 | 0.995 | 0.996 | 0.996 | 0.999 | 0.999 | 0.995 | 0.996 | 0.998 | 0.998 | 0.999 | 0.999 | 0.995 | 0.995 | 0.999 | 0.999 | 0.999 | 0.999 | 0.999 | 0.999 | 0.998 | 0.998 | 0.998 | 0.998
|  | 650 |  | 0.998 | 0.998 | 0.997 | 0.999 | 0.999 | 0.9975 | 0.998 | 0.996 | 0.995 | 0.994 | 0.997 | 0.999 | 0.996 | 0.998 | 0.999 | 0.995 | 0.995 | 0.999 | 0.999 | 0.995 | 0.997 | 0.999 | 0.9985 | 0.999 | 0.999 | 0.999 | 0.994 | 0.994 | 0.998 | 0.998 | 0.996 | 0.993 | 0.994 | 0.994 | 0.996 | 0.995 | 0.994 | 0.994 | 0.997 | 0.997 | 0.991 | 0.998 | 0.993 | 0.99 | 0.99 | 0.989 | 0.995 | 0.999 | 0.998 | 0.996 | 0.992 | 0.988 | 0.994 | 0.999 | 0.997 | 0.987 | 0.994 | 0.988 | 0.995 | 0.993 | 0.993 | 0.998 | 0.999 | 0.998 | 0.999 | 0.996 | 0.997 | 0.995 | 0.999 | 0.997 | 0.999 | 0.999 | 0.996 | 0.996 | 0.997 | 0.997 | 0.9974 | 0.992 | 0.996 | 0.996 | 0.997 | 0.997 | 0.999 | 0.999 | 0.999 | 0.998 | 0.995 | 0.999 | 0.998 | 0.9986 | 0.994 | 0.994 | 0.995 | 0.995 | 0.997 | 0.999 | 0.999 | 0.997 | 0.999 | 0.995 | 0.998 | 0.997 | 0.996 | 0.997 | 0.999 | 0.999 | 0.997 | 0.997 | 0.997 | 0.999 | 0.999 | 0.996 | 0.999 | 0.998 | 0.997 | 0.996 | 0.997 | 0.997 | 0.996 | 0.996 | 0.996 | 0.994 | 0.994 | 0.992 | 0.988 | 0.989 | 0.988 | 0.996 | 0.999 | 0.997 | 0.999 | 0.997 | 0.995 | 0.999 | 0.997 | 0.997 | 0.994 | 0.998 | 0.997 | 0.997 | 0.999 | 0.999 | 0.996 | 0.998 | 0.994 | 0.994 | 0.9959 | 0.9959 | 0.997 | 0.998 | 0.998 | 0.9975 | 0.995 | 0.995 | 0.996 | 0.9905 | 0.9905 | 0.998 | 0.999 | 0.999 | 0.999 | 0.999 | 0.997 | 0.999 | 0.999 | 0.999 | 0.996 | 0.996 | 0.9983 | 0.9983 | 0.998 | 0.9986 | 0.9986 | 0.999 | 0.999 | 0.998 | 0.998 | 0.997 | 0.994 | 0.994 | 0.992 | 0.995 | 0.995 | 0.992 | 0.994 | 0.994 | 0.999 | 0.999 | 0.999 | 0.9956 | 0.9956 | 0.998 | 0.997 | 0.997 | 0.998 | 0.998 | 0.998 | 0.999 | 0.999 | 0.9962 | 0.9962 | 0.999 | 0.999 | 0.999 | 0.998 | 0.999 | 0.999 | 0.995 | 0.996 | 0.996 | 0.999 | 0.999 | 0.994 | 0.995 | 0.997 | 0.997 | 0.999 | 0.999 | 0.994 | 0.994 | 0.999 | 0.999 | 0.998 | 0.998 | 0.999 | 0.999 | 0.997 | 0.997 | 0.996 | 0.996
|  | 600 |  | 0.999 | 0.999 | 0.999 | 0.999 | 0.999 | 0.9989 | 0.998 | 0.997 | 0.996 | 0.997 | 0.998 | 0.999 | 0.997 | 0.997 | 0.999 | 0.996 | 0.997 | 0.999 | 0.999 | 0.997 | 0.998 | 0.998 | 0.9982 | 0.999 | 0.999 | 0.999 | 0.996 | 0.996 | 0.998 | 0.999 | 0.998 | 0.995 | 0.997 | 0.994 | 0.997 | 0.995 | 0.995 | 0.996 | 0.997 | 0.997 | 0.995 | 0.998 | 0.992 | 0.993 | 0.992 | 0.994 | 0.994 | 0.998 | 0.998 | 0.993 | 0.993 | 0.988 | 0.993 | 0.997 | 0.996 | 0.982 | 0.994 | 0.987 | 0.995 | 0.996 | 0.996 | 0.998 | 0.999 | 0.998 | 0.998 | 0.997 | 0.997 | 0.995 | 0.999 | 0.998 | 0.999 | 0.999 | 0.996 | 0.996 | 0.995 | 0.996 | 0.9955 | 0.991 | 0.997 | 0.995 | 0.997 | 0.997 | 0.999 | 0.999 | 0.999 | 0.997 | 0.995 | 0.999 | 0.997 | 0.998 | 0.994 | 0.993 | 0.995 | 0.993 | 0.994 | 0.999 | 0.999 | 0.996 | 0.998 | 0.994 | 0.998 | 0.997 | 0.998 | 0.999 | 0.999 | 0.999 | 0.997 | 0.997 | 0.998 | 0.999 | 0.999 | 0.996 | 0.999 | 0.998 | 0.997 | 0.997 | 0.997 | 0.998 | 0.998 | 0.994 | 0.995 | 0.997 | 0.996 | 0.996 | 0.982 | 0.989 | 0.991 | 0.996 | 0.999 | 0.997 | 0.999 | 0.997 | 0.995 | 0.999 | 0.997 | 0.998 | 0.993 | 0.999 | 0.997 | 0.997 | 0.999 | 0.999 | 0.993 | 0.999 | 0.993 | 0.994 | 0.9971 | 0.9971 | 0.999 | 0.999 | 0.999 | 0.9989 | 0.996 | 0.996 | 0.997 | 0.9908 | 0.9908 | 0.997 | 0.999 | 0.999 | 0.999 | 0.999 | 0.997 | 0.999 | 0.999 | 0.999 | 0.996 | 0.996 | 0.9983 | 0.9983 | 0.998 | 0.9983 | 0.9983 | 0.999 | 0.999 | 0.998 | 0.998 | 0.997 | 0.991 | 0.991 | 0.993 | 0.995 | 0.995 | 0.993 | 0.994 | 0.994 | 0.999 | 0.999 | 0.999 | 0.9953 | 0.9953 | 0.998 | 0.997 | 0.997 | 0.998 | 0.998 | 0.998 | 0.999 | 0.999 | 0.9961 | 0.9961 | 0.9988 | 0.999 | 0.999 | 0.998 | 0.999 | 0.999 | 0.996 | 0.995 | 0.995 | 0.998 | 0.998 | 0.994 | 0.994 | 0.997 | 0.997 | 0.999 | 0.999 | 0.993 | 0.993 | 0.998 | 0.998 | 0.998 | 0.998 | 0.999 | 0.999 | 0.997 | 0.997 | 0.996 | 0.996
|  | 550 |  | 0.999 | 0.999 | 0.999 | 0.999 | 0.999 | 0.9989 | 0.998 | 0.998 | 0.997 | 0.999 | 0.999 | 0.999 | 0.998 | 0.998 | 0.999 | 0.994 | 0.997 | 0.999 | 0.999 | 0.999 | 0.998 | 0.999 | 0.9978 | 0.999 | 0.999 | 0.999 | 0.996 | 0.996 | 0.999 | 0.999 | 0.999 | 0.995 | 0.996 | 0.993 | 0.996 | 0.993 | 0.994 | 0.997 | 0.997 | 0.996 | 0.995 | 0.997 | 0.993 | 0.991 | 0.993 | 0.993 | 0.992 | 0.997 | 0.996 | 0.983 | 0.984 | 0.982 | 0.984 | 0.991 | 0.991 | 0.966 | 0.992 | 0.982 | 0.994 | 0.995 | 0.995 | 0.998 | 0.996 | 0.999 | 0.998 | 0.999 | 0.997 | 0.995 | 0.999 | 0.996 | 0.999 | 0.999 | 0.996 | 0.996 | 0.994 | 0.993 | 0.9899 | 0.985 | 0.996 | 0.993 | 0.997 | 0.996 | 0.999 | 0.999 | 0.999 | 0.997 | 0.996 | 0.999 | 0.996 | 0.9981 | 0.994 | 0.99 | 0.994 | 0.992 | 0.988 | 0.9973 | 0.997 | 0.994 | 0.996 | 0.989 | 0.999 | 0.997 | 0.997 | 0.999 | 0.999 | 0.999 | 0.999 | 0.998 | 0.999 | 0.999 | 0.999 | 0.996 | 0.999 | 0.999 | 0.998 | 0.997 | 0.997 | 0.998 | 0.998 | 0.993 | 0.996 | 0.998 | 0.994 | 0.996 | 0.965 | 0.983 | 0.99 | 0.996 | 0.999 | 0.997 | 0.999 | 0.996 | 0.995 | 0.999 | 0.997 | 0.998 | 0.994 | 0.997 | 0.996 | 0.997 | 0.999 | 0.999 | 0.996 | 0.999 | 0.993 | 0.992 | 0.9991 | 0.9991 | 0.999 | 0.999 | 0.999 | 0.9989 | 0.997 | 0.997 | 0.998 | 0.9912 | 0.9912 | 0.998 | 0.999 | 0.999 | 0.999 | 0.999 | 0.997 | 0.999 | 0.999 | 0.999 | 0.997 | 0.997 | 0.9987 | 0.9987 | 0.999 | 0.9991 | 0.9991 | 0.999 | 0.999 | 0.996 | 0.996 | 0.997 | 0.972 | 0.972 | 0.984 | 0.988 | 0.988 | 0.99 | 0.993 | 0.993 | 0.999 | 0.999 | 0.999 | 0.9957 | 0.9957 | 0.998 | 0.999 | 0.999 | 0.998 | 0.998 | 0.998 | 0.999 | 0.999 | 0.9971 | 0.9971 | 0.9993 | 0.998 | 0.998 | 0.997 | 0.999 | 0.999 | 0.997 | 0.995 | 0.995 | 0.996 | 0.996 | 0.993 | 0.994 | 0.998 | 0.998 | 0.999 | 0.999 | 0.983 | 0.983 | 0.997 | 0.997 | 0.998 | 0.998 | 0.998 | 0.999 | 0.998 | 0.998 | 0.989 | 0.989
|  | 500 |  | 0.999 | 0.998 | 0.998 | 0.999 | 0.999 | 0.9987 | 0.997 | 0.992 | 0.996 | 0.997 | 0.998 | 0.999 | 0.997 | 0.997 | 0.998 | 0.993 | 0.995 | 0.999 | 0.999 | 0.997 | 0.998 | 0.997 | 0.9965 | 0.998 | 0.998 | 0.998 | 0.99 | 0.992 | 0.996 | 0.996 | 0.996 | 0.989 | 0.991 | 0.989 | 0.994 | 0.987 | 0.988 | 0.987 | 0.993 | 0.992 | 0.985 | 0.992 | 0.986 | 0.979 | 0.983 | 0.982 | 0.984 | 0.992 | 0.989 | 0.96 | 0.954 | 0.962 | 0.962 | 0.976 | 0.98 | 0.923 | 0.988 | 0.967 | 0.985 | 0.983 | 0.983 | 0.995 | 0.987 | 0.993 | 0.994 | 0.996 | 0.997 | 0.991 | 0.999 | 0.993 | 0.999 | 0.993 | 0.988 | 0.986 | 0.985 | 0.987 | 0.9695 | 0.969 | 0.992 | 0.985 | 0.993 | 0.993 | 0.999 | 0.998 | 0.999 | 0.994 | 0.986 | 0.997 | 0.99 | 0.9924 | 0.99 | 0.981 | 0.985 | 0.984 | 0.962 | 0.9868 | 0.986 | 0.986 | 0.981 | 0.962 | 0.999 | 0.995 | 0.995 | 0.999 | 0.999 | 0.999 | 0.996 | 0.997 | 0.996 | 0.999 | 0.999 | 0.996 | 0.999 | 0.997 | 0.997 | 0.993 | 0.993 | 0.993 | 0.994 | 0.989 | 0.987 | 0.992 | 0.985 | 0.986 | 0.925 | 0.958 | 0.977 | 0.996 | 0.999 | 0.99 | 0.997 | 0.994 | 0.992 | 0.999 | 0.996 | 0.996 | 0.984 | 0.994 | 0.994 | 0.995 | 0.998 | 0.997 | 0.997 | 0.998 | 0.984 | 0.984 | 0.9972 | 0.9972 | 0.998 | 0.999 | 0.999 | 0.9987 | 0.996 | 0.996 | 0.997 | 0.9887 | 0.9887 | 0.997 | 0.996 | 0.996 | 0.999 | 0.999 | 0.997 | 0.999 | 0.999 | 0.999 | 0.996 | 0.996 | 0.998 | 0.998 | 0.998 | 0.998 | 0.998 | 0.999 | 0.999 | 0.986 | 0.986 | 0.993 | 0.911 | 0.911 | 0.954 | 0.962 | 0.962 | 0.975 | 0.986 | 0.986 | 0.996 | 0.996 | 0.9963 | 0.9937 | 0.9937 | 0.996 | 0.999 | 0.999 | 0.997 | 0.996 | 0.996 | 0.999 | 0.998 | 0.9958 | 0.9958 | 0.9979 | 0.993 | 0.993 | 0.995 | 0.995 | 0.995 | 0.995 | 0.99 | 0.99 | 0.987 | 0.987 | 0.986 | 0.987 | 0.997 | 0.997 | 0.999 | 0.999 | 0.953 | 0.953 | 0.993 | 0.993 | 0.997 | 0.997 | 0.998 | 0.995 | 0.997 | 0.997 | 0.965 | 0.965
|  | 480 |  | 0.999 | 0.998 | 0.996 | 0.999 | 0.999 | 0.9972 | 0.995 | 0.989 | 0.994 | 0.995 | 0.997 | 0.999 | 0.996 | 0.996 | 0.998 | 0.992 | 0.994 | 0.997 | 0.997 | 0.995 | 0.997 | 0.997 | 0.9954 | 0.997 | 0.998 | 0.998 | 0.989 | 0.99 | 0.995 | 0.994 | 0.993 | 0.985 | 0.988 | 0.986 | 0.991 | 0.982 | 0.985 | 0.988 | 0.989 | 0.989 | 0.979 | 0.99 | 0.982 | 0.972 | 0.975 | 0.976 | 0.981 | 0.989 | 0.983 | 0.944 | 0.928 | 0.943 | 0.948 | 0.967 | 0.974 | 0.894 | 0.986 | 0.956 | 0.979 | 0.975 | 0.975 | 0.992 | 0.981 | 0.99 | 0.99 | 0.994 | 0.996 | 0.988 | 0.999 | 0.987 | 0.995 | 0.99 | 0.985 | 0.981 | 0.981 | 0.982 | 0.9549 | 0.958 | 0.988 | 0.979 | 0.991 | 0.99 | 0.999 | 0.996 | 0.997 | 0.991 | 0.98 | 0.992 | 0.986 | 0.9867 | 0.986 | 0.973 | 0.977 | 0.979 | 0.945 | 0.9786 | 0.977 | 0.98 | 0.968 | 0.941 | 0.998 | 0.994 | 0.992 | 0.997 | 0.997 | 0.997 | 0.994 | 0.997 | 0.994 | 0.996 | 0.999 | 0.996 | 0.994 | 0.996 | 0.996 | 0.992 | 0.989 | 0.99 | 0.992 | 0.986 | 0.982 | 0.99 | 0.98 | 0.98 | 0.891 | 0.942 | 0.968 | 0.994 | 0.997 | 0.986 | 0.99 | 0.992 | 0.987 | 0.999 | 0.995 | 0.995 | 0.982 | 0.989 | 0.992 | 0.992 | 0.995 | 0.997 | 0.996 | 0.993 | 0.976 | 0.977 | 0.9962 | 0.9962 | 0.996 | 0.998 | 0.998 | 0.9972 | 0.994 | 0.994 | 0.996 | 0.9872 | 0.9872 | 0.996 | 0.994 | 0.994 | 0.999 | 0.999 | 0.997 | 0.997 | 0.997 | 0.997 | 0.996 | 0.996 | 0.9964 | 0.9964 | 0.997 | 0.9964 | 0.9964 | 0.997 | 0.997 | 0.979 | 0.979 | 0.989 | 0.867 | 0.867 | 0.928 | 0.944 | 0.944 | 0.965 | 0.98 | 0.98 | 0.992 | 0.992 | 0.9936 | 0.9913 | 0.9913 | 0.995 | 0.996 | 0.996 | 0.996 | 0.994 | 0.994 | 0.999 | 0.997 | 0.9936 | 0.9936 | 0.9958 | 0.988 | 0.988 | 0.993 | 0.99 | 0.99 | 0.99 | 0.987 | 0.987 | 0.98 | 0.98 | 0.981 | 0.982 | 0.995 | 0.995 | 0.998 | 0.998 | 0.932 | 0.932 | 0.988 | 0.988 | 0.995 | 0.995 | 0.997 | 0.994 | 0.996 | 0.996 | 0.947 | 0.947
|  | 460 |  | 0.998 | 0.997 | 0.995 | 0.997 | 0.999 | 0.997 | 0.995 | 0.985 | 0.993 | 0.993 | 0.996 | 0.997 | 0.994 | 0.994 | 0.999 | 0.993 | 0.992 | 0.996 | 0.996 | 0.992 | 0.996 | 0.995 | 0.9932 | 0.995 | 0.997 | 0.997 | 0.986 | 0.987 | 0.992 | 0.993 | 0.99 | 0.982 | 0.985 | 0.983 | 0.986 | 0.975 | 0.979 | 0.981 | 0.986 | 0.985 | 0.973 | 0.987 | 0.977 | 0.965 | 0.964 | 0.966 | 0.975 | 0.985 | 0.976 | 0.919 | 0.884 | 0.895 | 0.928 | 0.953 | 0.963 | 0.845 | 0.983 | 0.942 | 0.97 | 0.966 | 0.966 | 0.991 | 0.975 | 0.982 | 0.984 | 0.99 | 0.991 | 0.985 | 0.997 | 0.98 | 0.995 | 0.983 | 0.982 | 0.972 | 0.973 | 0.975 | 0.9321 | 0.944 | 0.985 | 0.971 | 0.989 | 0.986 | 0.995 | 0.994 | 0.995 | 0.987 | 0.969 | 0.987 | 0.979 | 0.9805 | 0.98 | 0.963 | 0.968 | 0.972 | 0.919 | 0.9679 | 0.964 | 0.972 | 0.95 | 0.913 | 0.997 | 0.992 | 0.991 | 0.994 | 0.997 | 0.996 | 0.992 | 0.996 | 0.992 | 0.994 | 0.997 | 0.994 | 0.994 | 0.995 | 0.994 | 0.991 | 0.986 | 0.986 | 0.991 | 0.981 | 0.974 | 0.987 | 0.973 | 0.973 | 0.814 | 0.92 | 0.954 | 0.987 | 0.996 | 0.982 | 0.986 | 0.989 | 0.98 | 0.999 | 0.994 | 0.993 | 0.975 | 0.985 | 0.989 | 0.988 | 0.993 | 0.993 | 0.996 | 0.988 | 0.966 | 0.967 | 0.9947 | 0.9947 | 0.995 | 0.996 | 0.996 | 0.997 | 0.991 | 0.991 | 0.994 | 0.9854 | 0.9854 | 0.994 | 0.991 | 0.991 | 0.998 | 0.998 | 0.998 | 0.995 | 0.995 | 0.996 | 0.995 | 0.995 | 0.9943 | 0.9943 | 0.995 | 0.9943 | 0.9943 | 0.995 | 0.995 | 0.971 | 0.971 | 0.986 | 0.792 | 0.792 | 0.884 | 0.918 | 0.918 | 0.952 | 0.971 | 0.971 | 0.986 | 0.986 | 0.9894 | 0.9877 | 0.9877 | 0.993 | 0.993 | 0.993 | 0.994 | 0.992 | 0.992 | 0.998 | 0.996 | 0.9902 | 0.9902 | 0.9936 | 0.982 | 0.982 | 0.99 | 0.984 | 0.984 | 0.986 | 0.982 | 0.982 | 0.971 | 0.971 | 0.975 | 0.974 | 0.993 | 0.993 | 0.995 | 0.995 | 0.896 | 0.896 | 0.98 | 0.98 | 0.993 | 0.993 | 0.997 | 0.989 | 0.994 | 0.994 | 0.924 | 0.924
|  | 440 |  | 0.997 | 0.996 | 0.994 | 0.996 | 0.999 | 0.9962 | 0.993 | 0.982 | 0.992 | 0.99 | 0.995 | 0.996 | 0.992 | 0.992 | 0.998 | 0.993 | 0.991 | 0.995 | 0.995 | 0.99 | 0.995 | 0.992 | 0.991 | 0.992 | 0.995 | 0.995 | 0.986 | 0.985 | 0.991 | 0.989 | 0.989 | 0.981 | 0.984 | 0.975 | 0.983 | 0.961 | 0.975 | 0.977 | 0.981 | 0.975 | 0.961 | 0.98 | 0.969 | 0.957 | 0.946 | 0.954 | 0.967 | 0.979 | 0.963 | 0.868 | 0.774 | 0.694 | 0.877 | 0.928 | 0.943 | 0.743 | 0.976 | 0.917 | 0.955 | 0.952 | 0.952 | 0.988 | 0.96 | 0.975 | 0.974 | 0.987 | 0.987 | 0.982 | 0.995 | 0.971 | 0.99 | 0.974 | 0.978 | 0.964 | 0.96 | 0.963 | 0.89 | 0.922 | 0.982 | 0.961 | 0.985 | 0.982 | 0.994 | 0.992 | 0.992 | 0.982 | 0.955 | 0.98 | 0.971 | 0.971 | 0.973 | 0.949 | 0.954 | 0.96 | 0.873 | 0.9507 | 0.95 | 0.96 | 0.925 | 0.868 | 0.996 | 0.989 | 0.988 | 0.994 | 0.997 | 0.996 | 0.991 | 0.995 | 0.99 | 0.991 | 0.995 | 0.994 | 0.989 | 0.993 | 0.993 | 0.991 | 0.982 | 0.983 | 0.988 | 0.971 | 0.966 | 0.982 | 0.964 | 0.966 | 0.57 | 0.881 | 0.937 | 0.984 | 0.994 | 0.972 | 0.98 | 0.984 | 0.969 | 0.998 | 0.992 | 0.99 | 0.962 | 0.978 | 0.986 | 0.983 | 0.989 | 0.992 | 0.991 | 0.987 | 0.953 | 0.955 | 0.9931 | 0.9931 | 0.994 | 0.995 | 0.995 | 0.9962 | 0.989 | 0.989 | 0.992 | 0.9833 | 0.9833 | 0.992 | 0.987 | 0.987 | 0.997 | 0.997 | 0.997 | 0.994 | 0.994 | 0.994 | 0.992 | 0.992 | 0.992 | 0.992 | 0.994 | 0.992 | 0.992 | 0.992 | 0.992 | 0.958 | 0.958 | 0.981 | 0.643 | 0.643 | 0.774 | 0.877 | 0.877 | 0.93 | 0.959 | 0.959 | 0.979 | 0.979 | 0.9844 | 0.9836 | 0.9836 | 0.991 | 0.99 | 0.99 | 0.992 | 0.989 | 0.989 | 0.997 | 0.995 | 0.9865 | 0.9865 | 0.9907 | 0.974 | 0.974 | 0.985 | 0.976 | 0.976 | 0.979 | 0.976 | 0.976 | 0.958 | 0.958 | 0.965 | 0.965 | 0.99 | 0.99 | 0.992 | 0.992 | 0.823 | 0.823 | 0.968 | 0.968 | 0.991 | 0.991 | 0.996 | 0.985 | 0.992 | 0.992 | 0.887 | 0.887
|  | 420 |  | 0.997 | 0.996 | 0.993 | 0.996 | 0.999 | 0.9953 | 0.99 | 0.977 | 0.991 | 0.99 | 0.995 | 0.997 | 0.991 | 0.991 | 0.999 | 0.99 | 0.99 | 0.995 | 0.993 | 0.988 | 0.987 | 0.99 | 0.988 | 0.988 | 0.992 | 0.992 | 0.985 | 0.985 | 0.992 | 0.987 | 0.983 | 0.974 | 0.978 | 0.953 | 0.975 | 0.925 | 0.962 | 0.96 | 0.97 | 0.951 | 0.936 | 0.96 | 0.952 | 0.939 | 0.912 | 0.924 | 0.953 | 0.963 | 0.926 | 0.737 | 0.457 | 0.137 | 0.599 | 0.797 | 0.863 | 0.491 | 0.949 | 0.868 | 0.922 | 0.921 | 0.921 | 0.982 | 0.932 | 0.962 | 0.945 | 0.985 | 0.986 | 0.978 | 0.991 | 0.955 | 0.986 | 0.963 | 0.968 | 0.949 | 0.939 | 0.942 | 0.8005 | 0.883 | 0.973 | 0.942 | 0.98 | 0.976 | 0.989 | 0.987 | 0.989 | 0.973 | 0.926 | 0.971 | 0.958 | 0.9553 | 0.964 | 0.926 | 0.931 | 0.932 | 0.782 | 0.9193 | 0.921 | 0.935 | 0.87 | 0.781 | 0.996 | 0.988 | 0.988 | 0.992 | 0.996 | 0.997 | 0.991 | 0.994 | 0.991 | 0.989 | 0.99 | 0.991 | 0.986 | 0.99 | 0.99 | 0.991 | 0.976 | 0.977 | 0.984 | 0.953 | 0.944 | 0.973 | 0.937 | 0.948 | 0.081 | 0.806 | 0.895 | 0.977 | 0.992 | 0.969 | 0.976 | 0.975 | 0.95 | 0.998 | 0.99 | 0.984 | 0.934 | 0.966 | 0.982 | 0.977 | 0.982 | 0.987 | 0.985 | 0.978 | 0.931 | 0.934 | 0.9926 | 0.9926 | 0.993 | 0.994 | 0.994 | 0.9953 | 0.987 | 0.987 | 0.991 | 0.9826 | 0.9826 | 0.991 | 0.98 | 0.98 | 0.996 | 0.996 | 0.995 | 0.993 | 0.993 | 0.995 | 0.991 | 0.991 | 0.9891 | 0.9891 | 0.992 | 0.9891 | 0.9891 | 0.989 | 0.989 | 0.933 | 0.933 | 0.97 | 0.334 | 0.334 | 0.457 | 0.795 | 0.795 | 0.885 | 0.938 | 0.938 | 0.968 | 0.968 | 0.9763 | 0.9781 | 0.9781 | 0.987 | 0.986 | 0.986 | 0.989 | 0.985 | 0.985 | 0.995 | 0.993 | 0.9818 | 0.9818 | 0.9876 | 0.961 | 0.961 | 0.979 | 0.961 | 0.961 | 0.97 | 0.967 | 0.967 | 0.934 | 0.934 | 0.946 | 0.947 | 0.986 | 0.986 | 0.987 | 0.987 | 0.641 | 0.641 | 0.952 | 0.952 | 0.987 | 0.987 | 0.995 | 0.978 | 0.99 | 0.99 | 0.822 | 0.822
|  | 400 |  | 0.998 | 0.998 | 0.995 | 0.995 | 0.999 | 0.9936 | 0.981 | 0.971 | 0.988 | 0.986 | 0.995 | 0.993 | 0.986 | 0.991 | 0.998 | 0.989 | 0.988 | 0.994 | 0.989 | 0.979 | 0.986 | 0.986 | 0.9828 | 0.98 | 0.989 | 0.989 | 0.982 | 0.98 | 0.989 | 0.967 | 0.96 | 0.952 | 0.957 | 0.876 | 0.945 | 0.808 | 0.922 | 0.904 | 0.931 | 0.864 | 0.845 | 0.89 | 0.891 | 0.889 | 0.81 | 0.812 | 0.89 | 0.89 | 0.71 | 0.376 | 0.032 | 0 | 0.017 | 0.165 | 0.36 | 0.074 | 0.687 | 0.759 | 0.831 | 0.825 | 0.825 | 0.964 | 0.846 | 0.924 | 0.854 | 0.977 | 0.975 | 0.967 | 0.984 | 0.914 | 0.977 | 0.936 | 0.943 | 0.914 | 0.874 | 0.885 | 0.6137 | 0.797 | 0.954 | 0.889 | 0.966 | 0.962 | 0.983 | 0.975 | 0.982 | 0.955 | 0.854 | 0.953 | 0.932 | 0.9209 | 0.946 | 0.879 | 0.88 | 0.836 | 0.602 | 0.8512 | 0.857 | 0.864 | 0.749 | 0.609 | 0.998 | 0.977 | 0.986 | 0.987 | 0.989 | 0.997 | 0.99 | 0.991 | 0.987 | 0.981 | 0.985 | 0.985 | 0.98 | 0.98 | 0.985 | 0.989 | 0.946 | 0.949 | 0.965 | 0.892 | 0.876 | 0.933 | 0.853 | 0.874 | 0 | 0.657 | 0.786 | 0.965 | 0.986 | 0.951 | 0.966 | 0.954 | 0.909 | 0.994 | 0.984 | 0.962 | 0.831 | 0.94 | 0.974 | 0.96 | 0.97 | 0.98 | 0.964 | 0.965 | 0.879 | 0.884 | 0.9936 | 0.9936 | 0.995 | 0.993 | 0.993 | 0.9936 | 0.977 | 0.977 | 0.986 | 0.9813 | 0.9813 | 0.991 | 0.965 | 0.965 | 0.994 | 0.994 | 0.995 | 0.992 | 0.992 | 0.994 | 0.989 | 0.989 | 0.9851 | 0.9851 | 0.989 | 0.9837 | 0.9837 | 0.979 | 0.979 | 0.863 | 0.863 | 0.931 | 0.02 | 0.02 | 0.032 | 0.596 | 0.596 | 0.737 | 0.891 | 0.891 | 0.943 | 0.943 | 0.9561 | 0.9664 | 0.9664 | 0.978 | 0.979 | 0.979 | 0.983 | 0.976 | 0.976 | 0.987 | 0.988 | 0.972 | 0.972 | 0.9804 | 0.933 | 0.933 | 0.96 | 0.927 | 0.927 | 0.939 | 0.947 | 0.947 | 0.875 | 0.875 | 0.898 | 0.905 | 0.977 | 0.977 | 0.975 | 0.975 | 0.209 | 0.209 | 0.914 | 0.914 | 0.981 | 0.981 | 0.992 | 0.963 | 0.985 | 0.985 | 0.694 | 0.694
|  | 390 |  | 0.998 | 0.997 | 0.994 | 0.994 | 0.999 | 0.9908 | 0.966 | 0.963 | 0.98 | 0.977 | 0.995 | 0.989 | 0.976 | 0.99 | 0.997 | 0.991 | 0.985 | 0.99 | 0.979 | 0.962 | 0.981 | 0.983 | 0.9778 | 0.973 | 0.982 | 0.982 | 0.978 | 0.967 | 0.979 | 0.941 | 0.921 | 0.91 | 0.916 | 0.766 | 0.891 | 0.664 | 0.857 | 0.822 | 0.861 | 0.743 | 0.722 | 0.787 | 0.8 | 0.806 | 0.687 | 0.663 | 0.753 | 0.732 | 0.353 | 0.122 | 0 | 0 | 0 | 0.006 | 0.046 | 0 | 0.22 | 0.642 | 0.705 | 0.686 | 0.686 | 0.939 | 0.748 | 0.882 | 0.747 | 0.965 | 0.965 | 0.958 | 0.977 | 0.869 | 0.964 | 0.908 | 0.9 | 0.871 | 0.809 | 0.825 | 0.4517 | 0.708 | 0.934 | 0.824 | 0.951 | 0.946 | 0.977 | 0.963 | 0.975 | 0.938 | 0.775 | 0.935 | 0.906 | 0.885 | 0.928 | 0.833 | 0.831 | 0.697 | 0.441 | 0.7825 | 0.788 | 0.777 | 0.633 | 0.469 | 0.998 | 0.962 | 0.982 | 0.982 | 0.983 | 0.995 | 0.988 | 0.986 | 0.982 | 0.97 | 0.979 | 0.979 | 0.951 | 0.97 | 0.979 | 0.982 | 0.896 | 0.901 | 0.934 | 0.809 | 0.778 | 0.872 | 0.733 | 0.765 | 0 | 0.521 | 0.653 | 0.944 | 0.98 | 0.921 | 0.946 | 0.932 | 0.87 | 0.989 | 0.978 | 0.934 | 0.715 | 0.906 | 0.962 | 0.945 | 0.959 | 0.971 | 0.946 | 0.944 | 0.82 | 0.833 | 0.9923 | 0.9923 | 0.994 | 0.986 | 0.986 | 0.9908 | 0.961 | 0.961 | 0.976 | 0.9791 | 0.9791 | 0.99 | 0.948 | 0.948 | 0.99 | 0.99 | 0.992 | 0.99 | 0.99 | 0.992 | 0.985 | 0.985 | 0.98 | 0.98 | 0.984 | 0.9791 | 0.9791 | 0.968 | 0.968 | 0.769 | 0.769 | 0.861 | 0 | 0 | 0 | 0.392 | 0.392 | 0.531 | 0.847 | 0.847 | 0.916 | 0.916 | 0.9329 | 0.9542 | 0.9542 | 0.97 | 0.97 | 0.97 | 0.976 | 0.967 | 0.967 | 0.98 | 0.983 | 0.9618 | 0.9618 | 0.9711 | 0.903 | 0.903 | 0.94 | 0.888 | 0.888 | 0.906 | 0.926 | 0.926 | 0.813 | 0.813 | 0.847 | 0.86 | 0.968 | 0.968 | 0.963 | 0.963 | 0.033 | 0.033 | 0.876 | 0.876 | 0.972 | 0.972 | 0.988 | 0.945 | 0.978 | 0.978 | 0.58 | 0.58
|  | 380 |  | 0.993 | 0.996 | 0.99 | 0.99 | 0.997 | 0.9828 | 0.934 | 0.949 | 0.962 | 0.956 | 0.991 | 0.976 | 0.954 | 0.986 | 0.993 | 0.988 | 0.976 | 0.985 | 0.965 | 0.933 | 0.976 | 0.974 | 0.9696 | 0.961 | 0.973 | 0.973 | 0.967 | 0.944 | 0.96 | 0.873 | 0.833 | 0.802 | 0.82 | 0.542 | 0.769 | 0.404 | 0.692 | 0.64 | 0.661 | 0.497 | 0.487 | 0.558 | 0.593 | 0.599 | 0.454 | 0.392 | 0.397 | 0.352 | 0.039 | 0 | 0 | 0 | 0 | 0 | 0 | 0 | 0 | 0.414 | 0.443 | 0.415 | 0.415 | 0.878 | 0.566 | 0.799 | 0.573 | 0.94 | 0.943 | 0.941 | 0.964 | 0.789 | 0.944 | 0.856 | 0.825 | 0.784 | 0.705 | 0.732 | 0.2408 | 0.539 | 0.899 | 0.687 | 0.922 | 0.925 | 0.967 | 0.942 | 0.962 | 0.908 | 0.619 | 0.906 | 0.864 | 0.8185 | 0.9 | 0.749 | 0.75 | 0.418 | 0.219 | 0.6655 | 0.668 | 0.603 | 0.446 | 0.28 | 0.997 | 0.93 | 0.971 | 0.969 | 0.971 | 0.993 | 0.978 | 0.975 | 0.971 | 0.954 | 0.97 | 0.97 | 0.917 | 0.952 | 0.969 | 0.965 | 0.769 | 0.775 | 0.851 | 0.629 | 0.551 | 0.726 | 0.497 | 0.542 | 0 | 0.301 | 0.393 | 0.92 | 0.968 | 0.88 | 0.904 | 0.893 | 0.79 | 0.983 | 0.966 | 0.883 | 0.513 | 0.85 | 0.945 | 0.917 | 0.942 | 0.956 | 0.92 | 0.922 | 0.73 | 0.745 | 0.9879 | 0.9879 | 0.99 | 0.972 | 0.972 | 0.9828 | 0.929 | 0.929 | 0.954 | 0.9744 | 0.9744 | 0.986 | 0.916 | 0.916 | 0.984 | 0.984 | 0.988 | 0.986 | 0.986 | 0.989 | 0.979 | 0.979 | 0.9713 | 0.9713 | 0.974 | 0.97 | 0.97 | 0.95 | 0.95 | 0.552 | 0.552 | 0.661 | 0 | 0 | 0 | 0.15 | 0.15 | 0.204 | 0.769 | 0.769 | 0.868 | 0.868 | 0.8945 | 0.9329 | 0.9329 | 0.955 | 0.955 | 0.955 | 0.964 | 0.951 | 0.951 | 0.968 | 0.976 | 0.9439 | 0.9439 | 0.9559 | 0.852 | 0.852 | 0.9 | 0.82 | 0.82 | 0.845 | 0.888 | 0.888 | 0.703 | 0.703 | 0.749 | 0.782 | 0.952 | 0.952 | 0.943 | 0.943 | 0 | 0 | 0.826 | 0.826 | 0.961 | 0.961 | 0.981 | 0.914 | 0.966 | 0.966 | 0.402 | 0.402
|  | 370 |  | 0.996 | 0.992 | 0.979 | 0.983 | 0.993 | 0.9623 | 0.874 | 0.919 | 0.925 | 0.918 | 0.984 | 0.955 | 0.911 | 0.978 | 0.992 | 0.984 | 0.964 | 0.976 | 0.939 | 0.872 | 0.962 | 0.963 | 0.9561 | 0.94 | 0.96 | 0.96 | 0.939 | 0.864 | 0.908 | 0.692 | 0.619 | 0.542 | 0.574 | 0.205 | 0.496 | 0.106 | 0.36 | 0.308 | 0.263 | 0.158 | 0.167 | 0.19 | 0.232 | 0.234 | 0.132 | 0.091 | 0.048 | 0.032 | 0 | 0 | 0 | 0 | 0 | 0 | 0 | 0 | 0 | 0.113 | 0.112 | 0.121 | 0.121 | 0.721 | 0.262 | 0.636 | 0.322 | 0.895 | 0.9 | 0.914 | 0.943 | 0.63 | 0.919 | 0.768 | 0.643 | 0.602 | 0.513 | 0.562 | 0.0559 | 0.256 | 0.835 | 0.425 | 0.86 | 0.888 | 0.934 | 0.907 | 0.941 | 0.86 | 0.352 | 0.86 | 0.8 | 0.6995 | 0.857 | 0.588 | 0.623 | 0.095 | 0.039 | 0.4605 | 0.454 | 0.313 | 0.191 | 0.087 | 0.992 | 0.866 | 0.961 | 0.951 | 0.946 | 0.985 | 0.965 | 0.959 | 0.949 | 0.915 | 0.95 | 0.95 | 0.86 | 0.921 | 0.952 | 0.929 | 0.495 | 0.504 | 0.641 | 0.281 | 0.191 | 0.423 | 0.168 | 0.231 | 0 | 0.069 | 0.089 | 0.87 | 0.948 | 0.78 | 0.83 | 0.82 | 0.63 | 0.967 | 0.945 | 0.79 | 0.235 | 0.735 | 0.911 | 0.871 | 0.906 | 0.93 | 0.86 | 0.877 | 0.55 | 0.597 | 0.9772 | 0.9772 | 0.979 | 0.939 | 0.939 | 0.9623 | 0.867 | 0.867 | 0.911 | 0.9653 | 0.9653 | 0.978 | 0.864 | 0.864 | 0.972 | 0.972 | 0.98 | 0.979 | 0.979 | 0.982 | 0.968 | 0.968 | 0.9546 | 0.9546 | 0.956 | 0.953 | 0.953 | 0.919 | 0.919 | 0.227 | 0.227 | 0.263 | 0 | 0 | 0 | 0.019 | 0.019 | 0.015 | 0.63 | 0.63 | 0.779 | 0.779 | 0.8183 | 0.8962 | 0.8962 | 0.928 | 0.93 | 0.93 | 0.944 | 0.924 | 0.924 | 0.945 | 0.961 | 0.9121 | 0.9121 | 0.9307 | 0.759 | 0.759 | 0.821 | 0.698 | 0.698 | 0.724 | 0.822 | 0.822 | 0.517 | 0.517 | 0.571 | 0.643 | 0.922 | 0.922 | 0.908 | 0.908 | 0 | 0 | 0.763 | 0.763 | 0.938 | 0.938 | 0.969 | 0.848 | 0.942 | 0.942 | 0.169 | 0.169
|  | 360 |  | 0.995 | 0.981 | 0.956 | 0.968 | 0.983 | 0.918 | 0.762 | 0.856 | 0.841 | 0.83 | 0.966 | 0.917 | 0.815 | 0.964 | 0.989 | 0.991 | 0.938 | 0.956 | 0.89 | 0.747 | 0.932 | 0.939 | 0.933 | 0.907 | 0.938 | 0.938 | 0.847 | 0.63 | 0.728 | 0.325 | 0.254 | 0.147 | 0.19 | 0 | 0.124 | 0 | 0.048 | 0.037 | 0 | 0 | 0 | 0 | 0.013 | 0.014 | 0 | 0 | 0 | 0 | 0 | 0 | 0 | 0 | 0 | 0 | 0 | 0 | 0 | 0 | 0 | 0 | 0 | 0.372 | 0.03 | 0.351 | 0.084 | 0.801 | 0.82 | 0.865 | 0.902 | 0.348 | 0.866 | 0.591 | 0.31 | 0.274 | 0.148 | 0.235 | 0 | 0.021 | 0.686 | 0.076 | 0.665 | 0.807 | 0.9 | 0.846 | 0.903 | 0.784 | 0.069 | 0.781 | 0.704 | 0.4921 | 0.781 | 0.271 | 0.396 | 0 | 0 | 0.1639 | 0.158 | 0.046 | 0.021 | 0 | 0.982 | 0.75 | 0.939 | 0.908 | 0.901 | 0.984 | 0.941 | 0.927 | 0.902 | 0.85 | 0.917 | 0.917 | 0.76 | 0.87 | 0.922 | 0.799 | 0.119 | 0.168 | 0.256 | 0.02 | 0 | 0.082 | 0 | 0.035 | 0 | 0 | 0 | 0.8 | 0.911 | 0.61 | 0.66 | 0.67 | 0.38 | 0.938 | 0.903 | 0.61 | 0.032 | 0.497 | 0.847 | 0.797 | 0.843 | 0.887 | 0.77 | 0.796 | 0.27 | 0.364 | 0.9502 | 0.9502 | 0.956 | 0.867 | 0.867 | 0.918 | 0.748 | 0.748 | 0.815 | 0.9467 | 0.9467 | 0.964 | 0.764 | 0.764 | 0.946 | 0.946 | 0.965 | 0.962 | 0.962 | 0.97 | 0.945 | 0.945 | 0.9243 | 0.9243 | 0.921 | 0.9223 | 0.9223 | 0.865 | 0.865 | 0.029 | 0.029 | 0 | 0 | 0 | 0 | 0 | 0 | 0 | 0.382 | 0.382 | 0.605 | 0.605 | 0.6692 | 0.8358 | 0.8358 | 0.886 | 0.884 | 0.884 | 0.905 | 0.881 | 0.881 | 0.905 | 0.935 | 0.8555 | 0.8555 | 0.8864 | 0.585 | 0.585 | 0.666 | 0.481 | 0.481 | 0.509 | 0.682 | 0.682 | 0.254 | 0.254 | 0.257 | 0.397 | 0.86 | 0.86 | 0.847 | 0.847 | 0 | 0 | 0.658 | 0.658 | 0.901 | 0.901 | 0.946 | 0.713 | 0.9 | 0.9 | 0.015 | 0.015
|  | 350 |  | 0.992 | 0.958 | 0.911 | 0.935 | 0.963 | 0.8279 | 0.584 | 0.742 | 0.706 | 0.687 | 0.928 | 0.847 | 0.663 | 0.935 | 0.97 | 0.975 | 0.892 | 0.922 | 0.803 | 0.523 | 0.889 | 0.91 | 0.8981 | 0.856 | 0.908 | 0.908 | 0.559 | 0.192 | 0.312 | 0.032 | 0.019 | 0 | 0 | 0 | 0 | 0 | 0 | 0 | 0 | 0 | 0 | 0 | 0 | 0 | 0 | 0 | 0 | 0 | 0 | 0 | 0 | 0 | 0 | 0 | 0 | 0 | 0 | 0 | 0 | 0 | 0 | 0.042 | 0 | 0.064 | 0 | 0.655 | 0.68 | 0.737 | 0.841 | 0.066 | 0.776 | 0.285 | 0.035 | 0.029 | 0 | 0.018 | 0 | 0 | 0.427 | 0 | 0.304 | 0.651 | 0.835 | 0.737 | 0.849 | 0.654 | 0 | 0.672 | 0.553 | 0.2064 | 0.679 | 0.038 | 0.146 | 0 | 0 | 0 | 0 | 0 | 0 | 0 | 0.96 | 0.56 | 0.886 | 0.83 | 0.82 | 0.944 | 0.894 | 0.87 | 0.799 | 0.75 | 0.858 | 0.858 | 0.6 | 0.79 | 0.87 | 0.448 | 0 | 0.014 | 0.015 | 0 | 0 | 0 | 0 | 0 | 0 | 0 | 0 | 0.7 | 0.85 | 0.32 | 0.27 | 0.38 | 0.09 | 0.884 | 0.82 | 0.32 | 0 | 0.154 | 0.708 | 0.672 | 0.75 | 0.806 | 0.66 | 0.675 | 0.03 | 0.082 | 0.8909 | 0.8909 | 0.911 | 0.728 | 0.728 | 0.8279 | 0.567 | 0.567 | 0.663 | 0.9152 | 0.9152 | 0.935 | 0.625 | 0.625 | 0.9 | 0.9 | 0.919 | 0.93 | 0.93 | 0.941 | 0.9 | 0.9 | 0.8722 | 0.8722 | 0.865 | 0.8713 | 0.8713 | 0.782 | 0.782 | 0 | 0 | 0 | 0 | 0 | 0 | 0 | 0 | 0 | 0.118 | 0.118 | 0.334 | 0.334 | 0.3972 | 0.7451 | 0.7451 | 0.814 | 0.814 | 0.814 | 0.85 | 0.807 | 0.807 | 0.843 | 0.895 | 0.7619 | 0.7619 | 0.8064 | 0.323 | 0.323 | 0.369 | 0.208 | 0.208 | 0.204 | 0.47 | 0.47 | 0.054 | 0.054 | 0.041 | 0.122 | 0.78 | 0.78 | 0.754 | 0.754 | 0 | 0 | 0.446 | 0.446 | 0.838 | 0.838 | 0.909 | 0.451 | 0.831 | 0.831 | 0 | 0
|  | 340 |  | 0.984 | 0.907 | 0.804 | 0.867 | 0.919 | 0.6681 | 0.359 | 0.553 | 0.505 | 0.478 | 0.851 | 0.752 | 0.455 | 0.884 | 0.948 | 0.969 | 0.812 | 0.856 | 0.677 | 0.238 | 0.838 | 0.863 | 0.8464 | 0.783 | 0.853 | 0.853 | 0.15 | 0 | 0.027 | 0 | 0 | 0 | 0 | 0 | 0 | 0 | 0 | 0 | 0 | 0 | 0 | 0 | 0 | 0 | 0 | 0 | 0 | 0 | 0 | 0 | 0 | 0 | 0 | 0 | 0 | 0 | 0 | 0 | 0 | 0 | 0 | 0 | 0 | 0 | 0 | 0.45 | 0.46 | 0.498 | 0.755 | 0 | 0.632 | 0.055 | 0 | 0 | 0 | 0 | 0 | 0 | 0.098 | 0 | 0.027 | 0.314 | 0.736 | 0.57 | 0.763 | 0.465 | 0 | 0.537 | 0.36 | 0.023 | 0.527 | 0 | 0 | 0 | 0 | 0 | 0 | 0 | 0 | 0 | 0.914 | 0.342 | 0.81 | 0.7 | 0.69 | 0.905 | 0.819 | 0.77 | 0.621 | 0.62 | 0.78 | 0.772 | 0.41 | 0.67 | 0.8 | 0.077 | 0 | 0 | 0 | 0 | 0 | 0 | 0 | 0 | 0 | 0 | 0 | 0.57 | 0.768 | 0.05 | 0.11 | 0.09 | 0 | 0.8 | 0.7 | 0.08 | 0 | 0 | 0.469 | 0.502 | 0.593 | 0.687 | 0.51 | 0.459 | 0 | 0 | 0.7787 | 0.7787 | 0.804 | 0.521 | 0.521 | 0.6681 | 0.352 | 0.352 | 0.455 | 0.8633 | 0.8633 | 0.884 | 0.443 | 0.443 | 0.822 | 0.822 | 0.861 | 0.874 | 0.874 | 0.89 | 0.827 | 0.827 | 0.7933 | 0.7933 | 0.777 | 0.7948 | 0.7948 | 0.671 | 0.671 | 0 | 0 | 0 | 0 | 0 | 0 | 0 | 0 | 0 | 0.011 | 0.011 | 0.095 | 0.095 | 0.0977 | 0.6295 | 0.6295 | 0.72 | 0.719 | 0.719 | 0.77 | 0.71 | 0.71 | 0.755 | 0.838 | 0.6091 | 0.6091 | 0.673 | 0.093 | 0.093 | 0.088 | 0.039 | 0.039 | 0.024 | 0.186 | 0.186 | 0 | 0 | 0 | 0 | 0.66 | 0.66 | 0.634 | 0.634 | 0 | 0 | 0.167 | 0.167 | 0.757 | 0.757 | 0.852 | 0.142 | 0.731 | 0.731 | 0 | 0
|  | 330 |  | 0.97 | 0.826 | 0.629 | 0.744 | 0.828 | 0.4454 | 0.157 | 0.283 | 0.277 | 0.247 | 0.71 | 0.616 | 0.24 | 0.802 | 0.906 | 0.932 | 0.684 | 0.752 | 0.503 | 0.039 | 0.761 | 0.792 | 0.7763 | 0.687 | 0.785 | 0.785 | 0 | 0 | 0 | 0 | 0 | 0 | 0 | 0 | 0 | 0 | 0 | 0 | 0 | 0 | 0 | 0 | 0 | 0 | 0 | 0 | 0 | 0 | 0 | 0 | 0 | 0 | 0 | 0 | 0 | 0 | 0 | 0 | 0 | 0 | 0 | 0 | 0 | 0 | 0 | 0.219 | 0.19 | 0.111 | 0.637 | 0 | 0.396 | 0 | 0 | 0 | 0 | 0 | 0 | 0 | 0 | 0 | 0 | 0.018 | 0.604 | 0.324 | 0.63 | 0.217 | 0 | 0.37 | 0.139 | 0.0003 | 0.308 | 0 | 0 | 0 | 0 | 0 | 0 | 0 | 0 | 0 | 0.82 | 0.152 | 0.698 | 0.51 | 0.51 | 0.834 | 0.693 | 0.62 | 0.336 | 0.43 | 0.675 | 0.65 | 0.22 | 0.52 | 0.7 | 0 | 0 | 0 | 0 | 0 | 0 | 0 | 0 | 0 | 0 | 0 | 0 | 0.41 | 0.665 | 0 | 0.01 | 0 | 0 | 0.66 | 0.53 | 0 | 0 | 0 | 0.158 | 0.261 | 0.355 | 0.49 | 0.34 | 0.189 | 0 | 0 | 0.5984 | 0.5984 | 0.629 | 0.287 | 0.287 | 0.4454 | 0.164 | 0.164 | 0.24 | 0.7811 | 0.7811 | 0.802 | 0.239 | 0.239 | 0.702 | 0.702 | 0.75 | 0.777 | 0.777 | 0.803 | 0.718 | 0.718 | 0.6845 | 0.6845 | 0.652 | 0.6906 | 0.6906 | 0.536 | 0.536 | 0 | 0 | 0 | 0 | 0 | 0 | 0 | 0 | 0 | 0 | 0 | 0 | 0 | 0.003 | 0.4947 | 0.4947 | 0.604 | 0.601 | 0.601 | 0.668 | 0.591 | 0.591 | 0.641 | 0.758 | 0.3852 | 0.3852 | 0.4564 | 0 | 0 | 0 | 0 | 0 | 0 | 0.019 | 0.019 | 0 | 0 | 0 | 0 | 0.51 | 0.51 | 0.493 | 0.493 | 0 | 0 | 0.019 | 0.019 | 0.648 | 0.648 | 0.775 | 0 | 0.598 | 0.598 | 0 | 0
|  | 320 |  | 0.937 | 0.68 | 0.399 | 0.561 | 0.684 | 0.2221 | 0.046 | 0.041 | 0.108 | 0.087 | 0.507 | 0.467 | 0.092 | 0.69 | 0.818 | 0.871 | 0.5 | 0.59 | 0.306 | 0 | 0.663 | 0.701 | 0.6907 | 0.572 | 0.689 | 0.689 | 0 | 0 | 0 | 0 | 0 | 0 | 0 | 0 | 0 | 0 | 0 | 0 | 0 | 0 | 0 | 0 | 0 | 0 | 0 | 0 | 0 | 0 | 0 | 0 | 0 | 0 | 0 | 0 | 0 | 0 | 0 | 0 | 0 | 0 | 0 | 0 | 0 | 0 | 0 | 0.052 | 0.02 | 0 | 0.472 | 0 | 0.116 | 0 | 0 | 0 | 0 | 0 | 0 | 0 | 0 | 0 | 0 | 0 | 0.429 | 0.085 | 0.429 | 0.034 | 0 | 0.183 | 0.016 | 0 | 0.085 | 0 | 0 | 0 | 0 | 0 | 0 | 0 | 0 | 0 | 0.67 | 0.045 | 0.55 | 0.27 | 0.3 | 0.703 | 0.522 | 0.43 | 0.079 | 0.26 | 0.552 | 0.476 | 0.09 | 0.34 | 0.57 | 0 | 0 | 0 | 0 | 0 | 0 | 0 | 0 | 0 | 0 | 0 | 0 | 0.27 | 0.542 | 0 | 0 | 0 | 0 | 0.47 | 0.32 | 0 | 0 | 0 | 0.011 | 0.055 | 0.098 | 0.215 | 0.19 | 0.02 | 0 | 0 | 0.3731 | 0.3731 | 0.399 | 0.109 | 0.109 | 0.2221 | 0.054 | 0.054 | 0.092 | 0.6669 | 0.6669 | 0.69 | 0.074 | 0.074 | 0.534 | 0.534 | 0.6 | 0.627 | 0.627 | 0.657 | 0.567 | 0.567 | 0.5475 | 0.5475 | 0.505 | 0.5483 | 0.5483 | 0.367 | 0.367 | 0 | 0 | 0 | 0 | 0 | 0 | 0 | 0 | 0 | 0 | 0 | 0 | 0 | 0 | 0.3334 | 0.3334 | 0.468 | 0.432 | 0.432 | 0.543 | 0.452 | 0.452 | 0.506 | 0.663 | 0.1495 | 0.1495 | 0.1923 | 0 | 0 | 0 | 0 | 0 | 0 | 0 | 0 | 0 | 0 | 0 | 0 | 0.35 | 0.35 | 0.326 | 0.326 | 0 | 0 | 0 | 0 | 0.521 | 0.521 | 0.677 | 0 | 0.446 | 0.446 | 0 | 0
|  | 310 |  | 0.868 | 0.486 | 0.185 | 0.347 | 0.485 | 0.076 | 0.009 | 0 | 0.028 | 0.019 | 0.282 | 0.314 | 0.024 | 0.547 | 0.652 | 0.712 | 0.281 | 0.387 | 0.142 | 0 | 0.551 | 0.602 | 0.5885 | 0.378 | 0.562 | 0.562 | 0 | 0 | 0 | 0 | 0 | 0 | 0 | 0 | 0 | 0 | 0 | 0 | 0 | 0 | 0 | 0 | 0 | 0 | 0 | 0 | 0 | 0 | 0 | 0 | 0 | 0 | 0 | 0 | 0 | 0 | 0 | 0 | 0 | 0 | 0 | 0 | 0 | 0 | 0 | 0 | 0 | 0 | 0.254 | 0 | 0 | 0 | 0 | 0 | 0 | 0 | 0 | 0 | 0 | 0 | 0 | 0 | 0.189 | 0 | 0.166 | 0 | 0 | 0.029 | 0 | 0 | 0 | 0 | 0 | 0 | 0 | 0 | 0 | 0 | 0 | 0 | 0.47 | 0 | 0.39 | 0.25 | 0.13 | 0.516 | 0.313 | 0.22 | 0 | 0.12 | 0.422 | 0.242 | 0.03 | 0.16 | 0.43 | 0 | 0 | 0 | 0 | 0 | 0 | 0 | 0 | 0 | 0 | 0 | 0 | 0.04 | 0.398 | 0 | 0 | 0 | 0 | 0.25 | 0.14 | 0 | 0 | 0 | 0 | 0.001 | 0 | 0.02 | 0.06 | 0 | 0 | 0 | 0.1734 | 0.1734 | 0.185 | 0.026 | 0.026 | 0.076 | 0.012 | 0.012 | 0.024 | 0.528 | 0.528 | 0.547 | 0 | 0 | 0.344 | 0.344 | 0.408 | 0.434 | 0.434 | 0.466 | 0.363 | 0.363 | 0.3959 | 0.3959 | 0.341 | 0.3914 | 0.3914 | 0.197 | 0.197 | 0 | 0 | 0 | 0 | 0 | 0 | 0 | 0 | 0 | 0 | 0 | 0 | 0 | 0 | 0.1836 | 0.1836 | 0.248 | 0.257 | 0.257 | 0.289 | 0.216 | 0.216 | 0.234 | 0.555 | 0.0216 | 0.0216 | 0.0204 | 0 | 0 | 0 | 0 | 0 | 0 | 0 | 0 | 0 | 0 | 0 | 0 | 0.17 | 0.17 | 0.167 | 0.167 | 0 | 0 | 0 | 0 | 0.327 | 0.327 | 0.486 | 0 | 0.202 | 0.202 | 0 | 0
|  | 300 |  | 0.71 | 0.284 | 0.055 | 0.166 | 0.276 | 0.0174 | 0.001 | 0 | 0 | 0 | 0.112 | 0.188 | 0 | 0.397 | 0.396 | 0.422 | 0.097 | 0.189 | 0.048 | 0 | 0.431 | 0.491 | 0.4745 | 0.334 | 0.467 | 0.467 | 0 | 0 | 0 | 0 | 0 | 0 | 0 | 0 | 0 | 0 | 0 | 0 | 0 | 0 | 0 | 0 | 0 | 0 | 0 | 0 | 0 | 0 | 0 | 0 | 0 | 0 | 0 | 0 | 0 | 0 | 0 | 0 | 0 | 0 | 0 | 0 | 0 | 0 | 0 | 0 | 0 | 0 | 0.068 | 0 | 0 | 0 | 0 | 0 | 0 | 0 | 0 | 0 | 0 | 0 | 0 | 0 | 0.027 | 0 | 0.015 | 0 | 0 | 0 | 0 | 0 | 0 | 0 | 0 | 0 | 0 | 0 | 0 | 0 | 0 | 0 | 0.26 | 0 | 0.236 | 0 | 0.03 | 0.278 | 0.128 | 0.08 | 0 | 0.05 | 0.303 | 0.046 | 0.01 | 0.03 | 0.29 | 0 | 0 | 0 | 0 | 0 | 0 | 0 | 0 | 0 | 0 | 0 | 0 | 0.08 | 0.292 | 0 | 0 | 0 | 0 | 0.08 | 0.04 | 0 | 0 | 0 | 0 | 0 | 0 | 0 | 0.02 | 0 | 0 | 0 | 0.0568 | 0.0568 | 0.055 | 0 | 0 | 0.0174 | 0.002 | 0.002 | 0 | 0.3807 | 0.3807 | 0.397 | 0 | 0 | 0.177 | 0.177 | 0.233 | 0.239 | 0.239 | 0.257 | 0.231 | 0.231 | 0.2525 | 0.2525 | 0.212 | 0.2825 | 0.2825 | 0.136 | 0.136 | 0 | 0 | 0 | 0 | 0 | 0 | 0 | 0 | 0 | 0 | 0 | 0 | 0 | 0 | 0.1198 | 0.1198 | 0.219 | 0.195 | 0.195 | 0.295 | 0.195 | 0.195 | 0.207 | 0.444 | 0 | 0 | 0.0006 | 0 | 0 | 0 | 0 | 0 | 0 | 0 | 0 | 0 | 0 | 0 | 0 | 0.11 | 0.11 | 0.109 | 0.109 | 0 | 0 | 0 | 0 | 0.25 | 0.25 | 0.451 | 0 | 0.184 | 0.184 | 0 | 0
|  | 290 |  | 0.43 | 0.133 | 0.008 | 0.059 | 0.119 | 0.0028 | 0 | 0 | 0 | 0 | 0.031 | 0.093 | 0 | 0.26 | 0.151 | 0.142 | 0.015 | 0.059 | 0 | 0 | 0.306 | 0.364 | 0.3496 | 0.239 | 0.333 | 0.333 | 0 | 0 | 0 | 0 | 0 | 0 | 0 | 0 | 0 | 0 | 0 | 0 | 0 | 0 | 0 | 0 | 0 | 0 | 0 | 0 | 0 | 0 | 0 | 0 | 0 | 0 | 0 | 0 | 0 | 0 | 0 | 0 | 0 | 0 | 0 | 0 | 0 | 0 | 0 | 0 | 0 | 0 | 0 | 0 | 0 | 0 | 0 | 0 | 0 | 0 | 0 | 0 | 0 | 0 | 0 | 0 | 0 | 0 | 0 | 0 | 0 | 0 | 0 | 0 | 0 | 0 | 0 | 0 | 0 | 0 | 0 | 0 | 0 | 0 | 0.1 | 0 | 0.113 | 0 | 0 | 0.097 | 0.028 | 0.01 | 0 | 0.01 | 0.201 | 0 | 0 | 0 | 0.17 | 0 | 0 | 0 | 0 | 0 | 0 | 0 | 0 | 0 | 0 | 0 | 0 | 0.03 | 0.187 | 0 | 0 | 0 | 0 | 0.01 | 0.01 | 0 | 0 | 0 | 0 | 0 | 0 | 0 | 0 | 0 | 0 | 0 | 0.0135 | 0.0135 | 0.008 | 0 | 0 | 0.0028 | 0 | 0 | 0 | 0.2428 | 0.2428 | 0.26 | 0 | 0 | 0.07 | 0.07 | 0.104 | 0.098 | 0.098 | 0.099 | 0.111 | 0.111 | 0.1158 | 0.1158 | 0.092 | 0.1732 | 0.1732 | 0.08 | 0.08 | 0 | 0 | 0 | 0 | 0 | 0 | 0 | 0 | 0 | 0 | 0 | 0 | 0 | 0 | 0.0582 | 0.0582 | 0.115 | 0.114 | 0.114 | 0.197 | 0.105 | 0.105 | 0.107 | 0.33 | 0 | 0 | 0 | 0 | 0 | 0 | 0 | 0 | 0 | 0 | 0 | 0 | 0 | 0 | 0 | 0.05 | 0.05 | 0.062 | 0.062 | 0 | 0 | 0 | 0 | 0.132 | 0.132 | 0.341 | 0 | 0.116 | 0.116 | 0 | 0
|  | 280 |  | 0.12 | 0.052 | 0 | 0.016 | 0.041 | 0 | 0 | 0 | 0 | 0 | 0 | 0.029 | 0 | 0.145 | 0.027 | 0.019 | 0 | 0 | 0 | 0 | 0.18 | 0.231 | 0.2074 | 0.111 | 0.178 | 0.178 | 0 | 0 | 0 | 0 | 0 | 0 | 0 | 0 | 0 | 0 | 0 | 0 | 0 | 0 | 0 | 0 | 0 | 0 | 0 | 0 | 0 | 0 | 0 | 0 | 0 | 0 | 0 | 0 | 0 | 0 | 0 | 0 | 0 | 0 | 0 | 0 | 0 | 0 | 0 | 0 | 0 | 0 | 0 | 0 | 0 | 0 | 0 | 0 | 0 | 0 | 0 | 0 | 0 | 0 | 0 | 0 | 0 | 0 | 0 | 0 | 0 | 0 | 0 | 0 | 0 | 0 | 0 | 0 | 0 | 0 | 0 | 0 | 0 | 0 | 0.03 | 0 | 0.032 | 0 | 0 | 0.017 | 0 | 0 | 0 | 0 | 0.08 | 0 | 0 | 0 | 0.08 | 0 | 0 | 0 | 0 | 0 | 0 | 0 | 0 | 0 | 0 | 0 | 0 | 0.01 | 0.085 | 0 | 0 | 0 | 0 | 0 | 0 | 0 | 0 | 0 | 0 | 0 | 0 | 0 | 0 | 0 | 0 | 0 | 0.0025 | 0.0025 | 0 | 0 | 0 | 0 | 0 | 0 | 0 | 0.1268 | 0.1268 | 0.145 | 0 | 0 | 0.021 | 0.021 | 0.037 | 0.028 | 0.028 | 0.024 | 0.031 | 0.031 | 0.0261 | 0.0261 | 0.016 | 0.0676 | 0.0676 | 0.025 | 0.025 | 0 | 0 | 0 | 0 | 0 | 0 | 0 | 0 | 0 | 0 | 0 | 0 | 0 | 0 | 0.0133 | 0.0133 | 0.028 | 0.032 | 0.032 | 0.071 | 0.03 | 0.03 | 0.023 | 0.196 | 0 | 0 | 0 | 0 | 0 | 0 | 0 | 0 | 0 | 0 | 0 | 0 | 0 | 0 | 0 | 0 | 0 | 0.019 | 0.019 | 0 | 0 | 0 | 0 | 0.032 | 0.032 | 0.17 | 0 | 0.047 | 0.047 | 0 | 0
| Chromaticity | x |  | 0.31277 | 0.31286 | 0.31298 | 0.31285 | 0.31273 | 0.31285 | 0.31304 | 0.31369 | 0.31292 | 0.31296 | 0.31283 | 0.31285 | 0.31294 | 0.31298 | 0.31279 | 0.31302 | 0.31305 | 0.31293 | 0.31295 | 0.31305 | 0.31289 | 0.31304 | 0.31314 | 0.3131 | 0.31294 | 0.31294 | 0.31344 | 0.31339 | 0.31314 | 0.3133 | 0.31329 | 0.31374 | 0.31363 | 0.31398 | 0.3136 | 0.31491 | 0.31409 | 0.31408 | 0.31376 | 0.31411 | 0.31484 | 0.31396 | 0.31423 | 0.31517 | 0.31545 | 0.31527 | 0.31455 | 0.31405 | 0.31513 | 0.32113 | 0.32695 | 0.33014 | 0.3218 | 0.31824 | 0.31674 | 0.32922 | 0.31418 | 0.31728 | 0.31525 | 0.31555 | 0.31555 | 0.31333 | 0.3152 | 0.3141 | 0.31425 | 0.31324 | 0.31317 | 0.31356 | 0.31292 | 0.31432 | 0.31317 | 0.31418 | 0.31402 | 0.3148 | 0.31494 | 0.31479 | 0.31943 | 0.31728 | 0.31375 | 0.31494 | 0.31349 | 0.31367 | 0.313 | 0.31316 | 0.31307 | 0.31365 | 0.31518 | 0.31377 | 0.31435 | 0.31434 | 0.31394 | 0.31551 | 0.31525 | 0.31493 | 0.32055 | 0.31571 | 0.31586 | 0.31505 | 0.31735 | 0.32083 | 0.31277 | 0.31317 | 0.31328 | 0.31298 | 0.31287 | 0.3129 | 0.31308 | 0.3128 | 0.31318 | 0.31313 | 0.31293 | 0.31286 | 0.31323 | 0.31301 | 0.31294 | 0.31318 | 0.31369 | 0.31371 | 0.31335 | 0.31415 | 0.31466 | 0.31362 | 0.3149 | 0.31469 | 0.33817 | 0.31976 | 0.31618 | 0.31336 | 0.31299 | 0.3141 | 0.31379 | 0.31351 | 0.31416 | 0.31275 | 0.31301 | 0.31319 | 0.31471 | 0.314 | 0.3134 | 0.31351 | 0.3133 | 0.31318 | 0.31272 | 0.31349 | 0.3152 | 0.31516 | 0.31288 | 0.31288 | 0.31298 | 0.3129 | 0.3129 | 0.31285 | 0.31307 | 0.31307 | 0.31294 | 0.31319 | 0.31319 | 0.31298 | 0.31346 | 0.31346 | 0.3128 | 0.3128 | 0.31272 | 0.31299 | 0.31299 | 0.31296 | 0.31286 | 0.31286 | 0.31304 | 0.31304 | 0.31294 | 0.31306 | 0.31306 | 0.31307 | 0.31307 | 0.31531 | 0.31531 | 0.31376 | 0.33638 | 0.33638 | 0.32695 | 0.32043 | 0.32043 | 0.3168 | 0.31486 | 0.31486 | 0.31386 | 0.31386 | 0.31358 | 0.31337 | 0.31337 | 0.31317 | 0.31301 | 0.31301 | 0.31307 | 0.31326 | 0.31326 | 0.31282 | 0.31297 | 0.31321 | 0.31321 | 0.31319 | 0.31424 | 0.31424 | 0.31348 | 0.31408 | 0.31408 | 0.31362 | 0.31391 | 0.31391 | 0.31528 | 0.31528 | 0.31456 | 0.31456 | 0.31308 | 0.31308 | 0.31306 | 0.31306 | 0.32393 | 0.32393 | 0.31442 | 0.31442 | 0.31315 | 0.31315 | 0.31291 | 0.31358 | 0.31297 | 0.31297 | 0.31975 | 0.31975
|  | y |  | 0.32927 | 0.32936 | 0.32961 | 0.32938 | 0.32913 | 0.32942 | 0.32964 | 0.33067 | 0.3296 | 0.3299 | 0.32947 | 0.32938 | 0.32967 | 0.32966 | 0.32916 | 0.32932 | 0.3297 | 0.32951 | 0.32955 | 0.32999 | 0.32952 | 0.3297 | 0.32979 | 0.32979 | 0.32949 | 0.32949 | 0.3301 | 0.33015 | 0.32984 | 0.33004 | 0.33022 | 0.33065 | 0.33043 | 0.33113 | 0.33054 | 0.33265 | 0.33117 | 0.33124 | 0.3308 | 0.33141 | 0.33264 | 0.331 | 0.33159 | 0.33265 | 0.33392 | 0.3333 | 0.33166 | 0.3311 | 0.33301 | 0.34206 | 0.35373 | 0.36261 | 0.34417 | 0.33793 | 0.33547 | 0.35488 | 0.33144 | 0.33591 | 0.33318 | 0.33363 | 0.33363 | 0.33014 | 0.33279 | 0.3315 | 0.33179 | 0.33023 | 0.33002 | 0.33039 | 0.32954 | 0.33171 | 0.32997 | 0.33148 | 0.33094 | 0.3323 | 0.33243 | 0.33217 | 0.33966 | 0.3356 | 0.33062 | 0.33239 | 0.33027 | 0.33052 | 0.32968 | 0.32988 | 0.32979 | 0.33062 | 0.33329 | 0.33099 | 0.33157 | 0.3318 | 0.33115 | 0.33326 | 0.33312 | 0.33252 | 0.3411 | 0.33381 | 0.33397 | 0.33264 | 0.33654 | 0.34178 | 0.32937 | 0.32983 | 0.32994 | 0.32971 | 0.32939 | 0.32945 | 0.32985 | 0.32937 | 0.32993 | 0.3299 | 0.32954 | 0.32939 | 0.33006 | 0.32969 | 0.32963 | 0.3297 | 0.33064 | 0.33065 | 0.33009 | 0.33134 | 0.33228 | 0.33071 | 0.33242 | 0.33231 | 0.37356 | 0.33976 | 0.33478 | 0.33038 | 0.32962 | 0.3313 | 0.33097 | 0.33034 | 0.33172 | 0.32918 | 0.3296 | 0.32993 | 0.33237 | 0.33108 | 0.33011 | 0.33048 | 0.33015 | 0.32986 | 0.32952 | 0.33054 | 0.33312 | 0.33287 | 0.32963 | 0.32963 | 0.32961 | 0.32951 | 0.32951 | 0.32942 | 0.32992 | 0.32992 | 0.32967 | 0.32984 | 0.32984 | 0.32966 | 0.33031 | 0.33031 | 0.32929 | 0.32929 | 0.32912 | 0.32963 | 0.32963 | 0.32957 | 0.32948 | 0.32948 | 0.32977 | 0.32977 | 0.32962 | 0.3298 | 0.3298 | 0.3298 | 0.3298 | 0.33299 | 0.33299 | 0.3308 | 0.36662 | 0.36662 | 0.35373 | 0.34083 | 0.34083 | 0.33543 | 0.33254 | 0.33254 | 0.33109 | 0.33109 | 0.33056 | 0.33031 | 0.33031 | 0.32984 | 0.33 | 0.33 | 0.32972 | 0.33 | 0.33 | 0.32932 | 0.32952 | 0.33014 | 0.33014 | 0.32995 | 0.33149 | 0.33149 | 0.33027 | 0.33143 | 0.33143 | 0.33092 | 0.33096 | 0.33096 | 0.33297 | 0.33297 | 0.33196 | 0.33206 | 0.3299 | 0.3299 | 0.32982 | 0.32982 | 0.34713 | 0.34713 | 0.33191 | 0.33191 | 0.32986 | 0.32986 | 0.32932 | 0.33048 | 0.32969 | 0.32969 | 0.33961 | 0.33961
Glass Cross Reference Index | ＳＣＨＯＴＴ | Glass Type |  | 1: N-FK5; 2: N-PK52A; 3: N-PK52A; 4: (N-FK58); 12: N-PSK53A; 13: (N-PSK53A); 15: N-BK7; 16: (N-K5); 17: N-BAK4; 18: N-SK5; 19: N-SK16; 20: N-SSK5; 21: N-LAK8; 22: N-LAK14; 23: N-LAK33B; 24: N-LAK33B; 25: N-LAK34; 26: (N-LAK34); 32: N-F2; 34: N-SF1; 35: N-SF2; 36: N-SF4; 37: N-SF5; 38: N-SF8; 39: (N-SF8); 40: (N-SF10); 42: N-SF15; 43: N-SF6; 44: N-SF6; 45: N-SF11; 46: N-SF14; 49: N-SF66; 50: N-SF66; 60: N-SF57HT; 61: N-SF57HT; 66: N-LAF2; 68: N-KZFS4HT; 69: (N-LAF35); 70: N-LASF40; 71: (N-LAF33); 72: N-LASF43; 83: N-LAF34; 84: N-LASF44; 86: (N-LASF41); 87: N-LASF46B; 88: N-LASF31A; 89: (N-LASF31A); 90: (N-LASF31A); 101: (N-FK58); 104: N-SK2; 105: N-SK4; 106: N-SK11; 107: N-SK14; 110: N-LAK7; 111: N-LAK9; 112: (N-LAK10); 113: (N-LAK12); 115: N-LAK21; 120: N-SF1; 121: N-SF4; 123: (N-SF10); 124: N-SF15; 127: N-SF57; 130: N-BAF10; 132: N-KZFS4; 133: N-KZFS5; 137: (N-LAF7); 141: N-LASF44; 142: N-LAF21; 144: (N-LASF41); 147: N-PK52A; 153: (N-PSK53A); 161: P-SK58A; 164: (P-SK57); 169: P-LAK35; 176: P-SF8; 187: (P-LASF47); 226: (P-LASF47)
|  | Code |  | 1: 487-704; 2: 497-816; 3: 497-816; 4: (456-909); 12: 618-634; 13: (618-634); 15: 517-642; 16: (522-595); 17: 569-560; 18: 589-613; 19: 620-603; 20: 658-509; 21: 713-538; 22: 697-554; 23: 755-523; 24: 755-523; 25: 729-545; 26: (729-545); 32: 620-364; 34: 717-296; 35: 648-338; 36: 755-274; 37: 673-323; 38: 689-313; 39: (689-313); 40: (728-285); 42: 699-302; 43: 805-254; 44: 805-254; 45: 785-257; 46: 762-265; 49: 923-209; 50: 923-209; 60: 847-238; 61: 847-238; 66: 744-449; 68: 613-445; 69: (743-494); 70: 834-373; 71: (786-441); 72: 806-406; 83: 773-496; 84: 804-465; 86: (835-431); 87: 904-313; 88: 883-408; 89: (883-408); 90: (883-408); 101: (456-909); 104: 607-567; 105: 613-586; 106: 564-608; 107: 603-606; 110: 652-585; 111: 691-547; 112: (720-506); 113: (678-552); 115: 640-601; 120: 717-296; 121: 755-274; 123: (728-285); 124: 699-302; 127: 847-238; 130: 670-471; 132: 613-445; 133: 654-397; 137: (749-348); 141: 804-465; 142: 788-475; 144: (835-431); 147: 497-816; 153: (618-634); 161: 589-612; 164: (587-596); 169: 693-532; 176: 689-313; 187: (806-409); 226: (806-409)
| ＯＨＡＲＡ | Glass Type |  | 1: S-FSL5; 2: S-FPL51; 3: S-FPL51; 5: (S-FPL53); 6: (S-FPM5); 7: (S-FPM2); 10: (S-FPM3); 12: S-PHM52; 13: (S-PHM52); 14: (S-FPM2); 15: (S-BSL7); 16: S-NSL3; 17: S-BAL14; 18: S-BAL35; 19: S-BSM16; 20: S-BSM25; 21: S-LAL8; 22: S-LAL14; 23: S-LAH97; 24: S-LAH97; 25: (S-LAL18); 26: S-LAL18; 27: S-NSL36; 28: S-TIL1; 29: S-TIL2; 30: S-TIL25; 31: S-TIL26; 32: S-TIM2; 33: S-TIM5; 34: S-TIH1; 35: S-TIM22; 36: S-TIH4; 37: S-TIM25; 38: S-TIM28; 39: S-TIM28; 40: (S-TIH10); 41: S-TIH13; 42: S-TIM35; 43: S-TIH6; 44: S-TIH6; 45: S-TIH11; 46: S-TIH14; 47: S-NPH1W; 49: (S-NPH2); 50: (S-NPH2); 60: S-TIH53W; 61: S-TIH53W; 62: S-FTM16; 64: S-BAH27; 65: S-BAH28; 66: S-LAM2; 67: S-LAM3; 68: S-NBM51; 69: S-LAM60; 70: S-LAH60V; 71: (S-LAH51); 72: S-LAH53V; 75: (S-NBH56); 80: (S-NBH57); 81: (S-NBH53V); 82: (S-NBH5); 83: S-LAH66; 84: S-LAH65VS; 86: S-LAH55VS; 87: S-LAH95; 88: S-LAH58; 89: (S-LAH58); 90: (S-LAH58); 92: (S-LAH93); 93: (S-LAH92); 96: S-LAH98; 97: S-LAH98; 98: S-LAH99; 99: S-LAH99; 102: (S-FPM2); 103: (S-PHM53); 104: S-BSM2; 106: S-BAL41; 107: S-BSM14; 108: S-BSM15; 109: S-BSM18; 110: S-LAL7; 111: S-LAL9; 112: S-LAL10; 113: S-LAL12; 114: S-LAL13; 115: S-BSM81; 116: S-TIL6; 117: S-TIM1; 119: S-TIM8; 120: S-TIH1; 121: S-TIH4; 122: S-TIM27; 123: (S-TIH10); 124: S-TIM35; 127: S-TIH53; 128: S-LAL61; 129: (S-LAL59); 130: S-BAH10; 131: S-BAH11; 132: S-NBM51; 133: S-NBH5; 134: S-BSM10; 135: S-BSM71; 137: (S-LAM7); 138: S-LAH63; 139: S-LAH52; 141: S-LAH65VS; 142: S-LAH64; 143: S-LAH59; 144: S-LAH55VS; 145: (S-LAH93); 146: (S-LAH92); 161: L-BAL35; 164: L-BAL42; 169: L-LAL13; 176: L-TIM28; 187: (L-LAH53); 193: (L-LAH91); 206: (L-LAH85V); 221: L-LAM69; 223: L-LAM60; 226: L-LAH53
|  | Code |  | 1: 487-702; 2: 497-816; 3: 497-816; 5: (439-950); 6: (552-708); 7: (595-677); 10: (538-747); 12: 618-634; 13: (618-634); 14: (595-677); 15: (516-641); 16: 518-590; 17: 569-563; 18: 589-612; 19: 620-603; 20: 658-509; 21: 713-539; 22: 697-555; 23: 755-523; 24: 755-523; 25: (729-547); 26: 729-547; 27: 517-524; 28: 548-458; 29: 541-472; 30: 581-407; 31: 567-428; 32: 620-363; 33: 603-380; 34: 717-295; 35: 648-338; 36: 755-275; 37: 673-321; 38: 689-311; 39: 689-311; 40: (728-285); 41: 741-278; 42: 699-301; 43: 805-254; 44: 805-254; 45: 785-257; 46: 762-265; 47: 808-228; 49: (923-189); 50: (923-189); 60: 847-238; 61: 847-238; 62: 593-353; 64: 702-412; 65: 723-380; 66: 744-448; 67: 717-479; 68: 613-443; 69: 743-493; 70: 834-372; 71: (786-442); 72: 806-409; 75: (855-248); 80: (850-300); 81: (738-323); 82: (654-397); 83: 773-496; 84: 804-465; 86: 835-427; 87: 904-313; 88: 883-408; 89: (883-408); 90: (883-408); 92: (905-350); 93: (892-371); 96: 954-323; 97: 954-323; 98: 001-291; 99: 001-291; 102: (595-677); 103: (603-655); 104: 607-568; 106: 564-607; 107: 603-607; 108: 623-582; 109: 639-554; 110: 652-585; 111: 691-548; 112: 720-502; 113: 678-553; 114: 694-532; 115: 640-601; 116: 532-489; 117: 626-357; 119: 596-392; 120: 717-295; 121: 755-275; 122: 640-345; 123: (728-285); 124: 699-301; 127: 847-238; 128: 741-527; 129: (734-515); 130: 670-473; 131: 667-483; 132: 613-443; 133: 654-397; 134: 623-570; 135: 649-530; 137: (750-353); 138: 804-396; 139: 800-422; 141: 804-465; 142: 788-474; 143: 816-466; 144: 835-427; 145: (905-350); 146: (892-371); 161: 589-612; 164: 583-594; 169: 694-532; 176: 689-310; 187: (806-409); 193: (765-491); 206: (854-404); 221: 731-405; 223: 743-493; 226: 806-409
| ＨＩＫＡＲＩ | Glass Type |  | 1: J-FK5; 2: J-FK01A; 3: J-FK01A; 7: (J-PSKH1); 12: J-PSK02; 13: (J-PSK02); 14: J-PSKH4; 15: J-BK7A; 16: J-K3; 17: J-BAK4; 18: J-SK5; 19: J-SK16; 20: J-SSK5; 21: J-LAK8; 22: J-LAK14; 23: J-LASKH2; 24: J-LASKH2; 25: (J-LAK18); 26: J-LAK18; 27: J-KF6; 28: (J-LLF1); 29: (J-LLF2); 30: J-LF5; 31: (J-LF6); 32: J-F2; 33: J-F5; 34: J-SF1; 35: J-SF2; 36: J-SF4; 37: J-SF5; 38: J-SF8; 39: J-SF8; 40: J-SF10; 41: J-SF13; 42: J-SF15; 43: J-SF6HS; 44: J-SF6; 45: J-SF11; 46: J-SF14; 47: J-SFH1; 60: J-SF03HS; 61: J-SF03HS; 62: J-F16; 64: (J-BASF7); 65: J-BASF8; 66: J-LAF2; 67: J-LAF3; 68: J-KZFH1; 69: J-LAF010; 70: J-LASF010; 71: (J-LASF01); 72: (J-LASF03); 73: J-LASFH6; 74: J-LASFH6; 83: J-LASF016; 84: J-LASF015; 86: J-LASF05; 87: J-LASFH13HS; 88: J-LASF08A; 89: (J-LASF08A); 90: (J-LASF08A); 92: (J-LASFH9A); 94: J-LASFH17HS; 95: J-LASFH17HS; 96: J-LASFH21; 97: J-LASFH21; 98: J-LASFH16; 99: J-LASFH16; 102: (J-PSKH1); 104: J-SK2; 105: J-SK4; 106: J-SK11; 107: J-SK14; 108: J-SK15; 109: J-SK18; 110: J-LAK7; 111: J-LAK9; 112: J-LAK10; 113: J-LAK12; 114: J-LAK13; 115: J-LAK01; 116: J-LLF6; 117: J-F1; 118: J-F3; 119: J-F8; 120: J-SF1; 121: J-SF4; 122: J-SF7; 123: J-SF10; 124: J-SF15; 127: J-SF03; 128: (J-LAK011); 129: (J-LAK09); 130: J-BAF10; 131: J-BAF11; 132: (J-KZFH1); 134: J-SK10; 136: J-BAF8; 137: (J-LAF7); 138: J-LASF013; 139: (J-LASF02); 140: J-LASF017; 141: J-LASF015; 142: J-LASF014; 143: J-LASF09A; 144: J-LASF05; 145: (J-LASFH9A); 147: (Q-FK01AS); 153: Q-PSKH2S; 156: Q-PSKH4S; 161: (Q-SK55S); 164: Q-SK52S; 167: Q-SK15S; 169: Q-LAK53S; 187: Q-LASF03S; 200: Q-LASFH11S; 203: (Q-LASFH59S); 206: Q-LASFH58S; 223: Q-LAF010S; 226: (Q-LASF03S)
|  | Code |  | 1: 487-703; 2: 497-817; 3: 497-817; 7: (593-679); 12: 618-633; 13: (618-633); 14: 593-670; 15: 517-641; 16: 518-588; 17: 569-560; 18: 589-612; 19: 620-603; 20: 658-508; 21: 713-540; 22: 697-555; 23: 755-523; 24: 755-523; 25: (729-546); 26: 729-546; 27: 517-522; 28: (548-455); 29: (541-470); 30: 581-410; 31: (567-426); 32: 620-364; 33: 603-380; 34: 717-296; 35: 648-337; 36: 755-276; 37: 673-322; 38: 689-312; 39: 689-312; 40: 728-284; 41: 741-277; 42: 699-301; 43: 805-255; 44: 805-255; 45: 785-256; 46: 762-266; 47: 808-227; 60: 847-238; 61: 847-238; 62: 593-353; 64: (702-410); 65: 723-380; 66: 744-448; 67: 717-480; 68: 613-445; 69: 743-493; 70: 834-372; 71: (786-442); 72: (806-410); 73: 806-333; 74: 806-333; 83: 773-496; 84: 804-466; 86: 835-427; 87: 904-313; 88: 883-407; 89: (883-407); 90: (883-407); 92: (903-358); 94: 001-255; 95: 001-255; 96: 954-323; 97: 954-323; 98: 001-291; 99: 001-291; 102: (593-679); 104: 607-567; 105: 613-585; 106: 564-607; 107: 603-607; 108: 623-581; 109: 639-553; 110: 652-586; 111: 691-549; 112: 720-503; 113: 678-554; 114: 694-532; 115: 640-602; 116: 532-488; 117: 626-357; 118: 613-370; 119: 596-392; 120: 717-296; 121: 755-276; 122: 640-346; 123: 728-284; 124: 699-301; 127: 847-238; 128: (741-528); 129: (734-515); 130: 670-471; 131: 667-483; 132: (613-445); 134: 623-571; 136: 624-470; 137: (750-353); 138: 804-396; 139: (800-421); 140: 795-453; 141: 804-466; 142: 788-474; 143: 816-466; 144: 835-427; 145: (903-358); 147: (497-816); 153: 619-637; 156: 592-669; 161: (589-611); 164: 583-595; 167: 623-583; 169: 693-533; 187: 806-407; 200: 774-473; 203: (821-425); 206: 851-401; 223: 743-493; 226: (806-407)
| SUMITA | Glass Type |  | 1: K-FK5; 2: K-PFK80; 3: K-PFK80; 4: (K-PFK90); 5: (K-CAFK95); 6: (K-PSK500); 7: (K-GFK68); 8: K-PSK100; 12: K-PSKn2; 14: (K-PSK400); 15: K-BK7; 18: K-SK5; 19: K-SK16; 21: K-LaK8; 22: K-LaK14; 23: K-LaSKn1; 24: K-LaSKn1; 25: (K-LaK18); 26: K-LaK18; 34: K-SFLD1; 35: K-SFLD2; 36: K-SFLD4; 37: K-SFLD5; 38: K-SFLD8; 39: K-SFLD8; 40: K-SFLD10; 42: (K-CD300); 43: K-SFLD6; 44: K-SFLD6; 45: (K-SFLD11); 46: K-SFLD14; 60: K-SFLDn3; 61: K-SFLDn3; 66: K-LaF2; 67: K-LaF3; 69: K-LaFn5; 70: K-LaSFn14; 71: (K-LaSFn4); 72: K-LaSFn1; 83: K-LaSFn7; 84: K-LaSFn6; 86: K-LaSFn8; 88: K-LaSFn17; 89: (K-LaSFn17); 90: (K-LaSFn17); 92: K-LaSFn23; 101: (K-PFK90); 102: (K-GFK68); 105: K-SK4; 107: K-SK14; 108: K-SK15; 109: K-SK18; 110: K-LaK7; 111: K-LaK9; 112: K-LaK10; 113: K-LaK12; 114: K-LaK13; 115: K-LaKn2; 120: K-SFLD1; 121: K-SFLD4; 123: K-SFLD10; 124: (K-CD300); 127: K-SFLDn3; 128: K-LaKn14; 129: K-LaKn12; 130: (K-LCV93); 136: K-BaF8; 138: K-LaSFn2; 139: K-LaSFn3; 141: K-LaSFn6; 142: K-LaSFn16; 143: K-LaSFn9; 144: K-LaSFn8; 145: K-LaSFn23; 147: K-PFK80; 150: (K-PSK500); 153: (K-PSKn2); 156: (K-PSK400); 159: (K-SK18); 161: K-SKLD5; 164: (K-CSK120); 169: K-VC80; 172: (K-LaFK55); 176: (K-CD300); 187: (K-VC89); 193: (K-LAFK55T); 196: (K-LaFK50); 206: (K-VC185); 227: (K-LaFK50)
|  | Code |  | 1: 487-704; 2: 497-815; 3: 497-815; 4: (459-900); 5: (434-950); 6: (552-720); 7: (592-683); 8: 592-607; 12: 618-634; 14: (595-678); 15: 516-641; 18: 589-612; 19: 620-603; 21: 713-539; 22: 697-556; 23: 755-524; 24: 755-524; 25: (729-547); 26: 729-547; 34: 717-295; 35: 648-339; 36: 755-275; 37: 673-322; 38: 689-311; 39: 689-311; 40: 728-284; 42: (692-296); 43: 805-254; 44: 805-254; 45: (785-259); 46: 762-265; 60: 847-239; 61: 847-239; 66: 744-449; 67: 717-479; 69: 743-492; 70: 834-373; 71: (785-437); 72: 806-407; 83: 773-496; 84: 804-466; 86: 835-427; 88: 883-408; 89: (883-408); 90: (883-408); 92: 911-352; 101: (459-900); 102: (592-683); 105: 613-586; 107: 603-607; 108: 623-581; 109: 639-555; 110: 652-583; 111: 691-548; 112: 720-503; 113: 678-555; 114: 694-534; 115: 641-601; 120: 717-295; 121: 755-275; 123: 728-284; 124: (692-296); 127: 847-239; 128: 741-527; 129: 734-512; 130: (665-473); 136: 624-471; 138: 805-396; 139: 800-423; 141: 804-466; 142: 788-474; 143: 816-467; 144: 835-427; 145: 911-352; 147: 497-815; 150: (552-720); 153: (618-634); 156: (595-678); 159: (639-555); 161: 589-612; 164: (587-598); 169: 694-531; 172: (694-563); 176: (692-296); 187: (810-410); 193: (766-498); 196: (772-500); 206: (854-406); 227: (772-500)
| ＣＤＧＭ | Glass Type |  | 1: H-QK3L; 2: H-FK61; 3: H-FK61; 4: (H-FK71); 5: (H-FK95N); 7: H-ZPK5; 10: (H-FK55); 12: H-ZPK1A; 13: (H-ZPK1A); 14: H-ZPK3; 15: H-K9L; 16: H-K10; 17: H-BaK7; 18: H-ZK3; 19: H-ZK9B; 20: H-ZBaF50; 21: H-LaK7A; 22: H-LaK51A; 23: H-LaK53B; 24: H-LaK53B; 25: (H-LaK52); 26: H-LaK52; 27: H-KF6; 28: H-QF1; 29: H-QF8; 30: H-QF50A; 31: H-QF56; 32: H-F4; 33: H-F1; 34: H-ZF3; 35: H-ZF1; 36: H-ZF6; 37: H-ZF2; 38: H-ZF10; 39: H-ZF10; 40: H-ZF4A; 41: H-ZF50; 42: H-ZF11; 43: H-ZF7LAGT; 44: H-ZF7LA; 45: H-ZF13; 46: H-ZF12; 47: H-ZF71; 49: H-ZF62; 50: H-ZF62; 55: H-ZF88; 56: H-ZF88; 60: H-ZF52GT; 61: H-ZF52GT; 64: H-ZBaF20; 65: H-ZBaF21; 66: H-LaF3B; 67: H-LaF2; 68: H-TF3L; 69: H-LaF53; 70: H-ZLaF53B; 71: (H-LaF52); 72: (H-ZLaF52A); 73: H-ZLaF56B; 74: H-ZLaF56B; 83: H-LaF50B; 84: H-ZLaF50E; 86: H-ZLaF55D; 87: H-ZLaF75B; 88: H-ZLaF68B; 89: (H-ZLaF68B); 90: (H-ZLaF68B); 92: H-ZLaF4LA; 93: (H-ZLaF78B); 94: H-ZLaF90; 95: H-ZLaF90; 96: H-ZLaF89L; 97: H-ZLaF89L; 101: H-FK71; 102: H-ZPK5; 104: H-ZK50; 105: H-ZK6; 106: H-BaK6; 107: H-ZK14; 108: H-ZK21; 109: H-ZK11; 110: H-LaK50A; 111: H-LaK59A; 112: H-LaK8A; 113: H-LaK5A; 114: H-LaK6A; 115: H-LaK4L; 116: H-QF6A; 117: H-F13; 118: H-F2; 119: H-QF14; 120: H-ZF3; 121: H-ZF6; 122: H-F51; 123: H-ZF4A; 124: H-ZF11; 127: H-ZF52; 128: H-LaK61; 129: (H-LaK54); 130: H-ZBaF52; 131: H-ZBaF16; 132: (H-TF3L); 133: H-TF5; 134: H-ZK10L; 137: H-LaF4; 138: H-ZLaF51; 139: H-LaF54; 141: H-ZLaF50D; 142: H-LaF10LA; 143: H-ZLaF69; 144: H-ZLaF55C; 145: H-ZLaF4LA; 146: (H-ZLaF78B); 147: D-FK61; 153: (D-ZPK1A); 159: (H-ZK11); 161: D-ZK3; 164: D-ZK2; 169: D-LaK6; 176: D-ZF10; 187: (D-ZLaF81); 190: (D-ZLaF50); 193: D-LaF050; 196: (D-LaF50); 200: (D-LaF50); 203: (D-ZLaF61); 206: (D-ZLaF85L); 211: (D-ZLaF67); 221: D-LaF79; 223: D-LaF53; 227: (D-LaF50)
|  | Code |  | 1: 487-704; 2: 497-816; 3: 497-816; 4: (457-903); 5: (438-945); 7: 593-683; 10: (550-752); 12: 618-634; 13: (618-634); 14: 593-673; 15: 517-642; 16: 518-590; 17: 569-560; 18: 589-613; 19: 620-603; 20: 658-509; 21: 713-538; 22: 697-555; 23: 755-523; 24: 755-523; 25: (729-547); 26: 729-547; 27: 517-522; 28: 548-458; 29: 541-472; 30: 581-408; 31: 567-428; 32: 620-364; 33: 603-380; 34: 717-295; 35: 648-338; 36: 755-275; 37: 673-322; 38: 689-312; 39: 689-312; 40: 728-283; 41: 741-278; 42: 699-301; 43: 805-255; 44: 805-255; 45: 785-257; 46: 762-266; 47: 808-227; 49: 923-209; 50: 923-209; 55: 946-179; 56: 946-179; 60: 847-238; 61: 847-238; 64: 702-412; 65: 723-380; 66: 744-449; 67: 717-479; 68: 613-441; 69: 743-492; 70: 834-372; 71: (786-442); 72: (806-410); 73: 806-333; 74: 806-333; 83: 773-496; 84: 804-466; 86: 835-427; 87: 904-314; 88: 883-408; 89: (883-408); 90: (883-408); 92: 911-353; 93: (901-371); 94: 001-254; 95: 001-254; 96: 954-323; 97: 954-323; 101: 457-903; 102: 593-683; 104: 607-567; 105: 613-586; 106: 564-608; 107: 603-606; 108: 623-581; 109: 639-555; 110: 652-584; 111: 691-548; 112: 720-503; 113: 678-555; 114: 694-534; 115: 640-602; 116: 532-488; 117: 626-357; 118: 613-370; 119: 596-392; 120: 717-295; 121: 755-275; 122: 640-345; 123: 728-283; 124: 699-301; 127: 847-238; 128: 741-526; 129: (734-515); 130: 670-472; 131: 667-484; 132: (613-441); 133: 654-395; 134: 623-569; 137: 750-350; 138: 805-396; 139: 800-422; 141: 804-466; 142: 788-475; 143: 816-465; 144: 835-427; 145: 911-353; 146: (901-371); 147: 497-816; 153: (621-638); 159: (639-555); 161: 589-612; 164: 583-594; 169: 694-531; 176: 689-311; 187: (809-410); 190: (803-455); 193: 768-493; 196: (774-496); 200: (774-496); 203: (822-427); 206: (854-406); 211: (884-372); 221: 731-405; 223: 743-493; 227: (774-496)
Remarks |  |  |  | 52: 形状につきましては御相談ください。; 53: プレス品の形状制限がございます。; 54: プレス品の形状制限がございます。; 59: 冷間加工専用; 63: 形状につきましてはご相談ください。; 75: 形状につきましては御相談ください。; 125: 形状につきましては御相談ください。; 229: 形状につきましては御相談ください。; 230: 形状につきましては御相談ください。
Update |  |  |  | 20190614 | 20210901 | 20210901 | 20190614 | 20210901 | 20230801 | 20210901 | 20190614 | 20220711 | 20210901 | 20220905 | 20190614 | 20190614 | 20190614 | 20190614 | 20190614 | 20190614 | 20190614 | 20190614 | 20190614 | 20210901 | 20190614 | 20250410 | 20250410 | 20221212 | 20221212 | 20211119 | 20190614 | 20190614 | 20190614 | 20190614 | 20190614 | 20190614 | 20191211 | 20190614 | 20191211 | 20190614 | 20190614 | 20190614 | 20191211 | 20190614 | 20191211 | 20190614 | 20190614 | 20190614 | 20190614 | 20190614 | 20201204 | 20190614 | 20190614 | 20190614 | 20220905 | 20190614 | 20240501 | 20190614 | 20190614 | 20190614 | 20200314 | 20240105 | 20221212 | 20221212 | 20190614 | 20190614 | 20190614 | 20190614 | 20190614 | 20190614 | 20221212 | 20190614 | 20210901 | 20190614 | 20190614 | 20190614 | 20190614 | 20190614 | 20241028 | 20240304 | 20210331 | 20190614 | 20190614 | 20190614 | 20230301 | 20190614 | 20190614 | 20240501 | 20190614 | 20190614 | 20190614 | 20190614 | 20230801 | 20230401 | 20221115 | 20190614 | 20240401 | 20190614 | 20240318 | 20190614 | 20190614 | 20190614 | 20190614 | 20190614 | 20190614 | 20190614 | 20190614 | 20190614 | 20190614 | 20210517 | 20210517 | 20230125 | 20190614 | 20190614 | 20190614 | 20190614 | 20190614 | 20190614 | 20190614 | 20190614 | 20190614 | 20190614 | 20210517 | 20210517 | 20190614 | 20210517 | 20210517 | 20220905 | 20190614 | 20210517 | 20190614 | 20190614 | 20190614 | 20190614 | 20190614 | 20190614 | 20190614 | 20190614 | 20190614 | 20190614 | 20210517 | 20190614 | 20190614 | 20210517 | 20190614 | 20190614 | 20210517 | 20190614 | 20210517 | 20230801 | 20230801 | 20210901 | 20230801 | 20230801 | 20230801 | 20210901 | 20210901 | 20190614 | 20230801 | 20230801 | 20190614 | 20210901 | 20190614 | 20190614 | 20190614 | 20190614 | 20210901 | 20210901 | 20210901 | 20210901 | 20210901 | 20230801 | 20230801 | 20210901 | 20230801 | 20230801 | 20190614 | 20190614 | 20210901 | 20210901 | 20190614 | 20230801 | 20230801 | 20190614 | 20190614 | 20190614 | 20190614 | 20220811 | 20220811 | 20190614 | 20190614 | 20230801 | 20230801 | 20230801 | 20220811 | 20190701 | 20190701 | 20190701 | 20190614 | 20190614 | 20210901 | 20240614 | 20230801 | 20230801 | 20230801 | 20190614 | 20190614 | 20190614 | 20190614 | 20190614 | 20221212 | 20230822 | 20221212 | 20200314 | 20200314 | 20200314 | 20240501 | 20190614 | 20190614 | 20210517 | 20210517 | 20190614 | 20190614 | 20190614 | 20190614 | 20190614 | 20190614 | 20190614 | 20210901 | 20190614 | 20190614 | 20210517 | 20210517